## HTPG
Lane | Field Age | Lab Aging | ID Number | Rep Number | HTPG (°C) | First temperature | [9 empty] | Second temperature | [9 empty] | Second temperature
[6 empty] | Temperature (°C) | G*/ sinδ (kPa) | ¦G*¦(kPa) | δ (°) | Shear viscosity (mPa s) | Angular frequency (rad/s) | Complex shear strain (%) | Complex shear stress (kPa) | Gap (mm) | Torque (N m) | Temperature (°C) | G*/ sinδ (kPa) | ¦G*¦(kPa) | δ (°) | Shear viscosity (mPa s) | Angular frequency (rad/s) | Complex shear strain (%) | Complex shear stress (kPa) | Gap (mm) | Torque (N m) | Temperature (°C) | G*/ sinδ (kPa) | ¦G*¦(kPa) | δ (°) | Shear viscosity (mPa s) | Angular frequency (rad/s) | Complex shear strain (%) | Complex shear stress (kPa) | Gap (mm) | Torque (N m)
1 | 0-Month | None | 7196 | 1 | 81.7 | 70 | 8.465 | 7.997 | 70.86 | 799700 | 10 | 10.0128 | 0.8007 | 1 | 0.002456 | 76 | 4.215 | 4.047 | 73.78 | 404700 | 10 | 10.0121 | 0.4052 | 1 | 0.001243 | 82 | 2.132 | 2.073 | 76.45 | 207300 | 10 | 10.0123 | 0.2075 | 1 | 0.0006367
1 | 0-Month | None | 7196 | 2 | 81.9 | 76.02 | 4.23 | 4.07 | 74.19 | 407000 | 10 | 10.013 | 0.4075 | 1 | 0.00125 | 82.01 | 2.183 | 2.123 | 76.56 | 212300 | 10 | 10.0135 | 0.2126 | 1 | 0.0006523
1 | 0-Month | None | 7196 | 3 | 83 | 82 | 2.453 | 2.386 | 76.59 | 238600 | 10 | 10.0105 | 0.2388 | 1 | 0.0007328 | 88 | 1.268 | 1.244 | 79.05 | 124400 | 10 | 10.0105 | 0.1246 | 1 | 0.0003822
2 | 0-Month | None | 7197 | 1 | 79.8 | 76 | 3.339 | 3.216 | 74.43 | 321600 | 10 | 10.0088 | 0.3219 | 1 | 0.0009876 | 82 | 1.731 | 1.685 | 76.74 | 168500 | 10 | 10.0086 | 0.1686 | 1 | 0.0005172
2 | 0-Month | None | 7197 | 2 | 80 | 76 | 3.398 | 3.273 | 74.36 | 327300 | 10 | 10.0111 | 0.3276 | 1 | 0.001005 | 82 | 1.779 | 1.731 | 76.67 | 173100 | 10 | 10.0124 | 0.1734 | 1 | 0.0005318
2 | 0-Month | None | 7197 | 3 | 80.7 | 76.02 | 3.709 | 3.574 | 74.45 | 357400 | 10 | 10.0135 | 0.3578 | 1 | 0.001098 | 82.02 | 1.901 | 1.85 | 76.76 | 185000 | 10 | 10.0103 | 0.1852 | 1 | 0.0005682
3 | 0-Month | None | 7198 | 1 | 77 | 70 | 5.316 | 5.217 | 78.9 | 521700 | 10 | 10.0108 | 0.5222 | 1 | 0.001602 | 76 | 2.491 | 2.465 | 81.62 | 246500 | 10 | 10.0129 | 0.2468 | 1 | 0.0007572 | 82 | 1.194 | 1.187 | 83.88 | 118700 | 10 | 10.0114 | 0.1188 | 1 | 0.0003645
3 | 0-Month | None | 7198 | 2 | 77.2 | 76.02 | 2.524 | 2.498 | 81.69 | 249800 | 10 | 10.0129 | 0.2501 | 1 | 0.0007674 | 82.02 | 1.224 | 1.217 | 83.86 | 121700 | 10 | 10.0114 | 0.1218 | 1 | 0.0003737
3 | 0-Month | None | 7198 | 3 | 78 | 76 | 2.82 | 2.79 | 81.68 | 279000 | 10 | 10.0113 | 0.2793 | 1 | 0.000857 | 82 | 1.356 | 1.348 | 83.94 | 134800 | 10 | 10.0131 | 0.135 | 1 | 0.0004143
4 | 0-Month | None | 7199 | 1 | 82.5 | 76 | 4.213 | 3.922 | 68.58 | 392000 | 10 | 10.0129 | 0.3927 | 1 | 0.00121 | 82 | 2.319 | 2.186 | 70.52 | 218600 | 10 | 10.0115 | 0.2189 | 1 | 0.0006715 | 88 | 1.3 | 1.241 | 72.76 | 124100 | 10 | 10.0142 | 0.1243 | 1 | 0.0003814
4 | 0-Month | None | 7199 | 2 | 82.4 | 82 | 2.283 | 2.154 | 70.59 | 215400 | 10 | 10.0133 | 0.2156 | 1 | 0.0006616 | 88 | 1.278 | 1.221 | 72.8 | 122100 | 10 | 10.0141 | 0.1223 | 1 | 0.0003751
4 | 0-Month | None | 7199 | 3 | 82.1 | 76.02 | 3.993 | 3.722 | 68.75 | 372200 | 10 | 10.009 | 0.3725 | 1 | 0.001143 | 82.02 | 2.222 | 2.096 | 70.66 | 209600 | 10 | 10.013 | 0.2099 | 1 | 0.0006439 | 88.01 | 1.238 | 1.184 | 72.92 | 118400 | 10 | 10.0117 | 0.1185 | 1 | 0.0003636
1 | Tank binder | Unaged | 7029 | 1 | 71.5 | 70.01 | 1.163 | 1.137 | 77.84 | 113700 | 10 | 12.0174 | 0.1366 | 1 | 0.0004191 | 76.02 | 0.643 | 0.632 | 79.32 | 63150 | 10 | 12.0029 | 0.0758 | 1 | 0.0002326
1 | Tank binder | Unaged | 7029 | 2 | 71.9 | 70 | 1.227 | 1.199 | 77.88 | 119900 | 10 | 12.019 | 0.1441 | 1 | 0.0004422 | 76 | 0.647 | 0.635 | 79.16 | 63530 | 10 | 12.0129 | 0.07632 | 1 | 0.0002341
1 | Tank binder | RTFO | 7029 | 1 | 73.1 | 70 | 3.104 | 2.986 | 74.18 | 298600 | 10 | 10.0092 | 0.2989 | 1 | 0.000917 | 76 | 1.589 | 1.541 | 75.92 | 154100 | 10 | 10.0142 | 0.1543 | 1 | 0.0004735
1 | Tank binder | RTFO | 7029 | 2 | 73.1 | 70.02 | 3.052 | 2.936 | 74.11 | 293600 | 10 | 10.012 | 0.2939 | 1 | 0.0009017 | 76.01 | 1.598 | 1.55 | 75.86 | 155000 | 10 | 10.0142 | 0.1552 | 1 | 0.0004762
2 | Tank binder | Unaged | 7046 | 1 | 68.25428 | 64 | 1.58 | 1.57 | 83.7 | - | 10 | 12 | - | 1 | 0.000579 | 70 | 0.762 | 0.759 | 85.1 | - | 10 | 12 | - | 1 | 0.00028
2 | Tank binder | Unaged | 7046 | 2 | 67.96947 | 64 | 1.52 | 1.51 | 83.9 | - | 10 | 12 | - | 1 | 0.0005564 | 70 | 0.734 | 0.732 | 85.3 | - | 10 | 12 | - | 1 | 0.00027
2 | Tank binder | RTFO | 7046 | 1 | 69.3966 | 64 | 4.2624 | 4.19 | 79.2 | - | 10 | 12 | - | 1 | 0.00128 | 70 | 1.9694 | 1.95 | 81.2 | - | 10 | 12 | - | 1 | 0.0005962
2 | Tank binder | RTFO | 7046 | 2 | 69.52647 | 64 | 4.3334 | 4.26 | 79.4 | - | 10 | 12 | - | 1 | 0.001304 | 70 | 2.0172 | 1.992 | 81.4 | - | 10 | 12 | - | 1 | 0.000611
3 | Tank binder | Unaged | 7042 | 1 | 65.2 | 64.02 | 1.162 | 1.161 | 87.47 | 116100 | 10 | 12.0205 | 0.1396 | 1 | 0.0004281 | 70.01 | 0.55 | 0.55 | 88.38 | 54990 | 10 | 12.0147 | 0.06607 | 1 | 0.0002027
3 | Tank binder | Unaged | 7042 | 2 | 65.3 | 64 | 1.177 | 1.176 | 87.41 | 117600 | 10 | 12.0144 | 0.1413 | 1 | 0.0004335 | 70 | 0.547 | 0.546 | 88.3 | 54650 | 10 | 12.0162 | 0.06566 | 1 | 0.0002015
3 | Tank binder | RTFO | 7042 | 1 | 65.8 | 64 | 2.791 | 2.778 | 84.33 | 277800 | 10 | 10.0166 | 0.2782 | 1 | 0.0008536 | 70 | 1.254 | 1.251 | 86.07 | 125100 | 10 | 10.0095 | 0.1252 | 1 | 0.0003842
3 | Tank binder | RTFO | 7042 | 2 | 65.6 | 64 | 2.719 | 2.706 | 84.37 | 270600 | 10 | 10.0138 | 0.2709 | 1 | 0.0008312 | 70 | 1.226 | 1.224 | 86.12 | 122400 | 10 | 10.0116 | 0.1225 | 1 | 0.0003758
4 | Tank binder | Unaged | 7116 | 1 | 79 | 76 | 1.275 | 1.174 | 67.08 | 117400 | 10 | 12.0178 | 0.1411 | 1 | 0.0004328 | 82 | 0.782 | 0.724 | 67.74 | 72380 | 10 | 12.0152 | 0.08696 | 1 | 0.0002668
4 | Tank binder | Unaged | 7116 | 2 | 78.9 | 76 | 1.27 | 1.17 | 67.07 | 117000 | 10 | 12.0084 | 0.1405 | 1 | 0.000431 | 82 | 0.777 | 0.719 | 67.73 | 71860 | 10 | 12.0128 | 0.08632 | 1 | 0.0002648
4 | Tank binder | RTFO | 7116 | 1 | 77 | 76 | 2.399 | 2.179 | 65.29 | 217900 | 10 | 10.0128 | 0.2182 | 1 | 0.0006694 | 82 | 1.428 | 1.309 | 66.42 | 130900 | 10 | 10.0095 | 0.131 | 1 | 0.0004019
4 | Tank binder | RTFO | 7116 | 2 | 76.8 | 76 | 2.353 | 2.139 | 65.35 | 213900 | 10 | 10.0129 | 0.2141 | 1 | 0.000657 | 82 | 1.395 | 1.279 | 66.47 | 127900 | 10 | 10.0134 | 0.1281 | 1 | 0.000393

## MSCR
Lane | Field Age | Lab Aging | ID Number | Rep Number | Temperature (°C) | Recovery (%) |  |  | Non-recoverable Creep Compliance, Jnr (1/kPa) |  |  | Traffic Grade Passed
[6 empty] | 0.1 kPa | 3.2 kPa | Difference (%) | 0.1 kPa | 3.2 kPa | Difference (%)
1 | 0-Month | None | 7196 | 1 | 64 | 42.96% | 36.71% | 14.55% | 0.1889 | 0.2111 | 11.75% | E
1 | 0-Month | None | 7196 | 2 | 64 | 42.96% | 36.73% | 14.5% | 0.1869 | 0.2088 | 11.72% | E
1 | 0-Month | None | 7196 | 3 | 64 | 43.04% | 36.72% | 14.68% | 0.1886 | 0.2114 | 12.09% | E
2 | 0-Month | None | 7197 | 1 | 64 | 42.22% | 34.44% | 18.43% | 0.2432 | 0.2797 | 15.01% | E
2 | 0-Month | None | 7197 | 2 | 64 | 42.46% | 34.52% | 18.7% | 0.248 | 0.2864 | 15.48% | E
2 | 0-Month | None | 7197 | 3 | 64 | 42.33% | 34.52% | 18.45% | 0.2407 | 0.2772 | 15.16% | E
3 | 0-Month | None | 7198 | 1 | 64 | 18.73% | 10.97% | 41.43% | 0.3756 | 0.4234 | 12.73% | E
3 | 0-Month | None | 7198 | 2 | 64 | 18.51% | 10.9% | 41.11% | 0.3881 | 0.4356 | 12.24% | E
3 | 0-Month | None | 7198 | 3 | 64 | 18.46% | 10.93% | 40.79% | 0.3963 | 0.4437 | 11.96% | E
4 | 0-Month | None | 7199 | 1 | 64 | 64.32% | 56.77% | 11.74% | 0.1219 | 0.1489 | 22.15% | E
4 | 0-Month | None | 7199 | 2 | 64 | 64.48% | 56.89% | 11.77% | 0.1235 | 0.1511 | 22.35% | E
4 | 0-Month | None | 7199 | 3 | 64 | 63.99% | 56.52% | 11.67% | 0.1222 | 0.1485 | 21.52% | E
1 | Tank binder | RTFO | 7029 | 1 | 64 | 42.59% | 27.7% | 34.96% | 0.6473 | 0.8606 | 32.95% | V
1 | Tank binder | RTFO | 7029 | 2 | 64 | 42.59% | 27.82% | 34.68% | 0.6438 | 0.8538 | 32.62% | V
1 | Tank binder | RTFO | 7029 | 3 | 64 | 42.48% | 28.06% | 33.95% | 0.6316 | 0.8321 | 31.75% | V
2 | Tank binder | RTFO | 7046 | 1 | 64 | 15.47% | 5.38% | 65.22% | 1.2586 | 1.5267 | 21.3% | H
2 | Tank binder | RTFO | 7046 | 2 | 64 | 15.4% | 5.38% | 65.06% | 1.2494 | 1.516 | 21.34% | H
2 | Tank binder | RTFO | 7046 | 3 | 64 | 15.49% | 7.13% | 54% | 1.2555 | 1.4575 | 16.09% | H
3 | Tank binder | RTFO | 7042 | 1 | 64 | 2.38% | 0% | 100% | 2.889 | 3.222 | 11.53% | S
3 | Tank binder | RTFO | 7042 | 2 | 64 | 2.39% | 0% | 100% | 2.8222 | 3.1361 | 11.12% | S
3 | Tank binder | RTFO | 7042 | 3 | 64 | 2.55% | 0% | 100% | 2.71 | 2.9411 | 8.53% | S
4 | Tank binder | RTFO | 7116 | 1 | 64 | 81.71% | 74.12% | 9.289% | 0.1193 | 0.1719 | 44.09% | E
4 | Tank binder | RTFO | 7116 | 2 | 64 | 81.76% | 74.16% | 9.295% | 0.1196 | 0.1724 | 44.15% | E
4 | Tank binder | RTFO | 7116 | 3 | 64 | 81.15% | 73.42% | 9.52% | 0.1205 | 0.1731 | 43.62% | E

## G-R
Lane | Field Age | Lab Aging | ID Number | Rep Number | ¦G*¦ (Pa) | δ (°) | G-R (kPa)
1 | 0-Month | Extracted | 7196 | 1 | 241000 | 62 | 60.15901
1 | 0-Month | 1PAV | 7196 | 1 | 602000 | 54.4 | 250.889
1 | 0-Month | 2PAV | 7196 | 1 | 1505800 | 46.2 | 999.4619
2 | 0-Month | Extracted | 7197 | 1 | 179000 | 63.5 | 39.82142
2 | 0-Month | 1PAV | 7197 | 1 | 503000 | 55.1 | 200.7646
2 | 0-Month | 2PAV | 7197 | 1 | 1334100 | 46.8 | 857.6029
3 | 0-Month | Extracted | 7198 | 1 | 176000 | 64.5 | 36.14041
3 | 0-Month | 1PAV | 7198 | 1 | 522000 | 54.9 | 210.9509
3 | 0-Month | 2PAV | 7198 | 1 | 1486200 | 45.52 | 1022.589
4 | 0-Month | Extracted | 7199 | 1 | 120000 | 62.2 | 29.50773
4 | 0-Month | 1PAV | 7199 | 1 | 458000 | 54.6 | 188.5466
4 | 0-Month | 2PAV | 7199 | 1 | 1388700 | 45.6 | 951.483
1 | Tank binder | Unaged | 7029 | 1 | 39541 | 72.86 | 3.593847
1 | Tank binder | RTFO | 7029 | 1 | 80561 | 68.6 | 11.51971
1 | Tank binder | RTFO + 1PAV | 7029 | 1 | 269150 | 60.17 | 76.76853
1 | Tank binder | RTFO + 2PAV | 7029 | 1 | 719530 | 51.83 | 349.5418
2 | Tank binder | Unaged | 7046 | 1 | 43201 | 75.65 | 2.739167
2 | Tank binder | RTFO | 7046 | 1 | 92074 | 70.07 | 11.37996
2 | Tank binder | RTFO + 1PAV | 7046 | 1 | 320720 | 59.74 | 94.29107
2 | Tank binder | RTFO + 2PAV | 7046 | 1 | 837800 | 50.44 | 440.7912
3 | Tank binder | Unaged | 7041 | 1 | 18709 | 81.87 | 0.3779693
3 | Tank binder | RTFO | 7041 | 1 | 56669 | 74.79 | 4.042209
3 | Tank binder | RTFO + 1PAV | 7041 | 1 | 219010 | 64.03 | 46.71365
3 | Tank binder | RTFO + 2PAV | 7041 | 1 | 623720 | 54.28 | 261.8562
4 | Tank binder | Unaged | 7116 | 1 | 37371 | 67.79 | 5.767723
4 | Tank binder | RTFO | 7116 | 1 | 69444 | 65.35 | 13.29102
4 | Tank binder | RTFO + 1PAV | 7116 | 1 | 260920 | 58.05 | 86.11038
4 | Tank binder | RTFO + 2PAV | 7116 | 1 | 649640 | 51.2 | 327.2902

## Binder Frequency Sweep
Lane 1 (Recovered, 0-Month) | [49 empty] | Lane 2 (Recovered, 0-Month) | [49 empty] | Lane 3 (Recovered, 0-Month) | [49 empty] | Lane 4 (Recovered, 0-Month)
No Laboratory Aging | [29 empty] | PAV Aging for 20 Hours | [9 empty] | PAV Aging for 40 Hours | [9 empty] | No Laboratory Aging | [29 empty] | PAV Aging for 20 Hours | [9 empty] | PAV Aging for 40 Hours | [9 empty] | No Laboratory Aging | [29 empty] | PAV Aging for 20 Hours | [9 empty] | PAV Aging for 40 Hours | [9 empty] | No Laboratory Aging | [29 empty] | PAV Aging for 20 Hours | [9 empty] | PAV Aging for 40 Hours
Rep 1 | [9 empty] | Rep 2 | [9 empty] | Rep 3 | [9 empty] | Rep 1 | [9 empty] | Rep 1 | [9 empty] | Rep 1 | [9 empty] | Rep 2 | [9 empty] | Rep 3 | [9 empty] | Rep 1 | [9 empty] | Rep 1 | [9 empty] | Rep 1 | [9 empty] | Rep 2 | [9 empty] | Rep 3 | [9 empty] | Rep 1 | [9 empty] | Rep 1 | [9 empty] | Rep 1 | [9 empty] | Rep 2 | [9 empty] | Rep 3 | [9 empty] | Rep 1 | [9 empty] | Rep 1
Temperature (°C) | Angular Frequency (rad/s) | ¦G*¦ (Pa) | Phase Angle (°) | ¦G*¦/sinδ (Pa) | Storage Modulus (Pa) | Loss modulus (Pa) | Strain (%) | Shear Stress (Pa) | Torque (mNm) | Temperature (°C) | Angular Frequency (rad/s) | ¦G*¦ (Pa) | Phase Angle (°) | ¦G*¦/sinδ (Pa) | Storage Modulus (Pa) | Loss modulus (Pa) | Strain (%) | Shear Stress (Pa) | Torque (mNm) | Temperature (°C) | Angular Frequency (rad/s) | ¦G*¦ (Pa) | Phase Angle (°) | ¦G*¦/sinδ (Pa) | Storage Modulus (Pa) | Loss modulus (Pa) | Strain (%) | Shear Stress (Pa) | Torque (mNm) | Temperature (°C) | Angular Frequency (rad/s) | ¦G*¦ (Pa) | Phase Angle (°) | ¦G*¦/sinδ (Pa) | Storage Modulus (Pa) | Loss modulus (Pa) | Strain (%) | Shear Stress (Pa) | Torque (mNm) | Temperature (°C) | Angular Frequency (rad/s) | ¦G*¦ (Pa) | Phase Angle (°) | ¦G*¦/sinδ (Pa) | Storage Modulus (Pa) | Loss modulus (Pa) | Strain (%) | Shear Stress (Pa) | Torque (mNm) | Temperature (°C) | Angular Frequency (rad/s) | ¦G*¦ (Pa) | Phase Angle (°) | ¦G*¦/sinδ (Pa) | Storage Modulus (Pa) | Loss modulus (Pa) | Strain (%) | Shear Stress (Pa) | Torque (mNm) | Temperature (°C) | Angular Frequency (rad/s) | ¦G*¦ (Pa) | Phase Angle (°) | ¦G*¦/sinδ (Pa) | Storage Modulus (Pa) | Loss modulus (Pa) | Strain (%) | Shear Stress (Pa) | Torque (mNm) | Temperature (°C) | Angular Frequency (rad/s) | ¦G*¦ (Pa) | Phase Angle (°) | ¦G*¦/sinδ (Pa) | Storage Modulus (Pa) | Loss modulus (Pa) | Strain (%) | Shear Stress (Pa) | Torque (mNm) | Temperature (°C) | Angular Frequency (rad/s) | ¦G*¦ (Pa) | Phase Angle (°) | ¦G*¦/sinδ (Pa) | Storage Modulus (Pa) | Loss modulus (Pa) | Strain (%) | Shear Stress (Pa) | Torque (mNm) | Temperature (°C) | Angular Frequency (rad/s) | ¦G*¦ (Pa) | Phase Angle (°) | ¦G*¦/sinδ (Pa) | Storage Modulus (Pa) | Loss modulus (Pa) | Strain (%) | Shear Stress (Pa) | Torque (mNm) | Temperature (°C) | Angular Frequency (rad/s) | ¦G*¦ (Pa) | Phase Angle (°) | ¦G*¦/sinδ (Pa) | Storage Modulus (Pa) | Loss modulus (Pa) | Strain (%) | Shear Stress (Pa) | Torque (mNm) | Temperature (°C) | Angular Frequency (rad/s) | ¦G*¦ (Pa) | Phase Angle (°) | ¦G*¦/sinδ (Pa) | Storage Modulus (Pa) | Loss modulus (Pa) | Strain (%) | Shear Stress (Pa) | Torque (mNm) | Temperature (°C) | Angular Frequency (rad/s) | ¦G*¦ (Pa) | Phase Angle (°) | ¦G*¦/sinδ (Pa) | Storage Modulus (Pa) | Loss modulus (Pa) | Strain (%) | Shear Stress (Pa) | Torque (mNm) | Temperature (°C) | Angular Frequency (rad/s) | ¦G*¦ (Pa) | Phase Angle (°) | ¦G*¦/sinδ (Pa) | Storage Modulus (Pa) | Loss modulus (Pa) | Strain (%) | Shear Stress (Pa) | Torque (mNm) | Temperature (°C) | Angular Frequency (rad/s) | ¦G*¦ (Pa) | Phase Angle (°) | ¦G*¦/sinδ (Pa) | Storage Modulus (Pa) | Loss modulus (Pa) | Strain (%) | Shear Stress (Pa) | Torque (mNm) | Temperature (°C) | Angular Frequency (rad/s) | ¦G*¦ (Pa) | Phase Angle (°) | ¦G*¦/sinδ (Pa) | Storage Modulus (Pa) | Loss modulus (Pa) | Strain (%) | Shear Stress (Pa) | Torque (mNm) | Temperature (°C) | Angular Frequency (rad/s) | ¦G*¦ (Pa) | Phase Angle (°) | ¦G*¦/sinδ (Pa) | Storage Modulus (Pa) | Loss modulus (Pa) | Strain (%) | Shear Stress (Pa) | Torque (mNm) | Temperature (°C) | Angular Frequency (rad/s) | ¦G*¦ (Pa) | Phase Angle (°) | ¦G*¦/sinδ (Pa) | Storage Modulus (Pa) | Loss modulus (Pa) | Strain (%) | Shear Stress (Pa) | Torque (mNm) | Temperature (°C) | Angular Frequency (rad/s) | ¦G*¦ (Pa) | Phase Angle (°) | ¦G*¦/sinδ (Pa) | Storage Modulus (Pa) | Loss modulus (Pa) | Strain (%) | Shear Stress (Pa) | Torque (mNm) | Temperature (°C) | Angular Frequency (rad/s) | ¦G*¦ (Pa) | Phase Angle (°) | ¦G*¦/sinδ (Pa) | Storage Modulus (Pa) | Loss modulus (Pa) | Strain (%) | Shear Stress (Pa) | Torque (mNm)
10 | 0.1 | 5410000 | 45.9 | 7540000 | 3770000 | 3890000 | 0.0701 | 3800 | 0.383 | 10 | 0.1 | 6851200 | 45.79 | 9558200 | 4777300 | 4910800 | 0.0976 | 6685.5 | 1.0106 | 10 | 0.1 | 6939700 | 45.82 | 9677100 | 4836600 | 4976600 | 0.0975 | 6765.5 | 1.0227 | 10 | 0.1 | 10952000 | 37.72 | 17899000 | 8662300 | 6701000 | 0.1 | 11000 | 1.1057 | 10 | 0.1 | 17285000 | 31.74 | 32858000 | 14700000 | 9093200 | 0.1 | 17362 | 1.7451 | 10 | 0.1 | 3900000 | 48.5 | 5210000 | 2580000 | 2920000 | 0.1 | 3900 | 0.392 | 10 | 0.1 | 6140000 | 45.37 | 8627300 | 4313300 | 4369800 | 0.0978 | 6002.6 | 0.90741 | 10 | 0.1 | 6068300 | 45.03 | 8578000 | 4289000 | 4292900 | 0.0977 | 5931.5 | 0.89666 | 10 | 0.1 | 10307000 | 37.97 | 16751000 | 8124900 | 6342100 | 0.0981 | 10115 | 1.529 | 10 | 0.1 | 17139000 | 31.81 | 32513000 | 14564000 | 9034700 | 0.0981 | 16821 | 2.5428 | 10 | 0.1 | 4060000 | 47.3 | 5530000 | 2760000 | 2990000 | 0.0722 | 2930 | 0.296 | 10 | 0.1 | 5964000 | 44.86 | 8454300 | 4227100 | 4207200 | 0.1 | 5990 | 0.60209 | 10 | 0.1 | 5867000 | 45.01 | 8296100 | 4148100 | 4149200 | 0.1 | 5893.9 | 0.59243 | 10 | 0.1 | 9432400 | 38.42 | 15179000 | 7390100 | 5861400 | 0.1 | 9474.9 | 0.95238 | 10 | 0.1 | 16369000 | 31.67 | 31176000 | 13931000 | 8594900 | 0.1 | 16440 | 1.6525 | 10 | 0.1 | 2500000 | 49.9 | 3260000 | 1610000 | 1910000 | 0.1 | 2500 | 0.251 | 10 | 0.1 | 5572000 | 44.64 | 7929600 | 3964500 | 3915300 | 0.0979 | 5452.6 | 0.82428 | 10 | 0.1 | 5561000 | 44.76 | 7897300 | 3948500 | 3915900 | 0.0979 | 5442.3 | 0.82271 | 10 | 0.1 | 9955100 | 37.87 | 16218000 | 7859000 | 6110700 | 0.098 | 9754.4 | 1.4746 | 10 | 0.1 | 17383000 | 31.09 | 33660000 | 14886000 | 8977200 | 0.0981 | 17054 | 2.5781
10 | 0.126 | 6170000 | 45.1 | 8710000 | 4360000 | 4370000 | 0.0991 | 6110 | 0.616 | 10 | 0.126 | 7816300 | 44.78 | 11096000 | 5547800 | 5506000 | 0.0989 | 7730.3 | 1.1686 | 10 | 0.126 | 7926800 | 44.77 | 11254000 | 5627100 | 5583000 | 0.0988 | 7835.4 | 1.1845 | 10 | 0.126 | 12352000 | 37.07 | 20490000 | 9855100 | 7446200 | 0.1 | 12412 | 1.2476 | 10 | 0.126 | 19141000 | 31.03 | 37134000 | 16402000 | 9866900 | 0.1 | 19236 | 1.9335 | 10 | 0.126 | 4480000 | 47.5 | 6080000 | 3030000 | 3300000 | 0.1 | 4480 | 0.45 | 10 | 0.126 | 6988100 | 44.43 | 9982300 | 4990200 | 4892000 | 0.0988 | 6903.9 | 1.0437 | 10 | 0.126 | 6903900 | 44.12 | 9916300 | 4955800 | 4806700 | 0.0987 | 6817.2 | 1.0306 | 10 | 0.126 | 11487000 | 37.2 | 19001000 | 9150000 | 6944300 | 0.0987 | 11343 | 1.7147 | 10 | 0.126 | 18759000 | 31.16 | 36256000 | 16053000 | 9705400 | 0.099 | 18566 | 2.8066 | 10 | 0.126 | 4640000 | 46.4 | 6410000 | 3200000 | 3360000 | 0.0992 | 4600 | 0.464 | 10 | 0.126 | 6840800 | 43.93 | 9861100 | 4927100 | 4745600 | 0.1 | 6874.5 | 0.691 | 10 | 0.126 | 6744500 | 43.92 | 9723100 | 4858100 | 4678400 | 0.1 | 6778 | 0.6813 | 10 | 0.126 | 10609000 | 37.54 | 17411000 | 8411800 | 6464000 | 0.1 | 10661 | 1.0716 | 10 | 0.126 | 17981000 | 30.98 | 34928000 | 15415000 | 9256800 | 0.1 | 18069 | 1.8162 | 10 | 0.126 | 2890000 | 49.1 | 3820000 | 1890000 | 2180000 | 0.1 | 2890 | 0.29 | 10 | 0.126 | 6324800 | 43.8 | 9137800 | 4564900 | 4377800 | 0.0989 | 6256.5 | 0.94579 | 10 | 0.126 | 6313700 | 43.92 | 9101900 | 4547700 | 4379600 | 0.0989 | 6247 | 0.94436 | 10 | 0.126 | 11079000 | 37.08 | 18373000 | 8838100 | 6680100 | 0.0988 | 10946 | 1.6547 | 10 | 0.126 | 18990000 | 30.45 | 37473000 | 16371000 | 9624000 | 0.0989 | 18773 | 2.8379
10 | 0.158 | 6940000 | 44.3 | 9940000 | 4970000 | 4850000 | 0.1 | 6970 | 0.703 | 10 | 0.158 | 8798000 | 43.9 | 12688000 | 6339400 | 6100500 | 0.1 | 8820.5 | 1.3334 | 10 | 0.158 | 8920200 | 43.88 | 12869000 | 6429800 | 6182800 | 0.1 | 8950.8 | 1.3531 | 10 | 0.158 | 13684000 | 36.37 | 23078000 | 11019000 | 8113600 | 0.101 | 13753 | 1.3824 | 10 | 0.158 | 20916000 | 30.5 | 41212000 | 18022000 | 10615000 | 0.1 | 21019 | 2.1127 | 10 | 0.158 | 5100000 | 46.8 | 7000000 | 3490000 | 3720000 | 0.1 | 5100 | 0.513 | 10 | 0.158 | 7855800 | 43.64 | 11383000 | 5685200 | 5421500 | 0.1 | 7877.8 | 1.1909 | 10 | 0.158 | 7749000 | 43.35 | 11290000 | 5635400 | 5318900 | 0.1 | 7774.3 | 1.1752 | 10 | 0.158 | 12661000 | 36.55 | 21260000 | 10171000 | 7540100 | 0.1 | 12704 | 1.9204 | 10 | 0.158 | 20352000 | 30.61 | 39965000 | 17516000 | 10364000 | 0.1 | 20401 | 3.0839 | 10 | 0.158 | 5250000 | 45.6 | 7340000 | 3670000 | 3750000 | 0.1 | 5260 | 0.53 | 10 | 0.158 | 7770000 | 42.98 | 11397000 | 5684200 | 5297500 | 0.101 | 7809 | 0.78493 | 10 | 0.158 | 7634200 | 43.11 | 11170000 | 5573100 | 5217400 | 0.101 | 7672.8 | 0.77124 | 10 | 0.158 | 11829000 | 36.81 | 19743000 | 9470900 | 7087400 | 0.101 | 11889 | 1.195 | 10 | 0.158 | 19585000 | 30.5 | 38594000 | 16876000 | 9939100 | 0.101 | 19684 | 1.9786 | 10 | 0.158 | 3310000 | 48.3 | 4440000 | 2200000 | 2470000 | 0.1 | 3310 | 0.333 | 10 | 0.158 | 7094800 | 43.05 | 10394000 | 5184700 | 4843000 | 0.1 | 7111.9 | 1.0751 | 10 | 0.158 | 7088400 | 43.17 | 10361000 | 5169900 | 4849500 | 0.1 | 7102.9 | 1.0737 | 10 | 0.158 | 12212000 | 36.44 | 20562000 | 9825100 | 7253000 | 0.1 | 12238 | 1.85 | 10 | 0.158 | 20563000 | 29.92 | 41223000 | 17822000 | 10258000 | 0.1 | 20623 | 3.1176
10 | 0.2 | 7790000 | 43.5 | 11300000 | 5650000 | 5370000 | 0.1 | 7790 | 0.785 | 10 | 0.2 | 9865100 | 43.08 | 14444000 | 7205600 | 6737900 | 0.1 | 9885.1 | 1.4943 | 10 | 0.2 | 10004000 | 43.07 | 14650000 | 7308200 | 6831000 | 0.1 | 10024 | 1.5154 | 10 | 0.2 | 15102000 | 35.51 | 26000000 | 12293000 | 8772600 | 0.101 | 15178 | 1.5257 | 10 | 0.2 | 22653000 | 29.79 | 45589000 | 19658000 | 11256000 | 0.101 | 22767 | 2.2884 | 10 | 0.2 | 5790000 | 45.9 | 8060000 | 4030000 | 4160000 | 0.1 | 5790 | 0.582 | 10 | 0.2 | 8798800 | 42.83 | 12944000 | 6453300 | 5981200 | 0.1 | 8811.8 | 1.3321 | 10 | 0.2 | 8675000 | 42.58 | 12822000 | 6388100 | 5869300 | 0.1 | 8682.7 | 1.3126 | 10 | 0.2 | 13920000 | 35.94 | 23716000 | 11270000 | 8170100 | 0.1 | 13918 | 2.104 | 10 | 0.2 | 22029000 | 30.11 | 43915000 | 19057000 | 11050000 | 0.1 | 22034 | 3.3309 | 10 | 0.2 | 5910000 | 44.9 | 8380000 | 4190000 | 4170000 | 0.1 | 5910 | 0.596 | 10 | 0.2 | 8758600 | 42.09 | 13067000 | 6499600 | 5871000 | 0.101 | 8802.8 | 0.88482 | 10 | 0.2 | 8593200 | 42.31 | 12767000 | 6355100 | 5784100 | 0.101 | 8636.4 | 0.86809 | 10 | 0.2 | 13096000 | 36.16 | 22196000 | 10573000 | 7726500 | 0.101 | 13162 | 1.323 | 10 | 0.2 | 21242000 | 29.83 | 42707000 | 18428000 | 10566000 | 0.101 | 21350 | 2.146 | 10 | 0.2 | 3760000 | 47.7 | 5080000 | 2530000 | 2780000 | 0.1 | 3760 | 0.378 | 10 | 0.2 | 7936700 | 42.33 | 11787000 | 5867800 | 5344200 | 0.1 | 7953.2 | 1.2023 | 10 | 0.2 | 7928500 | 42.44 | 11749000 | 5851200 | 5350200 | 0.1 | 7946 | 1.2012 | 10 | 0.2 | 13415000 | 35.82 | 22923000 | 10878000 | 7850400 | 0.1 | 13429 | 2.0301 | 10 | 0.2 | 22212000 | 29.43 | 45208000 | 19346000 | 10913000 | 0.1 | 22215 | 3.3582
10 | 0.251 | 8720000 | 42.8 | 12800000 | 6390000 | 5930000 | 0.1 | 8720 | 0.879 | 10 | 0.251 | 11025000 | 42.27 | 16390000 | 8157800 | 7416300 | 0.0998 | 11008 | 1.6641 | 10 | 0.251 | 11176000 | 42.27 | 16616000 | 8270400 | 7516500 | 0.0999 | 11165 | 1.6879 | 10 | 0.251 | 16604000 | 34.99 | 28958000 | 13603000 | 9520400 | 0.101 | 16687 | 1.6773 | 10 | 0.251 | 24554000 | 29.4 | 50022000 | 21393000 | 12053000 | 0.101 | 24678 | 2.4805 | 10 | 0.251 | 6540000 | 45.2 | 9220000 | 4610000 | 4640000 | 0.1 | 6540 | 0.657 | 10 | 0.251 | 9827300 | 42.15 | 14646000 | 7286400 | 6594200 | 0.0999 | 9821.8 | 1.4848 | 10 | 0.251 | 9680900 | 41.84 | 14513000 | 7212200 | 6457800 | 0.1 | 9678.3 | 1.4631 | 10 | 0.251 | 15271000 | 35.34 | 26399000 | 12457000 | 8833900 | 0.1 | 15271 | 2.3085 | 10 | 0.251 | 23804000 | 29.62 | 48167000 | 20694000 | 11764000 | 0.0999 | 23789 | 3.5962 | 10 | 0.251 | 6630000 | 44.1 | 9520000 | 4760000 | 4620000 | 0.1 | 6630 | 0.669 | 10 | 0.251 | 9801500 | 41.36 | 14834000 | 7357300 | 6476100 | 0.101 | 9850.7 | 0.99016 | 10 | 0.251 | 9615000 | 41.59 | 14486000 | 7191500 | 6382000 | 0.101 | 9663.4 | 0.97133 | 10 | 0.251 | 14431000 | 35.58 | 24804000 | 11737000 | 8395900 | 0.101 | 14503 | 1.4578 | 10 | 0.251 | 23033000 | 29.43 | 46869000 | 20060000 | 11319000 | 0.101 | 23148 | 2.3267 | 10 | 0.251 | 4280000 | 46.9 | 5860000 | 2920000 | 3120000 | 0.1 | 4280 | 0.43 | 10 | 0.251 | 8854500 | 41.64 | 13327000 | 6617800 | 5882800 | 0.0999 | 8843.2 | 1.3368 | 10 | 0.251 | 8851700 | 41.75 | 13292000 | 6603500 | 5894700 | 0.0998 | 8832.2 | 1.3352 | 10 | 0.251 | 14715000 | 35.24 | 25502000 | 12018000 | 8490400 | 0.1 | 14712 | 2.224 | 10 | 0.251 | 23962000 | 28.97 | 49465000 | 20963000 | 11608000 | 0.1 | 23960 | 3.622
10 | 0.316 | 9730000 | 42.1 | 14500000 | 7210000 | 6530000 | 0.1 | 9730 | 0.98 | 10 | 0.316 | 12283000 | 41.5 | 18537000 | 9199500 | 8139000 | 0.1 | 12311 | 1.8611 | 10 | 0.316 | 12461000 | 41.5 | 18806000 | 9332700 | 8256200 | 0.1 | 12481 | 1.8867 | 10 | 0.316 | 18267000 | 34.33 | 32388000 | 15084000 | 10303000 | 0.101 | 18359 | 1.8454 | 10 | 0.316 | 26548000 | 28.82 | 55075000 | 23260000 | 12797000 | 0.101 | 26681 | 2.6819 | 10 | 0.316 | 7360000 | 44.4 | 10500000 | 5250000 | 5150000 | 0.1 | 7360 | 0.74 | 10 | 0.316 | 10947000 | 41.44 | 16540000 | 8206300 | 7245900 | 0.1 | 10960 | 1.6569 | 10 | 0.316 | 10782000 | 41.14 | 16388000 | 8119700 | 7093400 | 0.1 | 10788 | 1.6309 | 10 | 0.316 | 16720000 | 34.78 | 29314000 | 13734000 | 9536600 | 0.0999 | 16707 | 2.5256 | 10 | 0.316 | 25682000 | 29.12 | 52774000 | 22436000 | 12498000 | 0.1 | 25678 | 3.8817 | 10 | 0.316 | 7430000 | 43.4 | 10800000 | 5400000 | 5110000 | 0.1 | 7430 | 0.749 | 10 | 0.316 | 10944000 | 40.46 | 16863000 | 8326100 | 7102300 | 0.101 | 10999 | 1.1056 | 10 | 0.316 | 10742000 | 40.78 | 16445000 | 8133500 | 7016600 | 0.101 | 10796 | 1.0852 | 10 | 0.316 | 15861000 | 34.9 | 27720000 | 13008000 | 9075400 | 0.101 | 15941 | 1.6023 | 10 | 0.316 | 24863000 | 28.93 | 51402000 | 21761000 | 12026000 | 0.1 | 24988 | 2.5116 | 10 | 0.316 | 4840000 | 46.1 | 6720000 | 3360000 | 3490000 | 0.1 | 4840 | 0.487 | 10 | 0.316 | 9852400 | 40.97 | 15028000 | 7439500 | 6459400 | 0.1 | 9869 | 1.4919 | 10 | 0.316 | 9859000 | 41.07 | 15007000 | 7433100 | 6476800 | 0.1 | 9866.2 | 1.4915 | 10 | 0.316 | 16117000 | 34.64 | 28351000 | 13260000 | 9162500 | 0.0999 | 16101 | 2.434 | 10 | 0.316 | 25818000 | 28.51 | 54083000 | 22686000 | 12325000 | 0.1 | 25813 | 3.9022
10 | 0.398 | 10800000 | 41.4 | 16400000 | 8120000 | 7170000 | 0.1 | 10800 | 1.09 | 10 | 0.398 | 13662000 | 40.73 | 20936000 | 10352000 | 8915000 | 0.0999 | 13648 | 2.0632 | 10 | 0.398 | 13851000 | 40.75 | 21219000 | 10493000 | 9041300 | 0.1 | 13848 | 2.0934 | 10 | 0.398 | 19912000 | 33.85 | 35746000 | 16537000 | 11092000 | 0.101 | 20012 | 2.0115 | 10 | 0.398 | 28631000 | 28.51 | 59981000 | 25159000 | 13667000 | 0.101 | 28776 | 2.8925 | 10 | 0.398 | 8260000 | 43.7 | 12000000 | 5970000 | 5710000 | 0.1 | 8260 | 0.831 | 10 | 0.398 | 12173000 | 40.76 | 18646000 | 9220800 | 7946600 | 0.1 | 12174 | 1.8404 | 10 | 0.398 | 11976000 | 40.45 | 18461000 | 9114100 | 7769700 | 0.1 | 11977 | 1.8105 | 10 | 0.398 | 18271000 | 34.25 | 32467000 | 15103000 | 10283000 | 0.1 | 18272 | 2.7622 | 10 | 0.398 | 27656000 | 28.72 | 57551000 | 24253000 | 13290000 | 0.1 | 27663 | 4.1819 | 10 | 0.398 | 8310000 | 42.7 | 12200000 | 6100000 | 5640000 | 0.1 | 8310 | 0.837 | 10 | 0.398 | 12188000 | 39.92 | 18993000 | 9347400 | 7821500 | 0.101 | 12249 | 1.2313 | 10 | 0.398 | 11950000 | 40.03 | 18578000 | 9149600 | 7686200 | 0.1 | 12009 | 1.2071 | 10 | 0.398 | 17399000 | 34.44 | 30761000 | 14348000 | 9840900 | 0.101 | 17486 | 1.7577 | 10 | 0.398 | 26805000 | 28.5 | 56168000 | 23556000 | 12792000 | 0.101 | 26941 | 2.708 | 10 | 0.398 | 5460000 | 45.5 | 7650000 | 3830000 | 3890000 | 0.1 | 5460 | 0.548 | 10 | 0.398 | 10944000 | 40.31 | 16917000 | 8345400 | 7080000 | 0.1 | 10939 | 1.6536 | 10 | 0.398 | 10940000 | 40.42 | 16873000 | 8329000 | 7093600 | 0.1 | 10949 | 1.6551 | 10 | 0.398 | 17589000 | 34.15 | 31332000 | 14556000 | 9873800 | 0.1 | 17610 | 2.6621 | 10 | 0.398 | 27765000 | 28.13 | 58891000 | 24486000 | 13090000 | 0.1 | 27757 | 4.196
10 | 0.501 | 12000000 | 40.8 | 18400000 | 9120000 | 7870000 | 0.1 | 12000 | 1.21 | 10 | 0.501 | 15149000 | 40.01 | 23565000 | 11604000 | 9738600 | 0.1 | 15178 | 2.2945 | 10 | 0.501 | 15369000 | 40 | 23909000 | 11773000 | 9879000 | 0.1 | 15384 | 2.3256 | 10 | 0.501 | 21804000 | 33.23 | 39793000 | 18240000 | 11947000 | 0.1 | 21913 | 2.2026 | 10 | 0.501 | 30841000 | 27.87 | 65976000 | 27264000 | 14417000 | 0.1 | 30994 | 3.1154 | 10 | 0.501 | 9260000 | 43 | 13600000 | 6770000 | 6320000 | 0.1 | 9260 | 0.93 | 10 | 0.501 | 13509000 | 40.05 | 20995000 | 10341000 | 8692400 | 0.1 | 13519 | 2.0436 | 10 | 0.501 | 13278000 | 39.78 | 20753000 | 10205000 | 8495000 | 0.1 | 13283 | 2.008 | 10 | 0.501 | 19939000 | 33.67 | 35962000 | 16594000 | 11055000 | 0.1 | 19944 | 3.0149 | 10 | 0.501 | 29754000 | 28.29 | 62790000 | 26202000 | 14100000 | 0.1 | 29758 | 4.4986 | 10 | 0.501 | 9260000 | 42.1 | 13800000 | 6880000 | 6210000 | 0.1 | 9270 | 0.934 | 10 | 0.501 | 13531000 | 39.19 | 21415000 | 10488000 | 8549400 | 0.101 | 13599 | 1.3669 | 10 | 0.501 | 13281000 | 39.35 | 20946000 | 10270000 | 8420900 | 0.101 | 13348 | 1.3417 | 10 | 0.501 | 19019000 | 33.82 | 34169000 | 15800000 | 10586000 | 0.101 | 19114 | 1.9213 | 10 | 0.501 | 28855000 | 28.07 | 61325000 | 25461000 | 13577000 | 0.1 | 28998 | 2.9148 | 10 | 0.501 | 6140000 | 44.8 | 8720000 | 4360000 | 4330000 | 0.1 | 6150 | 0.618 | 10 | 0.501 | 12129000 | 39.67 | 19001000 | 9336400 | 7741600 | 0.1 | 12143 | 1.8357 | 10 | 0.501 | 12129000 | 39.8 | 18950000 | 9319100 | 7763900 | 0.1 | 12131 | 1.8339 | 10 | 0.501 | 19193000 | 33.59 | 34692000 | 15988000 | 10618000 | 0.1 | 19184 | 2.9001 | 10 | 0.501 | 29827000 | 27.71 | 64146000 | 26407000 | 13869000 | 0.1 | 29826 | 4.5088
10 | 0.631 | 13400000 | 40.1 | 20700000 | 10200000 | 8610000 | 0.1 | 13400 | 1.35 | 10 | 0.631 | 16776000 | 39.26 | 26507000 | 12989000 | 10618000 | 0.1 | 16798 | 2.5394 | 10 | 0.631 | 17015000 | 39.28 | 26874000 | 13170000 | 10773000 | 0.1 | 17039 | 2.5757 | 10 | 0.631 | 23772000 | 32.78 | 43913000 | 19987000 | 12869000 | 0.101 | 23892 | 2.4015 | 10 | 0.631 | 33186000 | 27.55 | 71754000 | 29423000 | 15348000 | 0.101 | 33352 | 3.3524 | 10 | 0.631 | 10300000 | 42.4 | 15300000 | 7640000 | 6980000 | 0.1 | 10300 | 1.04 | 10 | 0.631 | 14957000 | 39.37 | 23577000 | 11562000 | 9488000 | 0.1 | 14980 | 2.2645 | 10 | 0.631 | 14690000 | 39.11 | 23286000 | 11398000 | 9266500 | 0.1 | 14716 | 2.2246 | 10 | 0.631 | 21721000 | 33.16 | 39712000 | 18184000 | 11880000 | 0.1 | 21748 | 3.2876 | 10 | 0.631 | 31971000 | 27.87 | 68403000 | 28264000 | 14943000 | 0.1 | 32013 | 4.8394 | 10 | 0.631 | 10300000 | 41.4 | 15600000 | 7720000 | 6820000 | 0.1 | 10300 | 1.04 | 10 | 0.631 | 14952000 | 38.63 | 23950000 | 11680000 | 9334200 | 0.101 | 15027 | 1.5104 | 10 | 0.631 | 14714000 | 38.7 | 23530000 | 11482000 | 9200400 | 0.101 | 14787 | 1.4863 | 10 | 0.631 | 20752000 | 33.21 | 37891000 | 17363000 | 11366000 | 0.1 | 20855 | 2.0963 | 10 | 0.631 | 30993000 | 27.63 | 66835000 | 27459000 | 14372000 | 0.101 | 31150 | 3.1311 | 10 | 0.631 | 6910000 | 44.1 | 9930000 | 4960000 | 4810000 | 0.1 | 6910 | 0.694 | 10 | 0.631 | 13416000 | 39.03 | 21306000 | 10422000 | 8448100 | 0.1 | 13436 | 2.0312 | 10 | 0.631 | 13431000 | 39.13 | 21281000 | 10418000 | 8476400 | 0.1 | 13449 | 2.0331 | 10 | 0.631 | 20901000 | 33.08 | 38292000 | 17513000 | 11409000 | 0.1 | 20928 | 3.1636 | 10 | 0.631 | 32002000 | 27.34 | 69690000 | 28429000 | 14696000 | 0.1 | 32044 | 4.844
10 | 0.794 | 14800000 | 39.5 | 23300000 | 11400000 | 9400000 | 0.1 | 14800 | 1.49 | 10 | 0.794 | 18535000 | 38.55 | 29739000 | 14495000 | 11552000 | 0.1 | 18573 | 2.8077 | 10 | 0.794 | 18799000 | 38.57 | 30153000 | 14698000 | 11720000 | 0.1 | 18833 | 2.8469 | 10 | 0.794 | 25799000 | 32.2 | 48420000 | 21832000 | 13746000 | 0.101 | 25929 | 2.6062 | 10 | 0.794 | 35579000 | 27.11 | 78075000 | 31670000 | 16214000 | 0.101 | 35758 | 3.5942 | 10 | 0.794 | 11500000 | 41.7 | 17300000 | 8610000 | 7680000 | 0.1 | 11500 | 1.16 | 10 | 0.794 | 16532000 | 38.73 | 26424000 | 12897000 | 10343000 | 0.1 | 16560 | 2.5034 | 10 | 0.794 | 16229000 | 38.45 | 26100000 | 12710000 | 10091000 | 0.1 | 16253 | 2.457 | 10 | 0.794 | 23631000 | 32.67 | 43774000 | 19892000 | 12757000 | 0.1 | 23667 | 3.5778 | 10 | 0.794 | 34314000 | 27.47 | 74397000 | 30446000 | 15827000 | 0.1 | 34364 | 5.1948 | 10 | 0.794 | 11400000 | 40.8 | 17500000 | 8670000 | 7480000 | 0.1 | 11500 | 1.15 | 10 | 0.794 | 16487000 | 37.94 | 26818000 | 13003000 | 10136000 | 0.101 | 16570 | 1.6656 | 10 | 0.794 | 16269000 | 38.09 | 26369000 | 12804000 | 10037000 | 0.101 | 16350 | 1.6435 | 10 | 0.794 | 22605000 | 32.78 | 41754000 | 19006000 | 12238000 | 0.101 | 22719 | 2.2836 | 10 | 0.794 | 33326000 | 27.29 | 72685000 | 29616000 | 15279000 | 0.1 | 33492 | 3.3664 | 10 | 0.794 | 7730000 | 43.5 | 11200000 | 5600000 | 5330000 | 0.1 | 7730 | 0.777 | 10 | 0.794 | 14817000 | 38.43 | 23839000 | 11607000 | 9209600 | 0.1 | 14842 | 2.2436 | 10 | 0.794 | 14833000 | 38.52 | 23819000 | 11606000 | 9237400 | 0.1 | 14864 | 2.247 | 10 | 0.794 | 22730000 | 32.57 | 42223000 | 19155000 | 12236000 | 0.1 | 22767 | 3.4416 | 10 | 0.794 | 34300000 | 26.95 | 75684000 | 30575000 | 15545000 | 0.1 | 34344 | 5.1918
10 | 1 | 16400000 | 38.8 | 26100000 | 12700000 | 10200000 | 0.1 | 16400 | 1.65 | 10 | 1 | 20436000 | 37.86 | 33295000 | 16134000 | 12544000 | 0.1 | 20473 | 3.0949 | 10 | 1 | 20729000 | 37.89 | 33755000 | 16360000 | 12730000 | 0.1 | 20760 | 3.1383 | 10 | 1 | 28055000 | 31.71 | 53381000 | 23868000 | 14744000 | 0.101 | 28196 | 2.8341 | 10 | 1 | 38185000 | 26.79 | 84719000 | 34087000 | 17211000 | 0.1 | 38376 | 3.8574 | 10 | 1 | 12800000 | 41 | 19600000 | 9680000 | 8430000 | 0.1 | 12800 | 1.29 | 10 | 1 | 18240000 | 38.08 | 29572000 | 14357000 | 11251000 | 0.1 | 18265 | 2.7611 | 10 | 1 | 17891000 | 37.8 | 29190000 | 14137000 | 10966000 | 0.1 | 17917 | 2.7086 | 10 | 1 | 25669000 | 32.17 | 48204000 | 21727000 | 13669000 | 0.1 | 25708 | 3.8863 | 10 | 1 | 36789000 | 27.07 | 80846000 | 32759000 | 16740000 | 0.1 | 36824 | 5.5667 | 10 | 1 | 12700000 | 40.1 | 19700000 | 9720000 | 8180000 | 0.1 | 12700 | 1.28 | 10 | 1 | 18167000 | 37.33 | 29960000 | 14446000 | 11016000 | 0.1 | 18258 | 1.8352 | 10 | 1 | 17956000 | 37.38 | 29579000 | 14269000 | 10900000 | 0.1 | 18045 | 1.8138 | 10 | 1 | 24585000 | 32.26 | 46062000 | 20790000 | 13122000 | 0.101 | 24709 | 2.4836 | 10 | 1 | 35711000 | 26.93 | 78847000 | 31838000 | 16174000 | 0.1 | 35890 | 3.6075 | 10 | 1 | 8640000 | 42.9 | 12700000 | 6330000 | 5880000 | 0.1 | 8640 | 0.868 | 10 | 1 | 16334000 | 37.81 | 26643000 | 12904000 | 10014000 | 0.1 | 16356 | 2.4725 | 10 | 1 | 16359000 | 37.92 | 26619000 | 12905000 | 10053000 | 0.1 | 16382 | 2.4765 | 10 | 1 | 24688000 | 32.08 | 46481000 | 20918000 | 13113000 | 0.1 | 24713 | 3.7359 | 10 | 1 | 36730000 | 26.58 | 82082000 | 32847000 | 16436000 | 0.1 | 36773 | 5.559
10 | 1.26 | 18000000 | 38.2 | 29200000 | 14200000 | 11200000 | 0.1 | 18100 | 1.82 | 10 | 1.26 | 22499000 | 37.19 | 37219000 | 17923000 | 13600000 | 0.1 | 22531 | 3.406 | 10 | 1.26 | 22820000 | 37.21 | 37737000 | 18175000 | 13800000 | 0.1 | 22850 | 3.4542 | 10 | 1.26 | 30388000 | 31.19 | 58677000 | 25995000 | 15737000 | 0.1 | 30540 | 3.0697 | 10 | 1.26 | 40881000 | 26.33 | 92162000 | 36639000 | 18134000 | 0.101 | 41086 | 4.1298 | 10 | 1.26 | 14300000 | 40.4 | 22000000 | 10900000 | 9230000 | 0.1 | 14300 | 1.43 | 10 | 1.26 | 20088000 | 37.44 | 33044000 | 15950000 | 12212000 | 0.1 | 20104 | 3.0392 | 10 | 1.26 | 19694000 | 37.18 | 32586000 | 15690000 | 11903000 | 0.1 | 19710 | 2.9795 | 10 | 1.26 | 27863000 | 31.68 | 53053000 | 23711000 | 14634000 | 0.1 | 27850 | 4.2102 | 10 | 1.26 | 39400000 | 26.69 | 87728000 | 35203000 | 17695000 | 0.1 | 39421 | 5.9592 | 10 | 1.26 | 14100000 | 39.5 | 22100000 | 10900000 | 8940000 | 0.1 | 14100 | 1.42 | 10 | 1.26 | 19989000 | 36.7 | 33449000 | 16027000 | 11945000 | 0.101 | 20090 | 2.0193 | 10 | 1.26 | 19734000 | 36.83 | 32921000 | 15795000 | 11829000 | 0.101 | 19834 | 1.9936 | 10 | 1.26 | 26700000 | 31.79 | 50685000 | 22695000 | 14065000 | 0.101 | 26834 | 2.6973 | 10 | 1.26 | 38265000 | 26.54 | 85630000 | 34232000 | 17099000 | 0.101 | 38457 | 3.8656 | 10 | 1.26 | 9640000 | 42.2 | 14300000 | 7140000 | 6470000 | 0.1 | 9640 | 0.969 | 10 | 1.26 | 17980000 | 37.21 | 29730000 | 14319000 | 10874000 | 0.1 | 18003 | 2.7215 | 10 | 1.26 | 18010000 | 37.32 | 29706000 | 14322000 | 10919000 | 0.1 | 18030 | 2.7256 | 10 | 1.26 | 26802000 | 31.59 | 51162000 | 22830000 | 14040000 | 0.1 | 26792 | 4.0501 | 10 | 1.26 | 39286000 | 26.23 | 88895000 | 35242000 | 17362000 | 0.1 | 39286 | 5.9388
10 | 1.58 | 19900000 | 37.5 | 32600000 | 15800000 | 12100000 | 0.1 | 19900 | 2 | 10 | 1.58 | 24716000 | 36.51 | 41540000 | 19865000 | 14706000 | 0.1 | 24737 | 3.7395 | 10 | 1.58 | 25066000 | 36.52 | 42117000 | 20143000 | 14918000 | 0.1 | 25085 | 3.7921 | 10 | 1.58 | 32933000 | 30.78 | 64350000 | 28293000 | 16855000 | 0.101 | 33098 | 3.3269 | 10 | 1.58 | 43774000 | 25.97 | 99956000 | 39354000 | 19170000 | 0.1 | 43992 | 4.4219 | 10 | 1.58 | 15800000 | 39.8 | 24700000 | 12100000 | 10100000 | 0.1 | 15800 | 1.59 | 10 | 1.58 | 22092000 | 36.81 | 36868000 | 17687000 | 13238000 | 0.1 | 22105 | 3.3417 | 10 | 1.58 | 21645000 | 36.56 | 36336000 | 17386000 | 12893000 | 0.1 | 21659 | 3.2743 | 10 | 1.58 | 30185000 | 31.21 | 58248000 | 25816000 | 15643000 | 0.1 | 30207 | 4.5664 | 10 | 1.58 | 42165000 | 26.32 | 95083000 | 37793000 | 18698000 | 0.1 | 42176 | 6.3757 | 10 | 1.58 | 15500000 | 38.9 | 24800000 | 12100000 | 9760000 | 0.1 | 15600 | 1.57 | 10 | 1.58 | 21943000 | 36.11 | 37236000 | 17728000 | 12930000 | 0.1 | 22051 | 2.2165 | 10 | 1.58 | 21696000 | 36.18 | 36756000 | 17513000 | 12806000 | 0.1 | 21804 | 2.1916 | 10 | 1.58 | 28983000 | 31.33 | 55739000 | 24757000 | 15070000 | 0.101 | 29129 | 2.9279 | 10 | 1.58 | 40937000 | 26.2 | 92737000 | 36733000 | 18071000 | 0.1 | 41142 | 4.1354 | 10 | 1.58 | 10700000 | 41.6 | 16200000 | 8020000 | 7130000 | 0.1 | 10700 | 1.08 | 10 | 1.58 | 19762000 | 36.63 | 33118000 | 15858000 | 11792000 | 0.1 | 19773 | 2.9891 | 10 | 1.58 | 19800000 | 36.74 | 33104000 | 15868000 | 11843000 | 0.1 | 19811 | 2.9948 | 10 | 1.58 | 29022000 | 31.15 | 56109000 | 24838000 | 15011000 | 0.1 | 29050 | 4.3914 | 10 | 1.58 | 41995000 | 25.88 | 96217000 | 37784000 | 18329000 | 0.1 | 42003 | 6.3495
10 | 2 | 21900000 | 36.9 | 36400000 | 17500000 | 13100000 | 0.1 | 21900 | 2.21 | 10 | 2 | 27108000 | 35.87 | 46258000 | 21965000 | 15886000 | 0.0999 | 27077 | 4.0933 | 10 | 2 | 27504000 | 35.88 | 46925000 | 22285000 | 16121000 | 0.0999 | 27477 | 4.1537 | 10 | 2 | 35603000 | 30.28 | 70604000 | 30745000 | 17954000 | 0.101 | 35783 | 3.5967 | 10 | 2 | 46709000 | 25.66 | 107850000 | 42101000 | 20229000 | 0.101 | 46945 | 4.7187 | 10 | 2 | 17500000 | 39.1 | 27700000 | 13600000 | 11000000 | 0.1 | 17500 | 1.76 | 10 | 2 | 24261000 | 36.18 | 41096000 | 19582000 | 14322000 | 0.1 | 24261 | 3.6675 | 10 | 2 | 23749000 | 35.93 | 40473000 | 19231000 | 13935000 | 0.1 | 23753 | 3.5907 | 10 | 2 | 32684000 | 30.75 | 63919000 | 28088000 | 16712000 | 0.1 | 32685 | 4.941 | 10 | 2 | 45068000 | 25.97 | 102930000 | 40519000 | 19733000 | 0.1 | 45086 | 6.8156 | 10 | 2 | 17200000 | 38.2 | 27700000 | 13500000 | 10600000 | 0.1 | 17200 | 1.73 | 10 | 2 | 24050000 | 35.52 | 41395000 | 19575000 | 13973000 | 0.101 | 24172 | 2.4297 | 10 | 2 | 23779000 | 35.61 | 40838000 | 19332000 | 13847000 | 0.101 | 23899 | 2.4022 | 10 | 2 | 31385000 | 30.88 | 61156000 | 26937000 | 16107000 | 0.101 | 31543 | 3.1706 | 10 | 2 | 43760000 | 25.87 | 100280000 | 39373000 | 19097000 | 0.101 | 43981 | 4.4208 | 10 | 2 | 11900000 | 41 | 18200000 | 9010000 | 7830000 | 0.1 | 11900 | 1.2 | 10 | 2 | 21683000 | 36.05 | 36844000 | 17530000 | 12761000 | 0.1 | 21676 | 3.2767 | 10 | 2 | 21741000 | 36.12 | 36879000 | 17561000 | 12817000 | 0.0999 | 21728 | 3.2846 | 10 | 2 | 31418000 | 30.69 | 61551000 | 27017000 | 16037000 | 0.0999 | 31400 | 4.7467 | 10 | 2 | 44829000 | 25.55 | 103930000 | 40444000 | 19337000 | 0.1 | 44847 | 6.7796
10 | 2.51 | 24000000 | 36.3 | 40600000 | 19400000 | 14200000 | 0.1 | 24000 | 2.42 | 10 | 2.51 | 29689000 | 35.24 | 51457000 | 24249000 | 17130000 | 0.1 | 29728 | 4.494 | 10 | 2.51 | 30119000 | 35.25 | 52186000 | 24596000 | 17383000 | 0.1 | 30161 | 4.5594 | 10 | 2.51 | 38452000 | 29.87 | 77203000 | 33343000 | 19152000 | 0.1 | 38643 | 3.8843 | 10 | 2.51 | 49835000 | 25.32 | 116540000 | 45048000 | 21311000 | 0.101 | 50086 | 5.0345 | 10 | 2.51 | 19300000 | 38.5 | 31000000 | 15100000 | 12000000 | 0.1 | 19300 | 1.94 | 10 | 2.51 | 26582000 | 35.6 | 45666000 | 21615000 | 15473000 | 0.1 | 26630 | 4.0257 | 10 | 2.51 | 26000000 | 35.34 | 44944000 | 21208000 | 15040000 | 0.1 | 26047 | 3.9375 | 10 | 2.51 | 35331000 | 30.29 | 70048000 | 30508000 | 17820000 | 0.1 | 35372 | 5.3471 | 10 | 2.51 | 48151000 | 25.61 | 111420000 | 43422000 | 20809000 | 0.1 | 48178 | 7.2831 | 10 | 2.51 | 18900000 | 37.7 | 30900000 | 15000000 | 11600000 | 0.1 | 18900 | 1.91 | 10 | 2.51 | 26319000 | 34.92 | 45979000 | 21581000 | 15066000 | 0.101 | 26452 | 2.6588 | 10 | 2.51 | 26039000 | 35.03 | 45365000 | 21322000 | 14946000 | 0.101 | 26170 | 2.6305 | 10 | 2.51 | 33950000 | 30.44 | 67003000 | 29269000 | 17202000 | 0.101 | 34121 | 3.4297 | 10 | 2.51 | 46692000 | 25.57 | 108190000 | 42120000 | 20151000 | 0.101 | 46929 | 4.7171 | 10 | 2.51 | 13200000 | 40.4 | 20400000 | 10100000 | 8580000 | 0.1 | 13200 | 1.33 | 10 | 2.51 | 23757000 | 35.49 | 40925000 | 19344000 | 13791000 | 0.1 | 23781 | 3.595 | 10 | 2.51 | 23817000 | 35.58 | 40935000 | 19371000 | 13858000 | 0.1 | 23848 | 3.6052 | 10 | 2.51 | 33951000 | 30.24 | 67414000 | 29331000 | 17098000 | 0.1 | 33991 | 5.1384 | 10 | 2.51 | 47824000 | 25.22 | 112240000 | 43266000 | 20376000 | 0.1 | 47870 | 7.2366
10 | 3.16 | 26300000 | 35.7 | 45100000 | 21400000 | 15400000 | 0.1 | 26300 | 2.65 | 10 | 3.16 | 32443000 | 34.61 | 57119000 | 26702000 | 18427000 | 0.1 | 32458 | 4.9067 | 10 | 3.16 | 32922000 | 34.62 | 57953000 | 27094000 | 18702000 | 0.1 | 32928 | 4.9777 | 10 | 3.16 | 41484000 | 29.44 | 84395000 | 36127000 | 20392000 | 0.101 | 41697 | 4.1912 | 10 | 3.16 | 53177000 | 24.97 | 125970000 | 48207000 | 22448000 | 0.101 | 53444 | 5.372 | 10 | 3.16 | 21300000 | 37.9 | 34700000 | 16800000 | 13100000 | 0.1 | 21300 | 2.14 | 10 | 3.16 | 29090000 | 34.99 | 50724000 | 23831000 | 16683000 | 0.1 | 29088 | 4.3972 | 10 | 3.16 | 28438000 | 34.75 | 49888000 | 23365000 | 16211000 | 0.1 | 28436 | 4.2987 | 10 | 3.16 | 38155000 | 29.87 | 76604000 | 33086000 | 19005000 | 0.1 | 38159 | 5.7685 | 10 | 3.16 | 51374000 | 25.27 | 120360000 | 46459000 | 21928000 | 0.1 | 51376 | 7.7665 | 10 | 3.16 | 20800000 | 37 | 34500000 | 16600000 | 12500000 | 0.1 | 20800 | 2.1 | 10 | 3.16 | 28752000 | 34.38 | 50924000 | 23731000 | 16234000 | 0.101 | 28899 | 2.9048 | 10 | 3.16 | 28451000 | 34.48 | 50258000 | 23453000 | 16106000 | 0.101 | 28594 | 2.8742 | 10 | 3.16 | 36693000 | 30 | 73378000 | 31776000 | 18349000 | 0.101 | 36879 | 3.707 | 10 | 3.16 | 49816000 | 25.22 | 116910000 | 45067000 | 21227000 | 0.101 | 50067 | 5.0325 | 10 | 3.16 | 14700000 | 39.8 | 22900000 | 11300000 | 9380000 | 0.1 | 14700 | 1.47 | 10 | 3.16 | 25993000 | 34.91 | 45418000 | 21315000 | 14876000 | 0.1 | 25984 | 3.928 | 10 | 3.16 | 26054000 | 35.02 | 45397000 | 21336000 | 14953000 | 0.1 | 26056 | 3.9389 | 10 | 3.16 | 36654000 | 29.83 | 73696000 | 31799000 | 18230000 | 0.1 | 36661 | 5.5421 | 10 | 3.16 | 50984000 | 24.9 | 121100000 | 46245000 | 21465000 | 0.1 | 50985 | 7.7075
10 | 3.98 | 28800000 | 35.1 | 50100000 | 23600000 | 16600000 | 0.0999 | 28800 | 2.9 | 10 | 3.98 | 35419000 | 34 | 63341000 | 29364000 | 19805000 | 0.1 | 35436 | 5.3569 | 10 | 3.98 | 35934000 | 34.02 | 64231000 | 29784000 | 20103000 | 0.1 | 35957 | 5.4356 | 10 | 3.98 | 44709000 | 29.01 | 92196000 | 39100000 | 21681000 | 0.101 | 44934 | 4.5166 | 10 | 3.98 | 56627000 | 24.65 | 135800000 | 51469000 | 23613000 | 0.1 | 56906 | 5.7199 | 10 | 3.98 | 23400000 | 37.3 | 38700000 | 18700000 | 14200000 | 0.1 | 23500 | 2.36 | 10 | 3.98 | 31788000 | 34.42 | 56241000 | 26224000 | 17967000 | 0.1 | 31806 | 4.8081 | 10 | 3.98 | 31044000 | 34.19 | 55239000 | 25678000 | 17446000 | 0.1 | 31072 | 4.6971 | 10 | 3.98 | 41145000 | 29.41 | 83781000 | 35841000 | 20206000 | 0.1 | 41156 | 6.2216 | 10 | 3.98 | 54733000 | 24.96 | 129690000 | 49620000 | 23098000 | 0.1 | 54764 | 8.2787 | 10 | 3.98 | 22800000 | 36.4 | 38500000 | 18400000 | 13600000 | 0.1 | 22800 | 2.3 | 10 | 3.98 | 31359000 | 33.83 | 56330000 | 26050000 | 17457000 | 0.101 | 31518 | 3.1681 | 10 | 3.98 | 31055000 | 33.93 | 55642000 | 25768000 | 17332000 | 0.101 | 31212 | 3.1373 | 10 | 3.98 | 39599000 | 29.58 | 80223000 | 34439000 | 19547000 | 0.101 | 39800 | 4.0005 | 10 | 3.98 | 53100000 | 24.95 | 125870000 | 48144000 | 22401000 | 0.101 | 53374 | 5.3649 | 10 | 3.98 | 16200000 | 39.2 | 25700000 | 12600000 | 10300000 | 0.1 | 16200 | 1.63 | 10 | 3.98 | 28393000 | 34.38 | 50281000 | 23433000 | 16033000 | 0.1 | 28411 | 4.2949 | 10 | 3.98 | 28475000 | 34.45 | 50331000 | 23480000 | 16109000 | 0.1 | 28483 | 4.3058 | 10 | 3.98 | 39544000 | 29.39 | 80568000 | 34453000 | 19408000 | 0.1 | 39550 | 5.9788 | 10 | 3.98 | 54305000 | 24.58 | 130540000 | 49384000 | 22591000 | 0.1 | 54313 | 8.2106
10 | 5.01 | 31500000 | 34.5 | 55500000 | 25900000 | 17900000 | 0.1 | 31500 | 3.18 | 10 | 5.01 | 38599000 | 33.37 | 70178000 | 32236000 | 21230000 | 0.1 | 38617 | 5.8377 | 10 | 5.01 | 39154000 | 33.39 | 71148000 | 32692000 | 21548000 | 0.1 | 39179 | 5.9227 | 10 | 5.01 | 48113000 | 28.6 | 100500000 | 42241000 | 23033000 | 0.101 | 48356 | 4.8605 | 10 | 5.01 | 60315000 | 24.33 | 146390000 | 54958000 | 24850000 | 0.101 | 60619 | 6.0932 | 10 | 5.01 | 25800000 | 36.7 | 43100000 | 20700000 | 15400000 | 0.1 | 25800 | 2.59 | 10 | 5.01 | 34679000 | 33.85 | 62254000 | 28800000 | 19318000 | 0.1 | 34682 | 5.2429 | 10 | 5.01 | 33862000 | 33.61 | 61176000 | 28202000 | 18743000 | 0.1 | 33863 | 5.119 | 10 | 5.01 | 44332000 | 29 | 91435000 | 38773000 | 21494000 | 0.1 | 44326 | 6.7007 | 10 | 5.01 | 58325000 | 24.58 | 140200000 | 53039000 | 24264000 | 0.1 | 58335 | 8.8186 | 10 | 5.01 | 25000000 | 35.9 | 42700000 | 20300000 | 14700000 | 0.1 | 25100 | 2.52 | 10 | 5.01 | 34173000 | 33.28 | 62275000 | 28568000 | 18752000 | 0.1 | 34342 | 3.452 | 10 | 5.01 | 33850000 | 33.36 | 61550000 | 28271000 | 18616000 | 0.1 | 34018 | 3.4194 | 10 | 5.01 | 42698000 | 29.17 | 87593000 | 37282000 | 20813000 | 0.101 | 42913 | 4.3134 | 10 | 5.01 | 56601000 | 24.63 | 135810000 | 51451000 | 23589000 | 0.101 | 56891 | 5.7185 | 10 | 5.01 | 17900000 | 38.6 | 28700000 | 14000000 | 11200000 | 0.1 | 17900 | 1.8 | 10 | 5.01 | 30972000 | 33.85 | 55599000 | 25721000 | 17253000 | 0.1 | 30981 | 4.6834 | 10 | 5.01 | 31080000 | 33.94 | 55673000 | 25786000 | 17351000 | 0.1 | 31078 | 4.698 | 10 | 5.01 | 42601000 | 28.96 | 87997000 | 37276000 | 20624000 | 0.1 | 42635 | 6.4451 | 10 | 5.01 | 57803000 | 24.3 | 140490000 | 52683000 | 23783000 | 0.0999 | 57773 | 8.7336
10 | 6.31 | 34400000 | 34 | 61600000 | 28500000 | 19200000 | 0.1 | 34400 | 3.47 | 10 | 6.31 | 41987000 | 32.79 | 77520000 | 35295000 | 22741000 | 0.1 | 42006 | 6.35 | 10 | 6.31 | 42625000 | 32.82 | 78647000 | 35822000 | 23102000 | 0.1 | 42636 | 6.4452 | 10 | 6.31 | 51740000 | 28.2 | 109500000 | 45600000 | 24446000 | 0.1 | 51995 | 5.2263 | 10 | 6.31 | 64160000 | 24.03 | 157560000 | 58599000 | 26126000 | 0.101 | 64486 | 6.4819 | 10 | 6.31 | 28300000 | 36.1 | 48000000 | 22900000 | 16700000 | 0.1 | 28300 | 2.84 | 10 | 6.31 | 37784000 | 33.3 | 68826000 | 31581000 | 20743000 | 0.1 | 37775 | 5.7105 | 10 | 6.31 | 36863000 | 33.03 | 67625000 | 30905000 | 20094000 | 0.1 | 36882 | 5.5754 | 10 | 6.31 | 47687000 | 28.56 | 99747000 | 41884000 | 22798000 | 0.1 | 47705 | 7.2116 | 10 | 6.31 | 62054000 | 24.28 | 150920000 | 56565000 | 25515000 | 0.1 | 62078 | 9.3843 | 10 | 6.31 | 27400000 | 35.3 | 47500000 | 22400000 | 15900000 | 0.1 | 27400 | 2.77 | 10 | 6.31 | 37183000 | 32.75 | 68739000 | 31274000 | 20114000 | 0.1 | 37367 | 3.756 | 10 | 6.31 | 36847000 | 32.84 | 67949000 | 30959000 | 19981000 | 0.101 | 37034 | 3.7225 | 10 | 6.31 | 45976000 | 28.76 | 95544000 | 40303000 | 22124000 | 0.101 | 46211 | 4.645 | 10 | 6.31 | 60227000 | 24.34 | 146120000 | 54873000 | 24825000 | 0.101 | 60531 | 6.0843 | 10 | 6.31 | 19800000 | 38 | 32100000 | 15600000 | 12200000 | 0.1 | 19800 | 1.99 | 10 | 6.31 | 33740000 | 33.32 | 61418000 | 28193000 | 18535000 | 0.1 | 33738 | 5.1002 | 10 | 6.31 | 33865000 | 33.4 | 61511000 | 28270000 | 18644000 | 0.1 | 33871 | 5.1203 | 10 | 6.31 | 45818000 | 28.54 | 95888000 | 40249000 | 21893000 | 0.1 | 45843 | 6.9301 | 10 | 6.31 | 61495000 | 24.01 | 151140000 | 56175000 | 25021000 | 0.1 | 61465 | 9.2917
10 | 7.94 | 37500000 | 33.4 | 68100000 | 31300000 | 20600000 | 0.1 | 37500 | 3.78 | 10 | 7.94 | 45603000 | 32.21 | 85553000 | 38585000 | 24309000 | 0.1 | 45617 | 6.8959 | 10 | 7.94 | 46283000 | 32.24 | 86770000 | 39149000 | 24688000 | 0.1 | 46304 | 6.9998 | 10 | 7.94 | 55572000 | 27.8 | 119160000 | 49159000 | 25916000 | 0.101 | 55855 | 5.6143 | 10 | 7.94 | 68193000 | 23.73 | 169470000 | 62428000 | 27441000 | 0.101 | 68537 | 6.8891 | 10 | 7.94 | 31000000 | 35.5 | 53400000 | 25200000 | 18000000 | 0.1 | 31000 | 3.11 | 10 | 7.94 | 41090000 | 32.72 | 76028000 | 34572000 | 22208000 | 0.1 | 41102 | 6.2133 | 10 | 7.94 | 40077000 | 32.5 | 74593000 | 33801000 | 21532000 | 0.1 | 40080 | 6.059 | 10 | 7.94 | 51298000 | 28.15 | 108720000 | 45229000 | 24204000 | 0.0999 | 51272 | 7.7507 | 10 | 7.94 | 66017000 | 23.97 | 162500000 | 60324000 | 26820000 | 0.1 | 65996 | 9.9766 | 10 | 7.94 | 30000000 | 34.7 | 52600000 | 24600000 | 17100000 | 0.1 | 30000 | 3.02 | 10 | 7.94 | 40400000 | 32.22 | 75765000 | 34177000 | 21543000 | 0.101 | 40602 | 4.0812 | 10 | 7.94 | 40057000 | 32.31 | 74943000 | 33855000 | 21411000 | 0.101 | 40259 | 4.0466 | 10 | 7.94 | 49454000 | 28.37 | 104090000 | 43517000 | 23496000 | 0.101 | 49705 | 4.9961 | 10 | 7.94 | 64082000 | 24.06 | 157210000 | 58517000 | 26121000 | 0.101 | 64404 | 6.4737 | 10 | 7.94 | 21800000 | 37.5 | 35800000 | 17300000 | 13300000 | 0.1 | 21800 | 2.19 | 10 | 7.94 | 36707000 | 32.79 | 67771000 | 30856000 | 19882000 | 0.1 | 36708 | 5.5492 | 10 | 7.94 | 36859000 | 32.87 | 67917000 | 30959000 | 20004000 | 0.1 | 36846 | 5.5701 | 10 | 7.94 | 49270000 | 28.17 | 104380000 | 43436000 | 23257000 | 0.1 | 49254 | 7.4458 | 10 | 7.94 | 65325000 | 23.71 | 162480000 | 59813000 | 26264000 | 0.1 | 65339 | 9.8773
10 | 10 | 40800000 | 32.9 | 75200000 | 34300000 | 22100000 | 0.1 | 40800 | 4.11 | 10 | 10 | 49480000 | 31.63 | 94357000 | 42131000 | 25947000 | 0.1 | 49474 | 7.479 | 10 | 10 | 50220000 | 31.65 | 95697000 | 42749000 | 26355000 | 0.1 | 50219 | 7.5916 | 10 | 10 | 59628000 | 27.41 | 129530000 | 52935000 | 27448000 | 0.101 | 59926 | 6.0236 | 10 | 10 | 72404000 | 23.43 | 182090000 | 66434000 | 28790000 | 0.101 | 72768 | 7.3143 | 10 | 10 | 33900000 | 34.9 | 59200000 | 27800000 | 19400000 | 0.1 | 33900 | 3.41 | 10 | 10 | 44649000 | 32.16 | 83879000 | 37798000 | 23767000 | 0.1 | 44658 | 6.7509 | 10 | 10 | 43498000 | 31.96 | 82179000 | 36905000 | 23024000 | 0.1 | 43501 | 6.576 | 10 | 10 | 55082000 | 27.75 | 118310000 | 48748000 | 25646000 | 0.1 | 55089 | 8.3279 | 10 | 10 | 70131000 | 23.68 | 174620000 | 64226000 | 28166000 | 0.1 | 70145 | 10.604 | 10 | 10 | 32800000 | 34.2 | 58300000 | 27100000 | 18400000 | 0.1 | 32800 | 3.3 | 10 | 10 | 43836000 | 31.73 | 83362000 | 37286000 | 23051000 | 0.101 | 44061 | 4.4288 | 10 | 10 | 43464000 | 31.8 | 82483000 | 36940000 | 22903000 | 0.1 | 43681 | 4.3906 | 10 | 10 | 53139000 | 27.98 | 113280000 | 46930000 | 24927000 | 0.101 | 53406 | 5.3682 | 10 | 10 | 68101000 | 23.77 | 168950000 | 62323000 | 27450000 | 0.101 | 68442 | 6.8795 | 10 | 10 | 24000000 | 36.9 | 39900000 | 19200000 | 14400000 | 0.1 | 24000 | 2.41 | 10 | 10 | 39896000 | 32.27 | 74719000 | 33733000 | 21302000 | 0.0999 | 39875 | 6.028 | 10 | 10 | 40024000 | 32.38 | 74728000 | 33799000 | 21437000 | 0.1 | 40060 | 6.0558 | 10 | 10 | 52951000 | 27.74 | 113750000 | 46864000 | 24650000 | 0.1 | 52978 | 8.0088 | 10 | 10 | 69392000 | 23.4 | 174700000 | 63683000 | 27563000 | 0.1 | 69406 | 10.492
10 | 12.6 | 44300000 | 32.3 | 83000000 | 37500000 | 23700000 | 0.1 | 44400 | 4.47 | 10 | 12.6 | 53594000 | 31.06 | 103880000 | 45910000 | 27652000 | 0.1 | 53612 | 8.1045 | 10 | 12.6 | 54383000 | 31.08 | 105340000 | 46575000 | 28075000 | 0.1 | 54400 | 8.2236 | 10 | 12.6 | 63932000 | 27.02 | 140700000 | 56951000 | 29049000 | 0.101 | 64253 | 6.4584 | 10 | 12.6 | 76813000 | 23.14 | 195460000 | 70634000 | 30186000 | 0.1 | 77196 | 7.7594 | 10 | 12.6 | 37100000 | 34.3 | 65700000 | 30600000 | 20900000 | 0.0999 | 37000 | 3.72 | 10 | 12.6 | 48426000 | 31.62 | 92353000 | 41235000 | 25392000 | 0.1 | 48434 | 7.3218 | 10 | 12.6 | 47165000 | 31.43 | 90452000 | 40245000 | 24593000 | 0.1 | 47182 | 7.1325 | 10 | 12.6 | 59085000 | 27.34 | 128630000 | 52484000 | 27140000 | 0.1 | 59098 | 8.9339 | 10 | 12.6 | 74487000 | 23.37 | 187780000 | 68376000 | 29547000 | 0.1 | 74477 | 11.259 | 10 | 12.6 | 35700000 | 33.6 | 64400000 | 29700000 | 19800000 | 0.1 | 35700 | 3.6 | 10 | 12.6 | 47505000 | 31.21 | 91671000 | 40629000 | 24618000 | 0.101 | 47746 | 4.7992 | 10 | 12.6 | 47119000 | 31.3 | 90701000 | 40262000 | 24478000 | 0.101 | 47356 | 4.76 | 10 | 12.6 | 57062000 | 27.6 | 123180000 | 50571000 | 26433000 | 0.101 | 57349 | 5.7645 | 10 | 12.6 | 72337000 | 23.5 | 181390000 | 66336000 | 28848000 | 0.101 | 72705 | 7.3081 | 10 | 12.6 | 26300000 | 36.4 | 44400000 | 21200000 | 15600000 | 0.1 | 26300 | 2.64 | 10 | 12.6 | 43284000 | 31.77 | 82200000 | 36797000 | 22792000 | 0.1 | 43299 | 6.5455 | 10 | 12.6 | 43468000 | 31.86 | 82359000 | 36921000 | 22942000 | 0.1 | 43454 | 6.569 | 10 | 12.6 | 56751000 | 27.37 | 123440000 | 50397000 | 26092000 | 0.1 | 56787 | 8.5845 | 10 | 12.6 | 73599000 | 23.15 | 187230000 | 67674000 | 28932000 | 0.1 | 73621 | 11.129
10 | 15.8 | 48100000 | 31.7 | 91500000 | 40900000 | 25300000 | 0.1 | 48100 | 4.85 | 10 | 15.8 | 57969000 | 30.5 | 114220000 | 49949000 | 29419000 | 0.1 | 57941 | 8.7589 | 10 | 15.8 | 58839000 | 30.53 | 115840000 | 50684000 | 29886000 | 0.1 | 58822 | 8.8921 | 10 | 15.8 | 68449000 | 26.64 | 152630000 | 61180000 | 30697000 | 0.101 | 68793 | 6.9148 | 10 | 15.8 | 81467000 | 22.86 | 209730000 | 75070000 | 31646000 | 0.101 | 81879 | 8.2301 | 10 | 15.8 | 40400000 | 33.8 | 72700000 | 33600000 | 22500000 | 0.0998 | 40400 | 4.06 | 10 | 15.8 | 52456000 | 31.06 | 101660000 | 44933000 | 27068000 | 0.1 | 52460 | 7.9305 | 10 | 15.8 | 51071000 | 30.89 | 99484000 | 43828000 | 26218000 | 0.1 | 51061 | 7.7189 | 10 | 15.8 | 63320000 | 26.96 | 139670000 | 56439000 | 28707000 | 0.1 | 63332 | 9.574 | 10 | 15.8 | 79022000 | 23.08 | 201570000 | 72696000 | 30979000 | 0.1 | 79011 | 11.944 | 10 | 15.8 | 38900000 | 33.1 | 71300000 | 32600000 | 21200000 | 0.0999 | 38900 | 3.92 | 10 | 15.8 | 51407000 | 30.72 | 100640000 | 44194000 | 26260000 | 0.101 | 51664 | 5.1931 | 10 | 15.8 | 51010000 | 30.8 | 99627000 | 43817000 | 26118000 | 0.101 | 51270 | 5.1535 | 10 | 15.8 | 61194000 | 27.21 | 133820000 | 54421000 | 27984000 | 0.1 | 61498 | 6.1816 | 10 | 15.8 | 76775000 | 23.23 | 194620000 | 70549000 | 30287000 | 0.101 | 77168 | 7.7566 | 10 | 15.8 | 28800000 | 35.8 | 49300000 | 23400000 | 16900000 | 0.0999 | 28800 | 2.9 | 10 | 15.8 | 46908000 | 31.27 | 90377000 | 40095000 | 24346000 | 0.1 | 46898 | 7.0895 | 10 | 15.8 | 47118000 | 31.37 | 90519000 | 40231000 | 24527000 | 0.1 | 47117 | 7.1226 | 10 | 15.8 | 60838000 | 27.01 | 133960000 | 54202000 | 27630000 | 0.1 | 60828 | 9.1953 | 10 | 15.8 | 78061000 | 22.88 | 200790000 | 71920000 | 30348000 | 0.1 | 78044 | 11.798
10 | 20 | 52100000 | 31.2 | 101000000 | 44600000 | 27000000 | 0.1 | 52100 | 5.25 | 10 | 20 | 62607000 | 29.95 | 125410000 | 54248000 | 31254000 | 0.1 | 62629 | 9.4676 | 10 | 20 | 63548000 | 29.97 | 127200000 | 55049000 | 31750000 | 0.1 | 63569 | 9.6097 | 10 | 20 | 73244000 | 26.27 | 165470000 | 65678000 | 32421000 | 0.101 | 73622 | 7.4002 | 10 | 20 | 86318000 | 22.58 | 224840000 | 79704000 | 33138000 | 0.101 | 86762 | 8.7209 | 10 | 20 | 44000000 | 33.2 | 80400000 | 36900000 | 24100000 | 0.0999 | 44000 | 4.43 | 10 | 20 | 56735000 | 30.57 | 111550000 | 48848000 | 28856000 | 0.1 | 56748 | 8.5785 | 10 | 20 | 55217000 | 30.37 | 109200000 | 47639000 | 27920000 | 0.1 | 55232 | 8.3494 | 10 | 20 | 67797000 | 26.57 | 151590000 | 60639000 | 30321000 | 0.1 | 67814 | 10.251 | 10 | 20 | 83774000 | 22.79 | 216240000 | 77232000 | 32455000 | 0.1 | 83786 | 12.666 | 10 | 20 | 42300000 | 32.5 | 78600000 | 35700000 | 22800000 | 0.1 | 42300 | 4.26 | 10 | 20 | 55567000 | 30.23 | 110370000 | 48011000 | 27977000 | 0.101 | 55847 | 5.6135 | 10 | 20 | 55141000 | 30.31 | 109270000 | 47605000 | 27826000 | 0.101 | 55419 | 5.5705 | 10 | 20 | 65583000 | 26.84 | 145250000 | 58518000 | 29612000 | 0.101 | 65917 | 6.6257 | 10 | 20 | 81436000 | 22.97 | 208660000 | 74978000 | 31783000 | 0.101 | 81852 | 8.2274 | 10 | 20 | 31600000 | 35.3 | 54700000 | 25800000 | 18200000 | 0.0998 | 31500 | 3.17 | 10 | 20 | 50768000 | 30.78 | 99193000 | 43615000 | 25983000 | 0.1 | 50787 | 7.6775 | 10 | 20 | 51002000 | 30.87 | 99413000 | 43778000 | 26165000 | 0.1 | 51018 | 7.7125 | 10 | 20 | 65150000 | 26.63 | 145350000 | 58239000 | 29202000 | 0.1 | 65165 | 9.851 | 10 | 20 | 82710000 | 22.61 | 215110000 | 76352000 | 31802000 | 0.1 | 82727 | 12.506
10 | 25.1 | 56400000 | 30.7 | 111000000 | 48500000 | 28800000 | 0.1 | 56400 | 5.69 | 10 | 25.1 | 67516000 | 29.42 | 137470000 | 58812000 | 33160000 | 0.1 | 67561 | 10.213 | 10 | 25.1 | 68540000 | 29.45 | 139410000 | 59684000 | 33697000 | 0.1 | 68571 | 10.366 | 10 | 25.1 | 78297000 | 25.9 | 179220000 | 70430000 | 34206000 | 0.101 | 78699 | 7.9105 | 10 | 25.1 | 91398000 | 22.3 | 240860000 | 84562000 | 34683000 | 0.101 | 91871 | 9.2345 | 10 | 25.1 | 47900000 | 32.7 | 88800000 | 40300000 | 25900000 | 0.0999 | 47900 | 4.81 | 10 | 25.1 | 61305000 | 30.04 | 122450000 | 53069000 | 30692000 | 0.1 | 61324 | 9.2703 | 10 | 25.1 | 59621000 | 29.86 | 119760000 | 51708000 | 29680000 | 0.1 | 59648 | 9.017 | 10 | 25.1 | 72504000 | 26.19 | 164270000 | 65059000 | 32002000 | 0.1 | 72514 | 10.962 | 10 | 25.1 | 88736000 | 22.51 | 231750000 | 81974000 | 33976000 | 0.1 | 88755 | 13.417 | 10 | 25.1 | 45900000 | 32 | 86600000 | 38900000 | 24400000 | 0.1 | 46000 | 4.63 | 10 | 25.1 | 59982000 | 29.75 | 120890000 | 52078000 | 29762000 | 0.101 | 60289 | 6.06 | 10 | 25.1 | 59543000 | 29.82 | 119720000 | 51657000 | 29613000 | 0.101 | 59853 | 6.0162 | 10 | 25.1 | 70195000 | 26.47 | 157460000 | 62834000 | 31293000 | 0.101 | 70555 | 7.0919 | 10 | 25.1 | 86322000 | 22.71 | 223550000 | 79627000 | 33333000 | 0.101 | 86767 | 8.7214 | 10 | 25.1 | 34600000 | 34.7 | 60700000 | 28400000 | 19700000 | 0.0998 | 34500 | 3.47 | 10 | 25.1 | 54880000 | 30.3 | 108770000 | 47382000 | 27690000 | 0.1 | 54898 | 8.2989 | 10 | 25.1 | 55140000 | 30.39 | 109010000 | 47566000 | 27891000 | 0.1 | 55158 | 8.3383 | 10 | 25.1 | 69710000 | 26.25 | 157600000 | 62520000 | 30834000 | 0.1 | 69728 | 10.541 | 10 | 25.1 | 87588000 | 22.36 | 230240000 | 81002000 | 33319000 | 0.1 | 87620 | 13.245
10 | 31.6 | 61000000 | 30.1 | 121000000 | 52800000 | 30600000 | 0.1 | 61000 | 6.15 | 10 | 31.6 | 72734000 | 28.87 | 150620000 | 63692000 | 35122000 | 0.1 | 72771 | 11.001 | 10 | 31.6 | 73836000 | 28.91 | 152740000 | 64636000 | 35692000 | 0.1 | 73880 | 11.168 | 10 | 31.6 | 83599000 | 25.54 | 193890000 | 75430000 | 36045000 | 0.101 | 84033 | 8.4467 | 10 | 31.6 | 96719000 | 22.03 | 257870000 | 89658000 | 36276000 | 0.101 | 97219 | 9.772 | 10 | 31.6 | 52000000 | 32.1 | 97900000 | 44100000 | 27700000 | 0.0998 | 52000 | 5.22 | 10 | 31.6 | 66142000 | 29.53 | 134180000 | 57548000 | 32605000 | 0.1 | 66189 | 10.006 | 10 | 31.6 | 64292000 | 29.35 | 131170000 | 56040000 | 31512000 | 0.1 | 64338 | 9.7259 | 10 | 31.6 | 77469000 | 25.82 | 177870000 | 69735000 | 33740000 | 0.1 | 77525 | 11.719 | 10 | 31.6 | 93965000 | 22.22 | 248430000 | 86984000 | 35541000 | 0.1 | 94015 | 14.212 | 10 | 31.6 | 49800000 | 31.5 | 95400000 | 42500000 | 26000000 | 0.1 | 49900 | 5.03 | 10 | 31.6 | 64676000 | 29.27 | 132270000 | 56417000 | 31624000 | 0.101 | 65013 | 6.5348 | 10 | 31.6 | 64228000 | 29.35 | 131050000 | 55986000 | 31477000 | 0.101 | 64561 | 6.4894 | 10 | 31.6 | 75065000 | 26.11 | 170550000 | 67404000 | 33038000 | 0.101 | 75456 | 7.5845 | 10 | 31.6 | 91446000 | 22.46 | 239360000 | 84509000 | 34936000 | 0.101 | 91915 | 9.2389 | 10 | 31.6 | 37700000 | 34.2 | 67200000 | 31200000 | 21200000 | 0.0998 | 37700 | 3.79 | 10 | 31.6 | 59250000 | 29.82 | 119150000 | 51405000 | 29463000 | 0.1 | 59295 | 8.9637 | 10 | 31.6 | 59537000 | 29.9 | 119420000 | 51610000 | 29683000 | 0.1 | 59584 | 9.0073 | 10 | 31.6 | 74486000 | 25.88 | 170660000 | 67017000 | 32510000 | 0.1 | 74544 | 11.269 | 10 | 31.6 | 92680000 | 22.1 | 246350000 | 85871000 | 34868000 | 0.1 | 92741 | 14.02
10 | 39.8 | 65800000 | 29.6 | 133000000 | 57200000 | 32500000 | 0.1 | 65900 | 6.64 | 10 | 39.8 | 78227000 | 28.35 | 164730000 | 68844000 | 37148000 | 0.1 | 78319 | 11.839 | 10 | 39.8 | 79417000 | 28.38 | 167070000 | 69871000 | 37751000 | 0.1 | 79507 | 12.019 | 10 | 39.8 | 89213000 | 25.18 | 209670000 | 80734000 | 37959000 | 0.101 | 89679 | 9.0142 | 10 | 39.8 | 102280000 | 21.76 | 275910000 | 94990000 | 37913000 | 0.101 | 102810 | 10.334 | 10 | 39.8 | 56500000 | 31.5 | 108000000 | 48100000 | 29500000 | 0.0998 | 56400 | 5.67 | 10 | 39.8 | 71260000 | 29.02 | 146890000 | 62312000 | 34570000 | 0.1 | 71347 | 10.786 | 10 | 39.8 | 69245000 | 28.84 | 143560000 | 60657000 | 33400000 | 0.1 | 69327 | 10.48 | 10 | 39.8 | 82727000 | 25.44 | 192600000 | 74707000 | 35534000 | 0.1 | 82814 | 12.519 | 10 | 39.8 | 99408000 | 21.95 | 265910000 | 92200000 | 37162000 | 0.1 | 99502 | 15.042 | 10 | 39.8 | 54000000 | 31 | 105000000 | 46300000 | 27800000 | 0.1 | 54000 | 5.45 | 10 | 39.8 | 69664000 | 28.8 | 144600000 | 61046000 | 33562000 | 0.101 | 70035 | 7.0396 | 10 | 39.8 | 69186000 | 28.88 | 143270000 | 60584000 | 33410000 | 0.101 | 69549 | 6.9908 | 10 | 39.8 | 80200000 | 25.75 | 184580000 | 72234000 | 34848000 | 0.101 | 80618 | 8.1034 | 10 | 39.8 | 96815000 | 22.21 | 256130000 | 89632000 | 36595000 | 0.101 | 97318 | 9.782 | 10 | 39.8 | 41200000 | 33.6 | 74300000 | 34300000 | 22800000 | 0.0998 | 41100 | 4.13 | 10 | 39.8 | 63887000 | 29.34 | 130370000 | 55690000 | 31307000 | 0.1 | 63969 | 9.6701 | 10 | 39.8 | 64228000 | 29.42 | 130740000 | 55944000 | 31552000 | 0.1 | 64300 | 9.7203 | 10 | 39.8 | 79522000 | 25.53 | 184530000 | 71759000 | 34269000 | 0.1 | 79624 | 12.037 | 10 | 39.8 | 98024000 | 21.85 | 263440000 | 90985000 | 36475000 | 0.1 | 98140 | 14.836
10 | 50.1 | 71000000 | 29.1 | 146000000 | 62000000 | 34500000 | 0.1 | 71100 | 7.16 | 10 | 50.1 | 84024000 | 27.82 | 180040000 | 74313000 | 39213000 | 0.1 | 84132 | 12.718 | 10 | 50.1 | 85312000 | 27.86 | 182550000 | 75423000 | 39868000 | 0.1 | 85424 | 12.914 | 10 | 50.1 | 95092000 | 24.82 | 226510000 | 86306000 | 39921000 | 0.101 | 95591 | 9.6084 | 10 | 50.1 | 108070000 | 21.49 | 294990000 | 100560000 | 39592000 | 0.101 | 108650 | 10.921 | 10 | 50.1 | 61200000 | 31 | 119000000 | 52500000 | 31500000 | 0.0998 | 61100 | 6.14 | 10 | 50.1 | 76685000 | 28.52 | 160610000 | 67379000 | 36614000 | 0.1 | 76786 | 11.608 | 10 | 50.1 | 74481000 | 28.34 | 156880000 | 65552000 | 35361000 | 0.1 | 74582 | 11.275 | 10 | 50.1 | 88229000 | 25.07 | 208260000 | 79920000 | 37379000 | 0.1 | 88349 | 13.356 | 10 | 50.1 | 105080000 | 21.68 | 284450000 | 97647000 | 38819000 | 0.1 | 105230 | 15.907 | 10 | 50.1 | 58400000 | 30.4 | 115000000 | 50300000 | 29600000 | 0.1 | 58500 | 5.89 | 10 | 50.1 | 74935000 | 28.34 | 157880000 | 65957000 | 35567000 | 0.101 | 75331 | 7.572 | 10 | 50.1 | 74416000 | 28.41 | 156410000 | 65454000 | 35405000 | 0.101 | 74809 | 7.5195 | 10 | 50.1 | 85626000 | 25.4 | 199640000 | 77350000 | 36726000 | 0.101 | 86078 | 8.6522 | 10 | 50.1 | 102440000 | 21.96 | 273910000 | 95004000 | 38309000 | 0.101 | 102980 | 10.351 | 10 | 50.1 | 44800000 | 33.1 | 82100000 | 37600000 | 24500000 | 0.0998 | 44800 | 4.5 | 10 | 50.1 | 68821000 | 28.87 | 142540000 | 60268000 | 33227000 | 0.1 | 68914 | 10.418 | 10 | 50.1 | 69188000 | 28.95 | 142940000 | 60543000 | 33488000 | 0.1 | 69290 | 10.475 | 10 | 50.1 | 84837000 | 25.17 | 199490000 | 76783000 | 36078000 | 0.1 | 84950 | 12.842 | 10 | 50.1 | 103590000 | 21.6 | 281390000 | 96318000 | 38138000 | 0.1 | 103740 | 15.683
10 | 63.1 | 76400000 | 28.6 | 160000000 | 67100000 | 36500000 | 0.1 | 76600 | 7.72 | 10 | 63.1 | 90132000 | 27.31 | 196440000 | 80085000 | 41355000 | 0.1 | 90309 | 13.652 | 10 | 63.1 | 91519000 | 27.34 | 199280000 | 81297000 | 42031000 | 0.1 | 91697 | 13.862 | 10 | 63.1 | 101270000 | 24.47 | 244520000 | 92179000 | 41946000 | 0.101 | 101810 | 10.233 | 10 | 63.1 | 114110000 | 21.23 | 315170000 | 106370000 | 41315000 | 0.101 | 114710 | 11.531 | 10 | 63.1 | 66200000 | 30.4 | 131000000 | 57100000 | 33500000 | 0.1 | 66200 | 6.66 | 10 | 63.1 | 82414000 | 28.02 | 175410000 | 72751000 | 38722000 | 0.1 | 82581 | 12.484 | 10 | 63.1 | 80004000 | 27.86 | 171210000 | 70732000 | 37383000 | 0.1 | 80183 | 12.121 | 10 | 63.1 | 93997000 | 24.7 | 224980000 | 85400000 | 39272000 | 0.1 | 94208 | 14.241 | 10 | 63.1 | 111000000 | 21.41 | 304040000 | 103340000 | 40522000 | 0.1 | 111220 | 16.813 | 10 | 63.1 | 63100000 | 29.9 | 126000000 | 54700000 | 31500000 | 0.1 | 63200 | 6.37 | 10 | 63.1 | 80514000 | 27.87 | 172220000 | 71174000 | 37641000 | 0.101 | 80942 | 8.136 | 10 | 63.1 | 79977000 | 27.95 | 170660000 | 70651000 | 37480000 | 0.101 | 80404 | 8.0819 | 10 | 63.1 | 91330000 | 25.05 | 215720000 | 82741000 | 38667000 | 0.101 | 91816 | 9.2289 | 10 | 63.1 | 108310000 | 21.72 | 292750000 | 100630000 | 40075000 | 0.101 | 108880 | 10.944 | 10 | 63.1 | 48800000 | 32.5 | 90700000 | 41100000 | 26200000 | 0.1 | 48800 | 4.91 | 10 | 63.1 | 74029000 | 28.4 | 155630000 | 65118000 | 35212000 | 0.1 | 74195 | 11.216 | 10 | 63.1 | 74447000 | 28.47 | 156160000 | 65442000 | 35492000 | 0.1 | 74613 | 11.279 | 10 | 63.1 | 90413000 | 24.81 | 215500000 | 82071000 | 37932000 | 0.1 | 90599 | 13.696 | 10 | 63.1 | 109430000 | 21.35 | 300540000 | 101920000 | 39843000 | 0.1 | 109650 | 16.576
10 | 79.4 | 82100000 | 28 | 175000000 | 72500000 | 38600000 | 0.1 | 82400 | 8.31 | 10 | 79.4 | 96551000 | 26.8 | 214120000 | 86178000 | 43538000 | 0.1 | 96875 | 14.645 | 10 | 79.4 | 98052000 | 26.83 | 217230000 | 87495000 | 44259000 | 0.1 | 98374 | 14.871 | 10 | 79.4 | 107770000 | 24.12 | 263740000 | 98362000 | 44036000 | 0.101 | 108340 | 10.89 | 10 | 79.4 | 120400000 | 20.96 | 336530000 | 112430000 | 43078000 | 0.101 | 121040 | 12.166 | 10 | 79.4 | 71500000 | 29.9 | 144000000 | 62000000 | 35600000 | 0.1 | 71600 | 7.19 | 10 | 79.4 | 88451000 | 27.53 | 191360000 | 78435000 | 40885000 | 0.1 | 88761 | 13.418 | 10 | 79.4 | 85834000 | 27.37 | 186720000 | 76227000 | 39458000 | 0.1 | 86149 | 13.023 | 10 | 79.4 | 100070000 | 24.33 | 242840000 | 91176000 | 41233000 | 0.1 | 100420 | 15.18 | 10 | 79.4 | 117180000 | 21.15 | 324750000 | 109280000 | 42280000 | 0.1 | 117580 | 17.774 | 10 | 79.4 | 68100000 | 29.4 | 139000000 | 59300000 | 33400000 | 0.1 | 68300 | 6.89 | 10 | 79.4 | 86410000 | 27.41 | 187680000 | 76707000 | 39784000 | 0.101 | 86863 | 8.7311 | 10 | 79.4 | 85840000 | 27.49 | 185990000 | 76151000 | 39617000 | 0.101 | 86290 | 8.6736 | 10 | 79.4 | 97336000 | 24.7 | 232970000 | 88433000 | 40667000 | 0.101 | 97847 | 9.8352 | 10 | 79.4 | 114460000 | 21.47 | 312770000 | 106520000 | 41890000 | 0.101 | 115060 | 11.566 | 10 | 79.4 | 53000000 | 32 | 100000000 | 44900000 | 28100000 | 0.1 | 53000 | 5.33 | 10 | 79.4 | 79542000 | 27.93 | 169810000 | 70275000 | 37260000 | 0.1 | 79840 | 12.069 | 10 | 79.4 | 80002000 | 28.01 | 170340000 | 70629000 | 37574000 | 0.1 | 80300 | 12.139 | 10 | 79.4 | 96282000 | 24.46 | 232520000 | 87640000 | 39869000 | 0.1 | 96630 | 14.608 | 10 | 79.4 | 115500000 | 21.12 | 320600000 | 107750000 | 41612000 | 0.1 | 115910 | 17.521
10 | 100 | 88200000 | 27.5 | 191000000 | 78300000 | 40700000 | 0.101 | 88800 | 8.94 | 10 | 100 | 103290000 | 26.3 | 233110000 | 92594000 | 45764000 | 0.101 | 103860 | 15.7 | 10 | 100 | 104890000 | 26.33 | 236490000 | 94010000 | 46524000 | 0.101 | 105460 | 15.943 | 10 | 100 | 114520000 | 23.76 | 284210000 | 104810000 | 46145000 | 0.101 | 115120 | 11.571 | 10 | 100 | 126970000 | 20.7 | 359270000 | 118780000 | 44873000 | 0.101 | 127620 | 12.828 | 10 | 100 | 77100000 | 29.3 | 158000000 | 67300000 | 37800000 | 0.1 | 77200 | 7.76 | 10 | 100 | 94811000 | 27.05 | 208490000 | 84441000 | 43114000 | 0.101 | 95361 | 14.416 | 10 | 100 | 91985000 | 26.88 | 203460000 | 82047000 | 41586000 | 0.101 | 92519 | 13.986 | 10 | 100 | 106430000 | 23.98 | 261870000 | 97246000 | 43259000 | 0.101 | 107030 | 16.18 | 10 | 100 | 123620000 | 20.88 | 346780000 | 115500000 | 44071000 | 0.101 | 124300 | 18.791 | 10 | 100 | 73400000 | 28.9 | 152000000 | 64200000 | 35400000 | 0.1 | 73700 | 7.43 | 10 | 100 | 92653000 | 26.98 | 204260000 | 82573000 | 42028000 | 0.101 | 93149 | 9.3629 | 10 | 100 | 91934000 | 27.05 | 202160000 | 81878000 | 41807000 | 0.101 | 92401 | 9.2877 | 10 | 100 | 103650000 | 24.35 | 251410000 | 94429000 | 42729000 | 0.101 | 104180 | 10.472 | 10 | 100 | 120890000 | 21.22 | 333960000 | 112690000 | 43761000 | 0.101 | 121510 | 12.214 | 10 | 100 | 57500000 | 31.5 | 110000000 | 49100000 | 30000000 | 0.1 | 57600 | 5.79 | 10 | 100 | 85339000 | 27.48 | 184960000 | 75712000 | 39375000 | 0.1 | 85761 | 12.964 | 10 | 100 | 85814000 | 27.56 | 185490000 | 76078000 | 39701000 | 0.101 | 86254 | 13.039 | 10 | 100 | 102430000 | 24.11 | 250720000 | 93493000 | 41848000 | 0.101 | 103030 | 15.574 | 10 | 100 | 121860000 | 20.88 | 341980000 | 113860000 | 43422000 | 0.101 | 122530 | 18.523
22 | 0.1 | 587000 | 56.9 | 701000 | 320000 | 492000 | 0.0808 | 474 | 0.0478 | 22 | 0.1 | 824410 | 56.86 | 984610 | 450750 | 690280 | 0.0986 | 812.66 | 0.12285 | 22 | 0.1 | 835840 | 56.82 | 998630 | 457390 | 699590 | 0.0986 | 824.01 | 0.12457 | 22 | 0.1 | 1777400 | 47.96 | 2393300 | 1190300 | 1319900 | 0.1 | 1785 | 0.17942 | 22 | 0.1 | 3669300 | 40.86 | 5608600 | 2775100 | 2400600 | 0.1 | 3685.4 | 0.37044 | 22 | 0.1 | 411000 | 58.4 | 483000 | 216000 | 350000 | 0.1 | 411 | 0.0413 | 22 | 0.1 | 666170 | 56.8 | 796100 | 364740 | 557450 | 0.0982 | 654.2 | 0.098895 | 22 | 0.1 | 666240 | 56.46 | 799300 | 368080 | 555330 | 0.0982 | 654.28 | 0.098908 | 22 | 0.1 | 1556500 | 48.43 | 2080600 | 1032900 | 1164500 | 0.0982 | 1529.1 | 0.23115 | 22 | 0.1 | 3441100 | 41.21 | 5223100 | 2588700 | 2267100 | 0.0982 | 3380.2 | 0.51099 | 22 | 0.1 | 432000 | 58.6 | 505000 | 225000 | 368000 | 0.0822 | 355 | 0.0358 | 22 | 0.1 | 724730 | 56.43 | 869790 | 400730 | 603860 | 0.1 | 727.81 | 0.073157 | 22 | 0.1 | 709160 | 56.49 | 850500 | 391490 | 591310 | 0.1 | 712.24 | 0.071591 | 22 | 0.1 | 1501900 | 48.78 | 1996700 | 989670 | 1129700 | 0.1 | 1508.4 | 0.15162 | 22 | 0.1 | 3610000 | 40.18 | 5595000 | 2758000 | 2329200 | 0.1 | 3626 | 0.36447 | 22 | 0.1 | 267000 | 58.3 | 314000 | 141000 | 227000 | 0.1 | 267 | 0.0269 | 22 | 0.1 | 641240 | 55.11 | 781770 | 366800 | 525970 | 0.0983 | 630.07 | 0.095247 | 22 | 0.1 | 636590 | 55.21 | 775170 | 363240 | 522780 | 0.0983 | 625.47 | 0.094553 | 22 | 0.1 | 1507200 | 48.28 | 2019200 | 1003000 | 1125000 | 0.0982 | 1480.5 | 0.2238 | 22 | 0.1 | 3655400 | 39.9 | 5699000 | 2804400 | 2344600 | 0.0982 | 3590.3 | 0.54275
22 | 0.126 | 685000 | 56.3 | 823000 | 380000 | 569000 | 0.0988 | 676 | 0.0682 | 22 | 0.126 | 957210 | 56.12 | 1153000 | 533620 | 794660 | 0.0991 | 948.18 | 0.14334 | 22 | 0.126 | 970940 | 56.09 | 1169900 | 541670 | 805810 | 0.0991 | 962.21 | 0.14546 | 22 | 0.126 | 2045600 | 47.14 | 2790700 | 1391500 | 1499400 | 0.1 | 2055.6 | 0.20663 | 22 | 0.126 | 4137700 | 40.09 | 6425000 | 3165400 | 2664600 | 0.1 | 4158.2 | 0.41796 | 22 | 0.126 | 484000 | 57.8 | 572000 | 258000 | 409000 | 0.1 | 484 | 0.0486 | 22 | 0.126 | 778310 | 56.11 | 937640 | 434020 | 646050 | 0.0989 | 769.74 | 0.11636 | 22 | 0.126 | 777880 | 55.77 | 940830 | 437550 | 643150 | 0.0989 | 769.63 | 0.11635 | 22 | 0.126 | 1779100 | 47.67 | 2406400 | 1198000 | 1315300 | 0.0989 | 1758.8 | 0.26588 | 22 | 0.126 | 3855400 | 40.43 | 5945400 | 2934900 | 2500200 | 0.099 | 3817.1 | 0.57702 | 22 | 0.126 | 505000 | 57.9 | 596000 | 268000 | 427000 | 0.0989 | 499 | 0.0503 | 22 | 0.126 | 853100 | 55.54 | 1034600 | 482670 | 703430 | 0.1 | 857.31 | 0.086174 | 22 | 0.126 | 834890 | 55.67 | 1011000 | 470840 | 689450 | 0.1 | 839 | 0.084333 | 22 | 0.126 | 1732200 | 47.92 | 2333900 | 1160900 | 1285600 | 0.1 | 1740.8 | 0.17497 | 22 | 0.126 | 4063500 | 39.41 | 6400800 | 3139600 | 2579600 | 0.1 | 4083.6 | 0.41047 | 22 | 0.126 | 315000 | 57.8 | 372000 | 168000 | 266000 | 0.1 | 315 | 0.0316 | 22 | 0.126 | 746400 | 54.49 | 916930 | 433530 | 607590 | 0.0989 | 738.45 | 0.11163 | 22 | 0.126 | 741440 | 54.6 | 909580 | 429490 | 604370 | 0.0989 | 733.24 | 0.11084 | 22 | 0.126 | 1722700 | 47.53 | 2335500 | 1163200 | 1270700 | 0.0988 | 1702.5 | 0.25737 | 22 | 0.126 | 4082500 | 39.16 | 6464300 | 3165300 | 2578200 | 0.099 | 4040.7 | 0.61083
22 | 0.158 | 793000 | 55.7 | 960000 | 447000 | 655000 | 0.101 | 798 | 0.0804 | 22 | 0.158 | 1106200 | 55.44 | 1343300 | 627580 | 911000 | 0.1 | 1110.6 | 0.16789 | 22 | 0.158 | 1122300 | 55.41 | 1363300 | 637160 | 923860 | 0.1 | 1126.3 | 0.17026 | 22 | 0.158 | 2330900 | 46.38 | 3219700 | 1608000 | 1687400 | 0.101 | 2342.6 | 0.23547 | 22 | 0.158 | 4621300 | 39.34 | 7289600 | 3574000 | 2929800 | 0.101 | 4644.6 | 0.46685 | 22 | 0.158 | 566000 | 57.2 | 673000 | 306000 | 476000 | 0.1 | 566 | 0.0569 | 22 | 0.158 | 901230 | 55.48 | 1093900 | 510770 | 742520 | 0.101 | 906.21 | 0.13699 | 22 | 0.158 | 900030 | 55.14 | 1096900 | 514450 | 738510 | 0.101 | 904.98 | 0.13681 | 22 | 0.158 | 2015000 | 47.02 | 2754100 | 1373600 | 1474300 | 0.1 | 2019.6 | 0.3053 | 22 | 0.158 | 4285100 | 39.78 | 6697300 | 3293200 | 2741700 | 0.1 | 4287.7 | 0.64817 | 22 | 0.158 | 587000 | 57.2 | 698000 | 318000 | 494000 | 0.101 | 591 | 0.0596 | 22 | 0.158 | 994450 | 54.77 | 1217400 | 573660 | 812310 | 0.101 | 999.45 | 0.10046 | 22 | 0.158 | 975040 | 54.85 | 1192500 | 561350 | 797230 | 0.101 | 979.97 | 0.098502 | 22 | 0.158 | 1979800 | 47.15 | 2700400 | 1346400 | 1451400 | 0.101 | 1989.7 | 0.19999 | 22 | 0.158 | 4532100 | 38.7 | 7248100 | 3536900 | 2833800 | 0.101 | 4554.9 | 0.45784 | 22 | 0.158 | 368000 | 57.4 | 437000 | 198000 | 310000 | 0.1 | 368 | 0.037 | 22 | 0.158 | 861050 | 53.94 | 1065200 | 506880 | 696050 | 0.1 | 865.15 | 0.13078 | 22 | 0.158 | 855080 | 54.04 | 1056400 | 502120 | 692130 | 0.101 | 859.58 | 0.12994 | 22 | 0.158 | 1949500 | 46.9 | 2670000 | 1332100 | 1423400 | 0.1 | 1954.9 | 0.29552 | 22 | 0.158 | 4520500 | 38.54 | 7254700 | 3535600 | 2816800 | 0.1 | 4526.2 | 0.68422
22 | 0.2 | 917000 | 55.1 | 1120000 | 524000 | 752000 | 0.1 | 921 | 0.0928 | 22 | 0.2 | 1275100 | 54.77 | 1561000 | 735550 | 1041600 | 0.1 | 1280.5 | 0.19357 | 22 | 0.2 | 1293600 | 54.75 | 1584100 | 746580 | 1056400 | 0.1 | 1299.8 | 0.19649 | 22 | 0.2 | 2641300 | 45.74 | 3687900 | 1843300 | 1891700 | 0.101 | 2654.6 | 0.26683 | 22 | 0.2 | 5136700 | 38.65 | 8224100 | 4011500 | 3208300 | 0.101 | 5162.6 | 0.51892 | 22 | 0.2 | 659000 | 56.7 | 789000 | 362000 | 551000 | 0.1 | 659 | 0.0662 | 22 | 0.2 | 1040500 | 54.87 | 1272200 | 598760 | 850910 | 0.1 | 1045.5 | 0.15804 | 22 | 0.2 | 1038300 | 54.53 | 1274900 | 602480 | 845590 | 0.1 | 1043.4 | 0.15773 | 22 | 0.2 | 2275700 | 46.4 | 3142400 | 1569300 | 1648000 | 0.1 | 2278.3 | 0.34441 | 22 | 0.2 | 4746700 | 39.17 | 7515900 | 3680300 | 2997800 | 0.1 | 4753 | 0.7185 | 22 | 0.2 | 680000 | 56.6 | 815000 | 375000 | 568000 | 0.101 | 685 | 0.0691 | 22 | 0.2 | 1152700 | 54.09 | 1423200 | 676040 | 933640 | 0.101 | 1158.5 | 0.11645 | 22 | 0.2 | 1129900 | 54.14 | 1394000 | 661820 | 915730 | 0.101 | 1135.5 | 0.11414 | 22 | 0.2 | 2248000 | 46.44 | 3102300 | 1549200 | 1628900 | 0.101 | 2259.3 | 0.2271 | 22 | 0.2 | 5027000 | 38.02 | 8161600 | 3960300 | 3096300 | 0.101 | 5052.2 | 0.50783 | 22 | 0.2 | 429000 | 57 | 512000 | 234000 | 360000 | 0.1 | 429 | 0.0431 | 22 | 0.2 | 990610 | 53.39 | 1234000 | 590700 | 795220 | 0.1 | 995.31 | 0.15046 | 22 | 0.2 | 984160 | 53.5 | 1224200 | 585350 | 791160 | 0.1 | 988.44 | 0.14942 | 22 | 0.2 | 2201500 | 46.27 | 3046400 | 1521700 | 1590900 | 0.1 | 2204.4 | 0.33324 | 22 | 0.2 | 4993000 | 37.97 | 8114600 | 3935900 | 3072200 | 0.1 | 4996.1 | 0.75526
22 | 0.251 | 1060000 | 54.5 | 1300000 | 613000 | 861000 | 0.1 | 1060 | 0.107 | 22 | 0.251 | 1467400 | 54.11 | 1811400 | 860330 | 1188700 | 0.1 | 1471 | 0.22237 | 22 | 0.251 | 1488600 | 54.08 | 1838200 | 873310 | 1205500 | 0.1 | 1491.9 | 0.22553 | 22 | 0.251 | 2983000 | 45.06 | 4214500 | 2107200 | 2111400 | 0.101 | 2998 | 0.30135 | 22 | 0.251 | 5691500 | 38.05 | 9234200 | 4481900 | 3508000 | 0.101 | 5720.1 | 0.57496 | 22 | 0.251 | 765000 | 56.1 | 921000 | 426000 | 636000 | 0.1 | 765 | 0.0769 | 22 | 0.251 | 1198700 | 54.26 | 1476900 | 700240 | 972960 | 0.1 | 1201.8 | 0.18168 | 22 | 0.251 | 1195100 | 53.93 | 1478600 | 703720 | 965940 | 0.1 | 1197.9 | 0.18108 | 22 | 0.251 | 2564200 | 45.79 | 3577600 | 1788100 | 1837900 | 0.1 | 2564.3 | 0.38765 | 22 | 0.251 | 5246300 | 38.58 | 8412200 | 4101000 | 3271900 | 0.0999 | 5242.9 | 0.79257 | 22 | 0.251 | 787000 | 55.9 | 950000 | 441000 | 652000 | 0.101 | 792 | 0.0798 | 22 | 0.251 | 1330500 | 53.33 | 1658700 | 794500 | 1067200 | 0.101 | 1337.2 | 0.13441 | 22 | 0.251 | 1303400 | 53.42 | 1623200 | 776790 | 1046700 | 0.101 | 1310 | 0.13168 | 22 | 0.251 | 2543200 | 45.74 | 3551300 | 1775000 | 1821300 | 0.101 | 2556 | 0.25692 | 22 | 0.251 | 5560600 | 37.46 | 9142400 | 4413800 | 3382000 | 0.101 | 5588.6 | 0.56174 | 22 | 0.251 | 499000 | 56.6 | 598000 | 275000 | 417000 | 0.1 | 499 | 0.0502 | 22 | 0.251 | 1137200 | 52.85 | 1426700 | 686720 | 906430 | 0.1 | 1138.9 | 0.17216 | 22 | 0.251 | 1130500 | 52.97 | 1416200 | 680890 | 902500 | 0.1 | 1132.8 | 0.17124 | 22 | 0.251 | 2479900 | 45.66 | 3467100 | 1733100 | 1773700 | 0.1 | 2480.4 | 0.37497 | 22 | 0.251 | 5503200 | 37.42 | 9057500 | 4370900 | 3343700 | 0.0999 | 5499.7 | 0.83138
22 | 0.316 | 1220000 | 54 | 1500000 | 715000 | 983000 | 0.1 | 1220 | 0.123 | 22 | 0.316 | 1685400 | 53.44 | 2098100 | 1003800 | 1353800 | 0.1 | 1690.5 | 0.25555 | 22 | 0.316 | 1709800 | 53.42 | 2129100 | 1018900 | 1373000 | 0.1 | 1715.8 | 0.25937 | 22 | 0.316 | 3358700 | 44.4 | 4800000 | 2399500 | 2350100 | 0.101 | 3375.6 | 0.3393 | 22 | 0.316 | 6287700 | 37.44 | 10342000 | 4992100 | 3822900 | 0.101 | 6319.5 | 0.63521 | 22 | 0.316 | 887000 | 55.6 | 1070000 | 501000 | 732000 | 0.1 | 887 | 0.0891 | 22 | 0.316 | 1378600 | 53.65 | 1711700 | 817190 | 1110300 | 0.1 | 1383.1 | 0.20908 | 22 | 0.316 | 1372900 | 53.31 | 1712100 | 820250 | 1100900 | 0.1 | 1378.7 | 0.20842 | 22 | 0.316 | 2883300 | 45.19 | 4064400 | 2032100 | 2045500 | 0.1 | 2884.7 | 0.43608 | 22 | 0.316 | 5791700 | 38.02 | 9403800 | 4562900 | 3567000 | 0.1 | 5791.3 | 0.87547 | 22 | 0.316 | 909000 | 55.3 | 1100000 | 517000 | 747000 | 0.101 | 914 | 0.0921 | 22 | 0.316 | 1528900 | 52.64 | 1923700 | 927850 | 1215200 | 0.101 | 1536.7 | 0.15446 | 22 | 0.316 | 1499700 | 52.71 | 1884900 | 908490 | 1193200 | 0.101 | 1507.2 | 0.1515 | 22 | 0.316 | 2868900 | 45.07 | 4051900 | 2025900 | 2031200 | 0.101 | 2883.3 | 0.28982 | 22 | 0.316 | 6130100 | 36.89 | 10212000 | 4902800 | 3679800 | 0.101 | 6161 | 0.61928 | 22 | 0.316 | 580000 | 56.2 | 698000 | 323000 | 482000 | 0.1 | 580 | 0.0583 | 22 | 0.316 | 1303100 | 52.3 | 1646800 | 796790 | 1031100 | 0.1 | 1308.8 | 0.19785 | 22 | 0.316 | 1296100 | 52.42 | 1635600 | 790520 | 1027100 | 0.1 | 1301 | 0.19667 | 22 | 0.316 | 2787800 | 45.07 | 3937600 | 1968800 | 1973800 | 0.1 | 2790.2 | 0.4218 | 22 | 0.316 | 6056400 | 36.88 | 10093000 | 4844800 | 3634400 | 0.1 | 6054.5 | 0.91525
22 | 0.398 | 1400000 | 53.4 | 1740000 | 833000 | 1120000 | 0.1 | 1400 | 0.141 | 22 | 0.398 | 1932000 | 52.76 | 2426700 | 1169100 | 1538100 | 0.1 | 1936.9 | 0.2928 | 22 | 0.398 | 1960100 | 52.74 | 2462600 | 1186600 | 1560100 | 0.1 | 1964.6 | 0.29699 | 22 | 0.398 | 3767800 | 43.84 | 5439800 | 2717700 | 2609800 | 0.101 | 3786.8 | 0.38064 | 22 | 0.398 | 6930100 | 36.86 | 11552000 | 5544700 | 4157300 | 0.101 | 6965 | 0.70009 | 22 | 0.398 | 1020000 | 55.1 | 1250000 | 587000 | 840000 | 0.1 | 1020 | 0.103 | 22 | 0.398 | 1581700 | 53.03 | 1979700 | 951220 | 1263700 | 0.1 | 1586 | 0.23976 | 22 | 0.398 | 1574400 | 52.69 | 1979400 | 954280 | 1252200 | 0.1 | 1577.9 | 0.23853 | 22 | 0.398 | 3237500 | 44.6 | 4610500 | 2305000 | 2273300 | 0.1 | 3237.4 | 0.4894 | 22 | 0.398 | 6381800 | 37.46 | 10494000 | 5066000 | 3881100 | 0.1 | 6381.2 | 0.96464 | 22 | 0.398 | 1050000 | 54.7 | 1280000 | 605000 | 855000 | 0.1 | 1050 | 0.106 | 22 | 0.398 | 1751900 | 51.9 | 2226200 | 1081000 | 1378700 | 0.101 | 1760.7 | 0.17698 | 22 | 0.398 | 1721700 | 52.02 | 2184200 | 1059500 | 1357100 | 0.101 | 1730.4 | 0.17393 | 22 | 0.398 | 3224300 | 44.45 | 4604100 | 2301600 | 2258000 | 0.101 | 3240.5 | 0.32573 | 22 | 0.398 | 6746600 | 36.31 | 11393000 | 5436400 | 3995300 | 0.101 | 6780.6 | 0.68156 | 22 | 0.398 | 671000 | 55.7 | 812000 | 378000 | 555000 | 0.1 | 671 | 0.0675 | 22 | 0.398 | 1490800 | 51.75 | 1898300 | 922950 | 1170700 | 0.1 | 1493.2 | 0.22573 | 22 | 0.398 | 1482500 | 51.86 | 1884900 | 915510 | 1166100 | 0.1 | 1484.9 | 0.22447 | 22 | 0.398 | 3128900 | 44.47 | 4466300 | 2232800 | 2192000 | 0.1 | 3128.2 | 0.4729 | 22 | 0.398 | 6652500 | 36.36 | 11221000 | 5357400 | 3943900 | 0.1 | 6651.6 | 1.0055
22 | 0.501 | 1600000 | 52.8 | 2010000 | 969000 | 1280000 | 0.1 | 1600 | 0.162 | 22 | 0.501 | 2211000 | 52.09 | 2802400 | 1358600 | 1744300 | 0.1 | 2215.9 | 0.33498 | 22 | 0.501 | 2242600 | 52.08 | 2842700 | 1378200 | 1769100 | 0.1 | 2248.9 | 0.33997 | 22 | 0.501 | 4222600 | 43.2 | 6168100 | 3078000 | 2890800 | 0.101 | 4243.9 | 0.42658 | 22 | 0.501 | 7624500 | 36.3 | 12879000 | 6144700 | 4513900 | 0.101 | 7663 | 0.77025 | 22 | 0.501 | 1180000 | 54.5 | 1450000 | 686000 | 962000 | 0.1 | 1180 | 0.119 | 22 | 0.501 | 1812300 | 52.4 | 2287400 | 1105800 | 1435900 | 0.1 | 1817.1 | 0.27469 | 22 | 0.501 | 1802100 | 52.06 | 2285000 | 1108000 | 1421300 | 0.1 | 1807.6 | 0.27325 | 22 | 0.501 | 3627500 | 44.02 | 5220500 | 2608700 | 2520700 | 0.1 | 3628.8 | 0.54857 | 22 | 0.501 | 7018000 | 36.91 | 11685000 | 5611300 | 4215000 | 0.1 | 7017.6 | 1.0609 | 22 | 0.501 | 1200000 | 54.1 | 1490000 | 707000 | 975000 | 0.1 | 1210 | 0.122 | 22 | 0.501 | 2004600 | 51.24 | 2570700 | 1254900 | 1563200 | 0.101 | 2014.6 | 0.2025 | 22 | 0.501 | 1969600 | 51.3 | 2523600 | 1231300 | 1537200 | 0.101 | 1979.5 | 0.19897 | 22 | 0.501 | 3618400 | 43.81 | 5227200 | 2611300 | 2504700 | 0.101 | 3636.5 | 0.36553 | 22 | 0.501 | 7407800 | 35.77 | 12673000 | 6010500 | 4330000 | 0.101 | 7445.1 | 0.74835 | 22 | 0.501 | 776000 | 55.3 | 944000 | 442000 | 638000 | 0.1 | 776 | 0.078 | 22 | 0.501 | 1702100 | 51.19 | 2184300 | 1066700 | 1326400 | 0.1 | 1707.9 | 0.25818 | 22 | 0.501 | 1693600 | 51.31 | 2169800 | 1058700 | 1321800 | 0.1 | 1697.4 | 0.25659 | 22 | 0.501 | 3504200 | 43.89 | 5054800 | 2525500 | 2429300 | 0.1 | 3507 | 0.53015 | 22 | 0.501 | 7299200 | 35.83 | 12468000 | 5917500 | 4273300 | 0.1 | 7298.3 | 1.1033
22 | 0.631 | 1830000 | 52.2 | 2320000 | 1120000 | 1450000 | 0.1 | 1840 | 0.185 | 22 | 0.631 | 2524700 | 51.41 | 3230100 | 1574800 | 1973400 | 0.1 | 2532.8 | 0.38289 | 22 | 0.631 | 2561100 | 51.4 | 3277200 | 1597900 | 2001500 | 0.1 | 2569.6 | 0.38844 | 22 | 0.631 | 4718800 | 42.6 | 6971100 | 3473400 | 3194200 | 0.101 | 4742.6 | 0.47671 | 22 | 0.631 | 8373300 | 35.77 | 14325000 | 6793900 | 4894400 | 0.101 | 8415.4 | 0.84588 | 22 | 0.631 | 1360000 | 54 | 1680000 | 800000 | 1100000 | 0.1 | 1360 | 0.137 | 22 | 0.631 | 2072100 | 51.78 | 2637500 | 1281900 | 1628000 | 0.1 | 2079.5 | 0.31436 | 22 | 0.631 | 2058900 | 51.43 | 2633300 | 1283600 | 1609900 | 0.1 | 2065.7 | 0.31227 | 22 | 0.631 | 4057700 | 43.46 | 5898900 | 2945200 | 2791200 | 0.1 | 4063.6 | 0.61429 | 22 | 0.631 | 7708100 | 36.4 | 12990000 | 6204300 | 4573900 | 0.1 | 7713.8 | 1.1661 | 22 | 0.631 | 1380000 | 53.4 | 1720000 | 824000 | 1110000 | 0.1 | 1390 | 0.14 | 22 | 0.631 | 2288300 | 50.55 | 2963300 | 1453900 | 1767100 | 0.101 | 2299.8 | 0.23117 | 22 | 0.631 | 2250400 | 50.62 | 2911300 | 1427700 | 1739500 | 0.101 | 2261.7 | 0.22734 | 22 | 0.631 | 4050400 | 43.22 | 5914700 | 2951600 | 2773700 | 0.101 | 4070.8 | 0.40918 | 22 | 0.631 | 8123700 | 35.29 | 14062000 | 6631000 | 4693100 | 0.101 | 8164.7 | 0.82068 | 22 | 0.631 | 895000 | 54.8 | 1100000 | 516000 | 732000 | 0.1 | 895 | 0.09 | 22 | 0.631 | 1940400 | 50.63 | 2510000 | 1230800 | 1500100 | 0.1 | 1946.1 | 0.29419 | 22 | 0.631 | 1931200 | 50.75 | 2493800 | 1221900 | 1495500 | 0.1 | 1937.9 | 0.29295 | 22 | 0.631 | 3919700 | 43.33 | 5712000 | 2851200 | 2689700 | 0.1 | 3923 | 0.59305 | 22 | 0.631 | 7993400 | 35.36 | 13812000 | 6518700 | 4626100 | 0.1 | 8001.4 | 1.2096
22 | 0.794 | 2090000 | 51.6 | 2670000 | 1300000 | 1640000 | 0.1 | 2100 | 0.212 | 22 | 0.794 | 2878000 | 50.74 | 3716800 | 1821200 | 2228400 | 0.1 | 2887.1 | 0.43645 | 22 | 0.794 | 2919400 | 50.74 | 3770700 | 1847700 | 2260300 | 0.1 | 2928.8 | 0.44274 | 22 | 0.794 | 5265000 | 42.03 | 7863400 | 3910600 | 3525200 | 0.101 | 5291.5 | 0.53188 | 22 | 0.794 | 9177900 | 35.26 | 15898000 | 7494000 | 5298500 | 0.101 | 9224 | 0.92716 | 22 | 0.794 | 1560000 | 53.4 | 1950000 | 932000 | 1260000 | 0.1 | 1560 | 0.157 | 22 | 0.794 | 2365300 | 51.15 | 3037300 | 1483800 | 1842000 | 0.1 | 2373.5 | 0.3588 | 22 | 0.794 | 2347800 | 50.8 | 3029700 | 1483900 | 1819300 | 0.1 | 2356 | 0.35615 | 22 | 0.794 | 4533100 | 42.87 | 6663100 | 3322300 | 3084000 | 0.1 | 4539.6 | 0.68625 | 22 | 0.794 | 8453100 | 35.87 | 14428000 | 6850400 | 4952600 | 0.1 | 8463.6 | 1.2794 | 22 | 0.794 | 1590000 | 52.8 | 1990000 | 958000 | 1260000 | 0.1 | 1590 | 0.16 | 22 | 0.794 | 2605400 | 49.87 | 3407700 | 1679300 | 1992000 | 0.101 | 2618.5 | 0.2632 | 22 | 0.794 | 2562300 | 49.97 | 3346500 | 1648200 | 1961900 | 0.101 | 2575.3 | 0.25886 | 22 | 0.794 | 4525500 | 42.62 | 6683600 | 3330200 | 3064200 | 0.101 | 4548.2 | 0.45717 | 22 | 0.794 | 8888900 | 34.81 | 15572000 | 7298500 | 5073900 | 0.101 | 8933.4 | 0.89795 | 22 | 0.794 | 1030000 | 54.4 | 1270000 | 601000 | 838000 | 0.1 | 1030 | 0.104 | 22 | 0.794 | 2208300 | 50.02 | 2881800 | 1418800 | 1692300 | 0.1 | 2216 | 0.335 | 22 | 0.794 | 2199300 | 50.16 | 2864400 | 1409000 | 1688600 | 0.1 | 2206.7 | 0.33358 | 22 | 0.794 | 4376900 | 42.76 | 6447000 | 3213600 | 2971500 | 0.1 | 4383.7 | 0.66268 | 22 | 0.794 | 8743400 | 34.86 | 15296000 | 7174200 | 4997800 | 0.1 | 8753.7 | 1.3233
22 | 1 | 2390000 | 51 | 3080000 | 1510000 | 1860000 | 0.1 | 2400 | 0.242 | 22 | 1 | 3275000 | 50.06 | 4271500 | 2102500 | 2511000 | 0.1 | 3282.8 | 0.49627 | 22 | 1 | 3321500 | 50.06 | 4332100 | 2132300 | 2546600 | 0.1 | 3329.7 | 0.50335 | 22 | 1 | 5863800 | 41.46 | 8856000 | 4394300 | 3882500 | 0.101 | 5893.3 | 0.59237 | 22 | 1 | 10044000 | 34.76 | 17618000 | 8252100 | 5726700 | 0.101 | 10095 | 1.0147 | 22 | 1 | 1790000 | 52.8 | 2250000 | 1080000 | 1430000 | 0.1 | 1790 | 0.18 | 22 | 1 | 2695000 | 50.52 | 3491600 | 1713500 | 2080100 | 0.1 | 2702.1 | 0.40848 | 22 | 1 | 2672500 | 50.17 | 3479800 | 1711600 | 2052400 | 0.1 | 2679.5 | 0.40506 | 22 | 1 | 5056100 | 42.33 | 7508600 | 3738000 | 3404600 | 0.1 | 5061.6 | 0.76515 | 22 | 1 | 9260100 | 35.4 | 15987000 | 7548600 | 5363700 | 0.1 | 9268.7 | 1.4011 | 22 | 1 | 1810000 | 52.2 | 2300000 | 1110000 | 1430000 | 0.1 | 1820 | 0.183 | 22 | 1 | 2959700 | 49.2 | 3909600 | 1933800 | 2240600 | 0.101 | 2974.6 | 0.29899 | 22 | 1 | 2912000 | 49.3 | 3840800 | 1898700 | 2207800 | 0.101 | 2926.6 | 0.29417 | 22 | 1 | 5046500 | 42.05 | 7534700 | 3747400 | 3379900 | 0.101 | 5072 | 0.50981 | 22 | 1 | 9717200 | 34.32 | 17235000 | 8025500 | 5478600 | 0.101 | 9766.2 | 0.98166 | 22 | 1 | 1190000 | 53.9 | 1470000 | 699000 | 958000 | 0.1 | 1190 | 0.119 | 22 | 1 | 2510200 | 49.47 | 3302400 | 1631100 | 1908100 | 0.1 | 2516.5 | 0.38041 | 22 | 1 | 2499700 | 49.58 | 3283400 | 1620800 | 1903000 | 0.1 | 2506.3 | 0.37888 | 22 | 1 | 4881200 | 42.2 | 7266800 | 3616000 | 3278700 | 0.1 | 4885.6 | 0.73856 | 22 | 1 | 9552400 | 34.42 | 16899000 | 7879900 | 5399600 | 0.1 | 9560.3 | 1.4452
22 | 1.26 | 2720000 | 50.4 | 3530000 | 1740000 | 2100000 | 0.1 | 2730 | 0.275 | 22 | 1.26 | 3720000 | 49.37 | 4901300 | 2422200 | 2823300 | 0.1 | 3726.2 | 0.56329 | 22 | 1.26 | 3773000 | 49.37 | 4971400 | 2456800 | 2863500 | 0.1 | 3779.2 | 0.5713 | 22 | 1.26 | 6517900 | 40.9 | 9954600 | 4926500 | 4267700 | 0.101 | 6550.7 | 0.65845 | 22 | 1.26 | 10974000 | 34.28 | 19483000 | 9067700 | 6181300 | 0.101 | 11029 | 1.1086 | 22 | 1.26 | 2050000 | 52.3 | 2600000 | 1260000 | 1620000 | 0.1 | 2050 | 0.206 | 22 | 1.26 | 3066300 | 49.88 | 4009700 | 1975800 | 2344800 | 0.1 | 3071.7 | 0.46435 | 22 | 1.26 | 3038900 | 49.54 | 3994000 | 1972000 | 2312200 | 0.1 | 3043.4 | 0.46008 | 22 | 1.26 | 5629200 | 41.77 | 8449900 | 4198200 | 3750100 | 0.1 | 5633.5 | 0.85161 | 22 | 1.26 | 10129000 | 34.9 | 17703000 | 8307200 | 5795700 | 0.1 | 10133 | 1.5318 | 22 | 1.26 | 2070000 | 51.6 | 2640000 | 1290000 | 1620000 | 0.1 | 2080 | 0.209 | 22 | 1.26 | 3356700 | 48.54 | 4478800 | 2222300 | 2515700 | 0.101 | 3373.6 | 0.3391 | 22 | 1.26 | 3303500 | 48.63 | 4401900 | 2183300 | 2479100 | 0.101 | 3320.2 | 0.33373 | 22 | 1.26 | 5618500 | 41.48 | 8482300 | 4209200 | 3721600 | 0.101 | 5646.8 | 0.56759 | 22 | 1.26 | 10604000 | 33.86 | 19032000 | 8805300 | 5907800 | 0.101 | 10657 | 1.0712 | 22 | 1.26 | 1360000 | 53.4 | 1700000 | 813000 | 1090000 | 0.1 | 1360 | 0.137 | 22 | 1.26 | 2848000 | 48.89 | 3779800 | 1872500 | 2145900 | 0.1 | 2853.7 | 0.4314 | 22 | 1.26 | 2837800 | 49.01 | 3759600 | 1861400 | 2142000 | 0.1 | 2842.2 | 0.42965 | 22 | 1.26 | 5433200 | 41.64 | 8176700 | 4060300 | 3610200 | 0.1 | 5433.9 | 0.82144 | 22 | 1.26 | 10423000 | 33.97 | 18655000 | 8644400 | 5823500 | 0.1 | 10424 | 1.5759
22 | 1.58 | 3100000 | 49.7 | 4060000 | 2000000 | 2360000 | 0.1 | 3100 | 0.312 | 22 | 1.58 | 4217000 | 48.7 | 5613300 | 2783300 | 3168000 | 0.1 | 4223.7 | 0.63849 | 22 | 1.58 | 4277300 | 48.69 | 5694400 | 2823600 | 3212800 | 0.1 | 4284 | 0.64761 | 22 | 1.58 | 7235800 | 40.37 | 11172000 | 5513000 | 4686600 | 0.101 | 7272.2 | 0.73098 | 22 | 1.58 | 11974000 | 33.82 | 21511000 | 9947600 | 6665300 | 0.101 | 12035 | 1.2097 | 22 | 1.58 | 2350000 | 51.7 | 2990000 | 1460000 | 1840000 | 0.1 | 2350 | 0.236 | 22 | 1.58 | 3481300 | 49.24 | 4596000 | 2272900 | 2637000 | 0.1 | 3487.4 | 0.52719 | 22 | 1.58 | 3447400 | 48.9 | 4574600 | 2266100 | 2598000 | 0.1 | 3452.8 | 0.52195 | 22 | 1.58 | 6260600 | 41.24 | 9497800 | 4708000 | 4126800 | 0.1 | 6264.3 | 0.94697 | 22 | 1.58 | 11063000 | 34.43 | 19567000 | 9125000 | 6254700 | 0.1 | 11068 | 1.6731 | 22 | 1.58 | 2360000 | 50.9 | 3040000 | 1490000 | 1840000 | 0.1 | 2370 | 0.238 | 22 | 1.58 | 3799900 | 47.9 | 5121600 | 2547700 | 2819300 | 0.101 | 3819.1 | 0.38388 | 22 | 1.58 | 3740400 | 47.98 | 5034900 | 2503900 | 2778700 | 0.101 | 3759.2 | 0.37786 | 22 | 1.58 | 6245900 | 40.93 | 9534000 | 4719000 | 4091800 | 0.101 | 6277.4 | 0.63098 | 22 | 1.58 | 11559000 | 33.43 | 20981000 | 9646600 | 6368400 | 0.101 | 11618 | 1.1677 | 22 | 1.58 | 1560000 | 52.9 | 1960000 | 943000 | 1250000 | 0.1 | 1560 | 0.157 | 22 | 1.58 | 3226000 | 48.29 | 4321500 | 2146500 | 2408300 | 0.1 | 3231.2 | 0.48847 | 22 | 1.58 | 3215500 | 48.43 | 4297800 | 2133500 | 2405700 | 0.1 | 3220.6 | 0.48686 | 22 | 1.58 | 6039400 | 41.09 | 9188200 | 4551500 | 3969600 | 0.1 | 6041.1 | 0.91323 | 22 | 1.58 | 11360000 | 33.53 | 20568000 | 9470100 | 6274300 | 0.1 | 11364 | 1.7178
22 | 2 | 3520000 | 49.1 | 4650000 | 2300000 | 2660000 | 0.1 | 3520 | 0.355 | 22 | 2 | 4773200 | 48 | 6423000 | 3193900 | 3547200 | 0.1 | 4776.7 | 0.7221 | 22 | 2 | 4840800 | 48.01 | 6513100 | 3238600 | 3597900 | 0.1 | 4843.3 | 0.73216 | 22 | 2 | 8018000 | 39.83 | 12518000 | 6157300 | 5135800 | 0.101 | 8058.5 | 0.81001 | 22 | 2 | 13049000 | 33.37 | 23726000 | 10898000 | 7177000 | 0.101 | 13115 | 1.3183 | 22 | 2 | 2680000 | 51.1 | 3440000 | 1680000 | 2080000 | 0.1 | 2680 | 0.269 | 22 | 2 | 3946300 | 48.61 | 5260000 | 2609100 | 2960800 | 0.1 | 3951.3 | 0.59731 | 22 | 2 | 3904200 | 48.28 | 5230800 | 2598300 | 2914000 | 0.1 | 3909.3 | 0.59097 | 22 | 2 | 6951700 | 40.67 | 10667000 | 5272500 | 4530600 | 0.1 | 6950 | 1.0506 | 22 | 2 | 12074000 | 33.97 | 21610000 | 10014000 | 6746000 | 0.0999 | 12065 | 1.8239 | 22 | 2 | 2690000 | 50.3 | 3500000 | 1720000 | 2070000 | 0.1 | 2700 | 0.272 | 22 | 2 | 4293500 | 47.23 | 5848700 | 2915500 | 3151800 | 0.101 | 4315.1 | 0.43373 | 22 | 2 | 4227500 | 47.34 | 5749100 | 2865000 | 3108600 | 0.101 | 4248.8 | 0.42707 | 22 | 2 | 6930800 | 40.39 | 10696000 | 5279100 | 4490800 | 0.101 | 6965.6 | 0.70015 | 22 | 2 | 12583000 | 33.01 | 23100000 | 10552000 | 6854400 | 0.101 | 12646 | 1.2712 | 22 | 2 | 1790000 | 52.4 | 2260000 | 1090000 | 1420000 | 0.1 | 1790 | 0.18 | 22 | 2 | 3648000 | 47.72 | 4930300 | 2454000 | 2699100 | 0.1 | 3651.1 | 0.55193 | 22 | 2 | 3638600 | 47.83 | 4909500 | 2442800 | 2696700 | 0.1 | 3640.6 | 0.55035 | 22 | 2 | 6705000 | 40.55 | 10313000 | 5094400 | 4359400 | 0.0999 | 6700.8 | 1.013 | 22 | 2 | 12368000 | 33.11 | 22643000 | 10360000 | 6755700 | 0.1 | 12362 | 1.8688
22 | 2.51 | 3980000 | 48.5 | 5320000 | 2640000 | 2980000 | 0.1 | 3990 | 0.402 | 22 | 2.51 | 5393900 | 47.33 | 7335900 | 3655800 | 3966000 | 0.1 | 5402.7 | 0.81673 | 22 | 2.51 | 5469100 | 47.34 | 7437100 | 3706200 | 4021900 | 0.1 | 5479.1 | 0.82828 | 22 | 2.51 | 8873300 | 39.31 | 14008000 | 6866000 | 5620800 | 0.101 | 8918 | 0.89641 | 22 | 2.51 | 14204000 | 32.93 | 26128000 | 11921000 | 7721400 | 0.101 | 14275 | 1.4349 | 22 | 2.51 | 3050000 | 50.5 | 3960000 | 1940000 | 2360000 | 0.1 | 3050 | 0.307 | 22 | 2.51 | 4466600 | 47.97 | 6013600 | 2990700 | 3317600 | 0.1 | 4475.1 | 0.67651 | 22 | 2.51 | 4414400 | 47.63 | 5975500 | 2975200 | 3261200 | 0.1 | 4422.7 | 0.66857 | 22 | 2.51 | 7706600 | 40.15 | 11953000 | 5890800 | 4968900 | 0.1 | 7714 | 1.1661 | 22 | 2.51 | 13159000 | 33.54 | 23818000 | 10968000 | 7269600 | 0.1 | 13167 | 1.9904 | 22 | 2.51 | 3060000 | 49.7 | 4010000 | 1980000 | 2330000 | 0.1 | 3060 | 0.309 | 22 | 2.51 | 4842300 | 46.6 | 6664700 | 3327200 | 3518100 | 0.101 | 4866.7 | 0.48918 | 22 | 2.51 | 4768500 | 46.68 | 6554400 | 3271600 | 3469200 | 0.101 | 4792.4 | 0.48171 | 22 | 2.51 | 7680800 | 39.86 | 11985000 | 5896300 | 4922300 | 0.101 | 7719.5 | 0.77593 | 22 | 2.51 | 13682000 | 32.6 | 25398000 | 11527000 | 7370700 | 0.101 | 13751 | 1.3822 | 22 | 2.51 | 2050000 | 51.8 | 2600000 | 1260000 | 1610000 | 0.1 | 2050 | 0.206 | 22 | 2.51 | 4121800 | 47.13 | 5623700 | 2804000 | 3021000 | 0.1 | 4127.9 | 0.62402 | 22 | 2.51 | 4109100 | 47.24 | 5596700 | 2789800 | 3016900 | 0.1 | 4117.1 | 0.62238 | 22 | 2.51 | 7430900 | 40.04 | 11551000 | 5689200 | 4780300 | 0.1 | 7440 | 1.1247 | 22 | 2.51 | 13451000 | 32.68 | 24913000 | 11322000 | 7262700 | 0.1 | 13458 | 2.0344
22 | 3.16 | 4510000 | 47.9 | 6080000 | 3020000 | 3350000 | 0.1 | 4510 | 0.454 | 22 | 3.16 | 6080100 | 46.65 | 8361400 | 4173800 | 4421200 | 0.1 | 6088.2 | 0.92035 | 22 | 3.16 | 6165900 | 46.66 | 8478200 | 4232000 | 4484300 | 0.1 | 6171.4 | 0.93293 | 22 | 3.16 | 9805300 | 38.79 | 15652000 | 7642800 | 6142700 | 0.101 | 9854.5 | 0.99053 | 22 | 3.16 | 15440000 | 32.5 | 28734000 | 13022000 | 8296600 | 0.101 | 15518 | 1.5598 | 22 | 3.16 | 3470000 | 49.9 | 4540000 | 2240000 | 2660000 | 0.1 | 3470 | 0.349 | 22 | 3.16 | 5046400 | 47.33 | 6863700 | 3420500 | 3710300 | 0.1 | 5052.4 | 0.76378 | 22 | 3.16 | 4983900 | 46.99 | 6815100 | 3399300 | 3644700 | 0.1 | 4987.5 | 0.75395 | 22 | 3.16 | 8533200 | 39.64 | 13375000 | 6571000 | 5444100 | 0.1 | 8534.8 | 1.2902 | 22 | 3.16 | 14326000 | 33.11 | 26225000 | 12000000 | 7826000 | 0.1 | 14322 | 2.1651 | 22 | 3.16 | 3470000 | 49.1 | 4590000 | 2270000 | 2620000 | 0.1 | 3470 | 0.35 | 22 | 3.16 | 5451200 | 45.95 | 7584700 | 3790300 | 3917800 | 0.101 | 5478.6 | 0.55069 | 22 | 3.16 | 5370000 | 46.05 | 7458400 | 3726700 | 3866400 | 0.101 | 5397.1 | 0.54249 | 22 | 3.16 | 8499600 | 39.33 | 13411000 | 6574500 | 5387000 | 0.101 | 8542.5 | 0.85866 | 22 | 3.16 | 14862000 | 32.19 | 27897000 | 12577000 | 7917200 | 0.101 | 14936 | 1.5013 | 22 | 3.16 | 2340000 | 51.3 | 2990000 | 1460000 | 1820000 | 0.1 | 2340 | 0.235 | 22 | 3.16 | 4646300 | 46.54 | 6401200 | 3196000 | 3372400 | 0.1 | 4651.1 | 0.70311 | 22 | 3.16 | 4636700 | 46.66 | 6374900 | 3182100 | 3372500 | 0.1 | 4638.7 | 0.70124 | 22 | 3.16 | 8228600 | 39.53 | 12928000 | 6346600 | 5237500 | 0.1 | 8225.8 | 1.2435 | 22 | 3.16 | 14607000 | 32.28 | 27350000 | 12349000 | 7801500 | 0.1 | 14607 | 2.2082
22 | 3.98 | 5090000 | 47.3 | 6930000 | 3450000 | 3740000 | 0.1 | 5100 | 0.514 | 22 | 3.98 | 6843900 | 45.97 | 9519200 | 4756900 | 4920500 | 0.1 | 6849.3 | 1.0354 | 22 | 3.98 | 6941200 | 45.98 | 9653500 | 4823900 | 4991000 | 0.1 | 6946.8 | 1.0502 | 22 | 3.98 | 10820000 | 38.28 | 17467000 | 8493900 | 6702400 | 0.101 | 10875 | 1.0931 | 22 | 3.98 | 16769000 | 32.09 | 31566000 | 14207000 | 8908100 | 0.101 | 16854 | 1.6941 | 22 | 3.98 | 3940000 | 49.3 | 5200000 | 2570000 | 2990000 | 0.1 | 3950 | 0.397 | 22 | 3.98 | 5693000 | 46.69 | 7823500 | 3904900 | 4142700 | 0.1 | 5697.8 | 0.86134 | 22 | 3.98 | 5615000 | 46.38 | 7756700 | 3873900 | 4064700 | 0.1 | 5621.7 | 0.84983 | 22 | 3.98 | 9435100 | 39.11 | 14958000 | 7321400 | 5951400 | 0.1 | 9437.1 | 1.4266 | 22 | 3.98 | 15578000 | 32.67 | 28862000 | 13114000 | 8408500 | 0.1 | 15576 | 2.3547 | 22 | 3.98 | 3930000 | 48.4 | 5260000 | 2610000 | 2940000 | 0.1 | 3930 | 0.396 | 22 | 3.98 | 6125800 | 45.32 | 8615600 | 4307500 | 4355500 | 0.101 | 6156.5 | 0.61883 | 22 | 3.98 | 6038100 | 45.41 | 8478800 | 4239000 | 4300000 | 0.101 | 6068.7 | 0.61001 | 22 | 3.98 | 9392300 | 38.82 | 14982000 | 7317400 | 5888200 | 0.101 | 9439.8 | 0.94885 | 22 | 3.98 | 16123000 | 31.8 | 30596000 | 13703000 | 8495800 | 0.101 | 16204 | 1.6288 | 22 | 3.98 | 2660000 | 50.7 | 3440000 | 1690000 | 2060000 | 0.1 | 2660 | 0.268 | 22 | 3.98 | 5229800 | 45.96 | 7275500 | 3635700 | 3759300 | 0.1 | 5234 | 0.79122 | 22 | 3.98 | 5218700 | 46.08 | 7244900 | 3619900 | 3759200 | 0.1 | 5225.5 | 0.78994 | 22 | 3.98 | 9091800 | 39.02 | 14441000 | 7063700 | 5724100 | 0.1 | 9095.7 | 1.375 | 22 | 3.98 | 15857000 | 31.89 | 30019000 | 13464000 | 8376000 | 0.1 | 15851 | 2.3962
22 | 5.01 | 5740000 | 46.6 | 7900000 | 3940000 | 4170000 | 0.1 | 5740 | 0.579 | 22 | 5.01 | 7691500 | 45.31 | 10819000 | 5409100 | 5468100 | 0.1 | 7700.3 | 1.1641 | 22 | 5.01 | 7801300 | 45.33 | 10969000 | 5484100 | 5548400 | 0.1 | 7809.2 | 1.1805 | 22 | 5.01 | 11925000 | 37.78 | 19466000 | 9425300 | 7305800 | 0.101 | 11985 | 1.2047 | 22 | 5.01 | 18190000 | 31.68 | 34632000 | 15479000 | 9553500 | 0.101 | 18281 | 1.8376 | 22 | 5.01 | 4470000 | 48.7 | 5960000 | 2950000 | 3360000 | 0.1 | 4470 | 0.45 | 22 | 5.01 | 6410800 | 46.05 | 8904000 | 4449000 | 4615700 | 0.1 | 6417.7 | 0.97017 | 22 | 5.01 | 6316100 | 45.72 | 8822600 | 4409900 | 4521700 | 0.1 | 6326.2 | 0.95632 | 22 | 5.01 | 10419000 | 38.59 | 16704000 | 8143900 | 6499100 | 0.1 | 10428 | 1.5764 | 22 | 5.01 | 16912000 | 32.27 | 31677000 | 14300000 | 9028900 | 0.1 | 16914 | 2.5569 | 22 | 5.01 | 4450000 | 47.8 | 6000000 | 2990000 | 3300000 | 0.1 | 4450 | 0.449 | 22 | 5.01 | 6874100 | 44.68 | 9776000 | 4887700 | 4833700 | 0.101 | 6908.7 | 0.69444 | 22 | 5.01 | 6776700 | 44.77 | 9621800 | 4810700 | 4772900 | 0.101 | 6810.9 | 0.68461 | 22 | 5.01 | 10365000 | 38.32 | 16717000 | 8132100 | 6426400 | 0.101 | 10417 | 1.0471 | 22 | 5.01 | 17479000 | 31.42 | 33527000 | 14916000 | 9112800 | 0.101 | 17567 | 1.7658 | 22 | 5.01 | 3030000 | 50.2 | 3950000 | 1940000 | 2330000 | 0.1 | 3030 | 0.305 | 22 | 5.01 | 5876700 | 45.36 | 8259000 | 4129100 | 4181700 | 0.1 | 5883 | 0.88933 | 22 | 5.01 | 5866300 | 45.48 | 8228000 | 4113400 | 4182500 | 0.1 | 5874 | 0.88797 | 22 | 5.01 | 10038000 | 38.51 | 16121000 | 7854400 | 6249800 | 0.1 | 10041 | 1.518 | 22 | 5.01 | 17185000 | 31.53 | 32866000 | 14649000 | 8986100 | 0.1 | 17192 | 2.599
22 | 6.31 | 6470000 | 46 | 8990000 | 4490000 | 4650000 | 0.1 | 6470 | 0.652 | 22 | 6.31 | 8624900 | 44.63 | 12278000 | 6138400 | 6058700 | 0.1 | 8631 | 1.3048 | 22 | 6.31 | 8752900 | 44.66 | 12453000 | 6225900 | 6152400 | 0.1 | 8756.5 | 1.3237 | 22 | 6.31 | 13125000 | 37.29 | 21664000 | 10442000 | 7951700 | 0.101 | 13191 | 1.3259 | 22 | 6.31 | 19712000 | 31.29 | 37952000 | 16845000 | 10238000 | 0.101 | 19811 | 1.9913 | 22 | 6.31 | 5060000 | 48.1 | 6810000 | 3380000 | 3770000 | 0.1 | 5060 | 0.509 | 22 | 6.31 | 7202700 | 45.41 | 10115000 | 5056900 | 5129000 | 0.1 | 7206.9 | 1.0895 | 22 | 6.31 | 7096800 | 45.1 | 10019000 | 5009300 | 5027000 | 0.1 | 7098.4 | 1.0731 | 22 | 6.31 | 11497000 | 38.11 | 18627000 | 9045500 | 7095800 | 0.1 | 11494 | 1.7376 | 22 | 6.31 | 18361000 | 31.86 | 34785000 | 15595000 | 9691400 | 0.0999 | 18350 | 2.774 | 22 | 6.31 | 5020000 | 47.2 | 6850000 | 3410000 | 3680000 | 0.1 | 5030 | 0.506 | 22 | 6.31 | 7699600 | 44.06 | 11072000 | 5532900 | 5354600 | 0.101 | 7738.3 | 0.77782 | 22 | 6.31 | 7593100 | 44.15 | 10901000 | 5448300 | 5288800 | 0.101 | 7631.4 | 0.76708 | 22 | 6.31 | 11423000 | 37.83 | 18626000 | 9022500 | 7005200 | 0.101 | 11480 | 1.154 | 22 | 6.31 | 18928000 | 31.06 | 36691000 | 16215000 | 9764100 | 0.101 | 19023 | 1.9121 | 22 | 6.31 | 3450000 | 49.6 | 4530000 | 2230000 | 2630000 | 0.1 | 3450 | 0.347 | 22 | 6.31 | 6597800 | 44.76 | 9369600 | 4684600 | 4646000 | 0.1 | 6600.6 | 0.99781 | 22 | 6.31 | 6587100 | 44.9 | 9332300 | 4666100 | 4649500 | 0.1 | 6590 | 0.9962 | 22 | 6.31 | 11064000 | 38 | 17970000 | 8718200 | 6811600 | 0.1 | 11063 | 1.6724 | 22 | 6.31 | 18617000 | 31.15 | 35986000 | 15932000 | 9631600 | 0.0999 | 18605 | 2.8125
22 | 7.94 | 7270000 | 45.4 | 10200000 | 5110000 | 5180000 | 0.1 | 7270 | 0.733 | 22 | 7.94 | 9664600 | 43.97 | 13921000 | 6955900 | 6709700 | 0.1 | 9663.1 | 1.4608 | 22 | 7.94 | 9800700 | 43.99 | 14111000 | 7051300 | 6806800 | 0.1 | 9804 | 1.4821 | 22 | 7.94 | 14425000 | 36.8 | 24079000 | 11550000 | 8641800 | 0.101 | 14498 | 1.4573 | 22 | 7.94 | 21337000 | 30.91 | 41540000 | 18307000 | 10960000 | 0.101 | 21445 | 2.1556 | 22 | 7.94 | 5720000 | 47.5 | 7770000 | 3870000 | 4220000 | 0.1 | 5720 | 0.575 | 22 | 7.94 | 8084900 | 44.78 | 11477000 | 5738600 | 5695100 | 0.1 | 8086.5 | 1.2224 | 22 | 7.94 | 7960400 | 44.46 | 11366000 | 5682000 | 5575200 | 0.1 | 7961.4 | 1.2035 | 22 | 7.94 | 12658000 | 37.61 | 20740000 | 10027000 | 7725000 | 0.1 | 12662 | 1.9142 | 22 | 7.94 | 19900000 | 31.47 | 38121000 | 16974000 | 10389000 | 0.1 | 19900 | 3.0083 | 22 | 7.94 | 5660000 | 46.6 | 7800000 | 3890000 | 4110000 | 0.1 | 5660 | 0.571 | 22 | 7.94 | 8610900 | 43.44 | 12523000 | 6252400 | 5920700 | 0.101 | 8654.2 | 0.86988 | 22 | 7.94 | 8492500 | 43.53 | 12331000 | 6157500 | 5848700 | 0.101 | 8535.3 | 0.85793 | 22 | 7.94 | 12575000 | 37.34 | 20732000 | 9997800 | 7627500 | 0.101 | 12638 | 1.2704 | 22 | 7.94 | 20479000 | 30.7 | 40112000 | 17609000 | 10456000 | 0.101 | 20583 | 2.0689 | 22 | 7.94 | 3910000 | 49.1 | 5180000 | 2560000 | 2960000 | 0.1 | 3910 | 0.393 | 22 | 7.94 | 7392000 | 44.19 | 10605000 | 5300500 | 5152300 | 0.1 | 7395.4 | 1.118 | 22 | 7.94 | 7382700 | 44.29 | 10572000 | 5284200 | 5155700 | 0.1 | 7386.6 | 1.1166 | 22 | 7.94 | 12190000 | 37.51 | 20021000 | 9670100 | 7422000 | 0.1 | 12185 | 1.8419 | 22 | 7.94 | 20141000 | 30.79 | 39344000 | 17302000 | 10311000 | 0.1 | 20139 | 3.0445
22 | 10 | 8160000 | 44.8 | 11600000 | 5790000 | 5740000 | 0.1 | 8160 | 0.822 | 22 | 10 | 10801000 | 43.31 | 15746000 | 7859100 | 7408900 | 0.1 | 10807 | 1.6337 | 22 | 10 | 10956000 | 43.33 | 15967000 | 7969800 | 7518400 | 0.1 | 10961 | 1.6569 | 22 | 10 | 15839000 | 36.33 | 26735000 | 12760000 | 9383400 | 0.101 | 15918 | 1.6001 | 22 | 10 | 23077000 | 30.53 | 45422000 | 19876000 | 11724000 | 0.101 | 23194 | 2.3313 | 22 | 10 | 6460000 | 46.8 | 8860000 | 4420000 | 4710000 | 0.1 | 6460 | 0.649 | 22 | 10 | 9061700 | 44.14 | 13011000 | 6502700 | 6311100 | 0.1 | 9060 | 1.3696 | 22 | 10 | 8907600 | 43.84 | 12861000 | 6425300 | 6169400 | 0.1 | 8905.4 | 1.3462 | 22 | 10 | 13927000 | 37.12 | 23077000 | 11105000 | 8405500 | 0.1 | 13921 | 2.1045 | 22 | 10 | 21553000 | 31.08 | 41749000 | 18459000 | 11127000 | 0.1 | 21552 | 3.2579 | 22 | 10 | 6370000 | 45.9 | 8870000 | 4430000 | 4580000 | 0.1 | 6380 | 0.643 | 22 | 10 | 9614100 | 42.83 | 14143000 | 7051000 | 6535600 | 0.101 | 9662.7 | 0.97125 | 22 | 10 | 9484100 | 42.92 | 13928000 | 6945600 | 6458100 | 0.101 | 9532 | 0.95812 | 22 | 10 | 13824000 | 36.86 | 23043000 | 11060000 | 8293500 | 0.101 | 13894 | 1.3966 | 22 | 10 | 22136000 | 30.35 | 43809000 | 19102000 | 11184000 | 0.101 | 22247 | 2.2362 | 22 | 10 | 4440000 | 48.5 | 5920000 | 2940000 | 3320000 | 0.1 | 4440 | 0.446 | 22 | 10 | 8267800 | 43.61 | 11987000 | 5986400 | 5702500 | 0.1 | 8268.2 | 1.2499 | 22 | 10 | 8261000 | 43.72 | 11953000 | 5970300 | 5709600 | 0.1 | 8258.7 | 1.2485 | 22 | 10 | 13399000 | 37.04 | 22240000 | 10694000 | 8071800 | 0.1 | 13403 | 2.0261 | 22 | 10 | 21776000 | 30.42 | 43001000 | 18777000 | 11027000 | 0.1 | 21777 | 3.2921
22 | 12.6 | 9140000 | 44.2 | 13100000 | 6560000 | 6370000 | 0.1 | 9140 | 0.921 | 22 | 12.6 | 12054000 | 42.65 | 17789000 | 8864800 | 8167200 | 0.1 | 12057 | 1.8227 | 22 | 12.6 | 12230000 | 42.67 | 18045000 | 8992600 | 8289400 | 0.1 | 12232 | 1.8492 | 22 | 12.6 | 17368000 | 35.86 | 29647000 | 14076000 | 10175000 | 0.101 | 17456 | 1.7546 | 22 | 12.6 | 24932000 | 30.17 | 49610000 | 21555000 | 12529000 | 0.101 | 25058 | 2.5187 | 22 | 12.6 | 7280000 | 46.2 | 10100000 | 5040000 | 5250000 | 0.1 | 7280 | 0.732 | 22 | 12.6 | 10133000 | 43.51 | 14718000 | 7349100 | 6976900 | 0.1 | 10137 | 1.5325 | 22 | 12.6 | 9955500 | 43.22 | 14538000 | 7255100 | 6817400 | 0.1 | 9957.8 | 1.5053 | 22 | 12.6 | 15299000 | 36.64 | 25635000 | 12276000 | 9130900 | 0.1 | 15305 | 2.3137 | 22 | 12.6 | 23314000 | 30.72 | 45645000 | 20044000 | 11908000 | 0.1 | 23321 | 3.5254 | 22 | 12.6 | 7170000 | 45.3 | 10100000 | 5040000 | 5100000 | 0.1 | 7170 | 0.722 | 22 | 12.6 | 10717000 | 42.22 | 15950000 | 7937200 | 7201500 | 0.101 | 10771 | 1.0827 | 22 | 12.6 | 10576000 | 42.31 | 15710000 | 7820600 | 7119000 | 0.101 | 10629 | 1.0684 | 22 | 12.6 | 15179000 | 36.4 | 25580000 | 12218000 | 9007200 | 0.101 | 15256 | 1.5334 | 22 | 12.6 | 23906000 | 30.01 | 47797000 | 20701000 | 11957000 | 0.101 | 24027 | 2.4151 | 22 | 12.6 | 5020000 | 47.9 | 6760000 | 3360000 | 3720000 | 0.1 | 5020 | 0.505 | 22 | 12.6 | 9235500 | 43.01 | 13539000 | 6753100 | 6300100 | 0.1 | 9236.8 | 1.3963 | 22 | 12.6 | 9232900 | 43.14 | 13502000 | 6737000 | 6313400 | 0.1 | 9235 | 1.3961 | 22 | 12.6 | 14722000 | 36.58 | 24705000 | 11823000 | 8773600 | 0.1 | 14725 | 2.226 | 22 | 12.6 | 23515000 | 30.09 | 46904000 | 20346000 | 11789000 | 0.1 | 23521 | 3.5557
22 | 15.8 | 10200000 | 43.5 | 14900000 | 7420000 | 7040000 | 0.1 | 10200 | 1.03 | 22 | 15.8 | 13430000 | 42 | 20069000 | 9979800 | 8987100 | 0.1 | 13435 | 2.031 | 22 | 15.8 | 13624000 | 42.03 | 20349000 | 10120000 | 9121500 | 0.1 | 13628 | 2.0601 | 22 | 15.8 | 19022000 | 35.4 | 32833000 | 15504000 | 11020000 | 0.101 | 19118 | 1.9216 | 22 | 15.8 | 26913000 | 29.81 | 54130000 | 23351000 | 13381000 | 0.101 | 27050 | 2.7189 | 22 | 15.8 | 8190000 | 45.6 | 11500000 | 5730000 | 5850000 | 0.1 | 8190 | 0.823 | 22 | 15.8 | 11319000 | 42.89 | 16632000 | 8293200 | 7702800 | 0.1 | 11317 | 1.7108 | 22 | 15.8 | 11109000 | 42.58 | 16418000 | 8179800 | 7516000 | 0.1 | 11110 | 1.6795 | 22 | 15.8 | 16790000 | 36.18 | 28439000 | 13551000 | 9912400 | 0.1 | 16788 | 2.5379 | 22 | 15.8 | 25199000 | 30.36 | 49860000 | 21744000 | 12735000 | 0.1 | 25194 | 3.8085 | 22 | 15.8 | 8040000 | 44.7 | 11400000 | 5720000 | 5650000 | 0.1 | 8040 | 0.81 | 22 | 15.8 | 11929000 | 41.62 | 17962000 | 8918200 | 7922200 | 0.101 | 11989 | 1.2051 | 22 | 15.8 | 11773000 | 41.71 | 17695000 | 8789300 | 7832800 | 0.101 | 11832 | 1.1893 | 22 | 15.8 | 16648000 | 35.94 | 28365000 | 13479000 | 9771000 | 0.101 | 16732 | 1.6818 | 22 | 15.8 | 25795000 | 29.68 | 52091000 | 22410000 | 12773000 | 0.101 | 25925 | 2.6059 | 22 | 15.8 | 5670000 | 47.3 | 7710000 | 3840000 | 4170000 | 0.1 | 5670 | 0.57 | 22 | 15.8 | 10303000 | 42.45 | 15265000 | 7602300 | 6954400 | 0.1 | 10305 | 1.5579 | 22 | 15.8 | 10301000 | 42.58 | 15226000 | 7585500 | 6969500 | 0.1 | 10301 | 1.5572 | 22 | 15.8 | 16151000 | 36.11 | 27404000 | 13048000 | 9519200 | 0.1 | 16155 | 2.4421 | 22 | 15.8 | 25378000 | 29.76 | 51130000 | 22031000 | 12596000 | 0.1 | 25375 | 3.836
22 | 20 | 11400000 | 42.9 | 16800000 | 8370000 | 7780000 | 0.1 | 11400 | 1.15 | 22 | 20 | 14938000 | 41.36 | 22605000 | 11212000 | 9870800 | 0.1 | 14942 | 2.2588 | 22 | 20 | 15155000 | 41.39 | 22920000 | 11369000 | 10021000 | 0.1 | 15158 | 2.2914 | 22 | 20 | 20811000 | 34.95 | 36326000 | 17057000 | 11922000 | 0.101 | 20916 | 2.1024 | 22 | 20 | 29026000 | 29.47 | 59004000 | 25271000 | 14279000 | 0.101 | 29174 | 2.9325 | 22 | 20 | 9190000 | 45 | 13000000 | 6500000 | 6500000 | 0.1 | 9200 | 0.924 | 22 | 20 | 12615000 | 42.28 | 18751000 | 9333400 | 8487200 | 0.1 | 12617 | 1.9073 | 22 | 20 | 12377000 | 41.97 | 18506000 | 9201400 | 8277600 | 0.1 | 12380 | 1.8714 | 22 | 20 | 18402000 | 35.71 | 31530000 | 14942000 | 10740000 | 0.1 | 18405 | 2.7823 | 22 | 20 | 27209000 | 30 | 54421000 | 23564000 | 13603000 | 0.1 | 27219 | 4.1147 | 22 | 20 | 9010000 | 44.1 | 12900000 | 6470000 | 6270000 | 0.1 | 9010 | 0.908 | 22 | 20 | 13258000 | 41.02 | 20199000 | 10002000 | 8701700 | 0.101 | 13325 | 1.3393 | 22 | 20 | 13086000 | 41.11 | 19902000 | 9859600 | 8604800 | 0.101 | 13152 | 1.322 | 22 | 20 | 18237000 | 35.49 | 31416000 | 14849000 | 10587000 | 0.101 | 18329 | 1.8424 | 22 | 20 | 27812000 | 29.36 | 56720000 | 24239000 | 13637000 | 0.101 | 27954 | 2.8098 | 22 | 20 | 6400000 | 46.7 | 8780000 | 4380000 | 4660000 | 0.1 | 6400 | 0.643 | 22 | 20 | 11474000 | 41.88 | 17189000 | 8543400 | 7659100 | 0.1 | 11476 | 1.7348 | 22 | 20 | 11475000 | 41.99 | 17153000 | 8529200 | 7676000 | 0.1 | 11476 | 1.7348 | 22 | 20 | 17699000 | 35.64 | 30372000 | 14383000 | 10314000 | 0.1 | 17703 | 2.6762 | 22 | 20 | 27365000 | 29.41 | 55721000 | 23838000 | 13440000 | 0.1 | 27372 | 4.1378
22 | 25.1 | 12700000 | 42.3 | 18900000 | 9420000 | 8570000 | 0.1 | 12700 | 1.28 | 22 | 25.1 | 16587000 | 40.72 | 25424000 | 12570000 | 10821000 | 0.1 | 16594 | 2.5084 | 22 | 25.1 | 16829000 | 40.75 | 25779000 | 12748000 | 10987000 | 0.1 | 16836 | 2.5451 | 22 | 25.1 | 22736000 | 34.51 | 40134000 | 18736000 | 12880000 | 0.101 | 22852 | 2.297 | 22 | 25.1 | 31280000 | 29.13 | 64256000 | 27323000 | 15227000 | 0.101 | 31440 | 3.1602 | 22 | 25.1 | 10300000 | 44.3 | 14700000 | 7370000 | 7200000 | 0.1 | 10300 | 1.04 | 22 | 25.1 | 14045000 | 41.66 | 21130000 | 10493000 | 9335200 | 0.1 | 14047 | 2.1235 | 22 | 25.1 | 13768000 | 41.36 | 20835000 | 10333000 | 9097800 | 0.1 | 13772 | 2.0819 | 22 | 25.1 | 20147000 | 35.25 | 34907000 | 16453000 | 11628000 | 0.1 | 20157 | 3.0471 | 22 | 25.1 | 29354000 | 29.67 | 59302000 | 25506000 | 14530000 | 0.1 | 29371 | 4.44 | 22 | 25.1 | 10100000 | 43.5 | 14600000 | 7310000 | 6930000 | 0.1 | 10100 | 1.02 | 22 | 25.1 | 14711000 | 40.43 | 22682000 | 11197000 | 9540900 | 0.101 | 14786 | 1.4862 | 22 | 25.1 | 14525000 | 40.52 | 22354000 | 11041000 | 9437700 | 0.101 | 14598 | 1.4673 | 22 | 25.1 | 19955000 | 35.04 | 34753000 | 16338000 | 11458000 | 0.101 | 20057 | 2.016 | 22 | 25.1 | 29966000 | 29.05 | 61715000 | 26196000 | 14550000 | 0.101 | 30120 | 3.0276 | 22 | 25.1 | 7200000 | 46.1 | 9990000 | 4990000 | 5190000 | 0.1 | 7210 | 0.724 | 22 | 25.1 | 12761000 | 41.29 | 19337000 | 9587600 | 8421000 | 0.1 | 12769 | 1.9302 | 22 | 25.1 | 12763000 | 41.42 | 19290000 | 9570000 | 8443700 | 0.1 | 12768 | 1.9302 | 22 | 25.1 | 19373000 | 35.2 | 33607000 | 15830000 | 11168000 | 0.1 | 19380 | 2.9297 | 22 | 25.1 | 29482000 | 29.11 | 60593000 | 25757000 | 14345000 | 0.1 | 29498 | 4.4591
22 | 31.6 | 14200000 | 41.7 | 21300000 | 10600000 | 9430000 | 0.1 | 14200 | 1.43 | 22 | 31.6 | 18384000 | 40.09 | 28545000 | 14064000 | 11840000 | 0.1 | 18399 | 2.7814 | 22 | 31.6 | 18660000 | 40.11 | 28961000 | 14270000 | 12023000 | 0.1 | 18675 | 2.8231 | 22 | 31.6 | 24818000 | 34.07 | 44303000 | 20558000 | 13903000 | 0.101 | 24946 | 2.5075 | 22 | 31.6 | 33675000 | 28.8 | 69903000 | 29510000 | 16223000 | 0.101 | 33850 | 3.4025 | 22 | 31.6 | 11500000 | 43.7 | 16700000 | 8340000 | 7970000 | 0.1 | 11500 | 1.16 | 22 | 31.6 | 15610000 | 41.04 | 23776000 | 11774000 | 10249000 | 0.1 | 15621 | 2.3614 | 22 | 31.6 | 15291000 | 40.76 | 23422000 | 11583000 | 9982100 | 0.1 | 15300 | 2.3129 | 22 | 31.6 | 22033000 | 34.79 | 38614000 | 18094000 | 12572000 | 0.1 | 22055 | 3.334 | 22 | 31.6 | 31647000 | 29.33 | 64614000 | 27591000 | 15500000 | 0.1 | 31679 | 4.789 | 22 | 31.6 | 11300000 | 42.9 | 16500000 | 8250000 | 7650000 | 0.1 | 11300 | 1.13 | 22 | 31.6 | 16299000 | 39.85 | 25435000 | 12512000 | 10444000 | 0.101 | 16382 | 1.6467 | 22 | 31.6 | 16097000 | 39.94 | 25073000 | 12342000 | 10334000 | 0.101 | 16180 | 1.6264 | 22 | 31.6 | 21810000 | 34.61 | 38401000 | 17951000 | 12387000 | 0.101 | 21923 | 2.2036 | 22 | 31.6 | 32257000 | 28.74 | 67078000 | 28282000 | 15512000 | 0.101 | 32423 | 3.2591 | 22 | 31.6 | 8100000 | 45.5 | 11400000 | 5670000 | 5780000 | 0.1 | 8100 | 0.814 | 22 | 31.6 | 14172000 | 40.74 | 21715000 | 10738000 | 9249100 | 0.1 | 14182 | 2.1439 | 22 | 31.6 | 14177000 | 40.85 | 21676000 | 10724000 | 9271800 | 0.1 | 14188 | 2.1447 | 22 | 31.6 | 21182000 | 34.76 | 37155000 | 17403000 | 12076000 | 0.1 | 21204 | 3.2054 | 22 | 31.6 | 31743000 | 28.81 | 65871000 | 27814000 | 15297000 | 0.1 | 31772 | 4.803
22 | 39.8 | 15800000 | 41 | 24000000 | 11900000 | 10400000 | 0.1 | 15800 | 1.59 | 22 | 39.8 | 20351000 | 39.46 | 32020000 | 15712000 | 12935000 | 0.1 | 20379 | 3.0807 | 22 | 39.8 | 20651000 | 39.5 | 32469000 | 15936000 | 13135000 | 0.1 | 20680 | 3.1262 | 22 | 39.8 | 27059000 | 33.64 | 48849000 | 22528000 | 14989000 | 0.101 | 27200 | 2.734 | 22 | 39.8 | 36231000 | 28.47 | 75993000 | 31848000 | 17274000 | 0.101 | 36421 | 3.6609 | 22 | 39.8 | 12900000 | 43.1 | 18900000 | 9410000 | 8810000 | 0.1 | 12900 | 1.3 | 22 | 39.8 | 17320000 | 40.43 | 26710000 | 13185000 | 11232000 | 0.1 | 17342 | 2.6216 | 22 | 39.8 | 16952000 | 40.15 | 26290000 | 12957000 | 10931000 | 0.1 | 16976 | 2.5663 | 22 | 39.8 | 24057000 | 34.35 | 42630000 | 19860000 | 13576000 | 0.1 | 24107 | 3.6443 | 22 | 39.8 | 34082000 | 29 | 70288000 | 29807000 | 16526000 | 0.1 | 34150 | 5.1625 | 22 | 39.8 | 12600000 | 42.3 | 18700000 | 9290000 | 8440000 | 0.1 | 12600 | 1.27 | 22 | 39.8 | 18033000 | 39.28 | 28486000 | 13960000 | 11416000 | 0.101 | 18128 | 1.8221 | 22 | 39.8 | 17814000 | 39.37 | 28086000 | 13772000 | 11299000 | 0.101 | 17907 | 1.7999 | 22 | 39.8 | 23810000 | 34.18 | 42384000 | 19698000 | 13376000 | 0.101 | 23934 | 2.4057 | 22 | 39.8 | 34697000 | 28.44 | 72846000 | 30508000 | 16526000 | 0.101 | 34878 | 3.5058 | 22 | 39.8 | 9100000 | 44.9 | 12900000 | 6440000 | 6430000 | 0.1 | 9100 | 0.915 | 22 | 39.8 | 15712000 | 40.17 | 24355000 | 12005000 | 10136000 | 0.1 | 15735 | 2.3787 | 22 | 39.8 | 15727000 | 40.28 | 24325000 | 11998000 | 10168000 | 0.1 | 15746 | 2.3803 | 22 | 39.8 | 23131000 | 34.32 | 41029000 | 19105000 | 13040000 | 0.1 | 23175 | 3.5033 | 22 | 39.8 | 34147000 | 28.51 | 71537000 | 30006000 | 16300000 | 0.1 | 34216 | 5.1724
22 | 50.1 | 17500000 | 40.4 | 27000000 | 13300000 | 11400000 | 0.1 | 17500 | 1.77 | 22 | 50.1 | 22487000 | 38.85 | 35850000 | 17513000 | 14105000 | 0.1 | 22526 | 3.4052 | 22 | 50.1 | 22821000 | 38.87 | 36364000 | 17767000 | 14321000 | 0.1 | 22858 | 3.4555 | 22 | 50.1 | 29469000 | 33.21 | 53800000 | 24655000 | 16141000 | 0.101 | 29624 | 2.9777 | 22 | 50.1 | 38956000 | 28.17 | 82519000 | 34342000 | 18391000 | 0.101 | 39159 | 3.9361 | 22 | 50.1 | 14400000 | 42.5 | 21300000 | 10600000 | 9710000 | 0.1 | 14400 | 1.45 | 22 | 50.1 | 19186000 | 39.83 | 29957000 | 14735000 | 12288000 | 0.1 | 19219 | 2.9053 | 22 | 50.1 | 18769000 | 39.55 | 29474000 | 14471000 | 11952000 | 0.1 | 18799 | 2.8418 | 22 | 50.1 | 26247000 | 33.95 | 46998000 | 21772000 | 14658000 | 0.1 | 26303 | 3.9763 | 22 | 50.1 | 36679000 | 28.68 | 76424000 | 32178000 | 17604000 | 0.1 | 36769 | 5.5584 | 22 | 50.1 | 14000000 | 41.6 | 21000000 | 10400000 | 9290000 | 0.1 | 14000 | 1.41 | 22 | 50.1 | 19921000 | 38.71 | 31856000 | 15545000 | 12457000 | 0.101 | 20025 | 2.0129 | 22 | 50.1 | 19684000 | 38.79 | 31418000 | 15342000 | 12333000 | 0.101 | 19788 | 1.989 | 22 | 50.1 | 25968000 | 33.76 | 46734000 | 21590000 | 14429000 | 0.101 | 26104 | 2.6239 | 22 | 50.1 | 37292000 | 28.15 | 79041000 | 32881000 | 17595000 | 0.101 | 37488 | 3.7682 | 22 | 50.1 | 10200000 | 44.4 | 14600000 | 7290000 | 7130000 | 0.1 | 10200 | 1.03 | 22 | 50.1 | 17397000 | 39.61 | 27285000 | 13402000 | 11093000 | 0.1 | 17427 | 2.6344 | 22 | 50.1 | 17419000 | 39.72 | 27257000 | 13398000 | 11132000 | 0.1 | 17447 | 2.6375 | 22 | 50.1 | 25228000 | 33.88 | 45252000 | 20944000 | 14064000 | 0.1 | 25291 | 3.8233 | 22 | 50.1 | 36698000 | 28.22 | 77609000 | 32336000 | 17353000 | 0.1 | 36789 | 5.5614
22 | 63.1 | 19400000 | 39.8 | 30300000 | 14900000 | 12400000 | 0.1 | 19500 | 1.96 | 22 | 63.1 | 24813000 | 38.23 | 40102000 | 19493000 | 15353000 | 0.1 | 24881 | 3.7613 | 22 | 63.1 | 25182000 | 38.26 | 40670000 | 19774000 | 15592000 | 0.1 | 25249 | 3.8169 | 22 | 63.1 | 32059000 | 32.79 | 59193000 | 26950000 | 17364000 | 0.101 | 32229 | 3.2395 | 22 | 63.1 | 41840000 | 27.86 | 89529000 | 36990000 | 19554000 | 0.101 | 42060 | 4.2277 | 22 | 63.1 | 16000000 | 41.8 | 24000000 | 11900000 | 10700000 | 0.1 | 16000 | 1.61 | 22 | 63.1 | 21225000 | 39.23 | 33563000 | 16442000 | 13423000 | 0.1 | 21283 | 3.2173 | 22 | 63.1 | 20748000 | 38.96 | 32997000 | 16133000 | 13046000 | 0.1 | 20806 | 3.1453 | 22 | 63.1 | 28598000 | 33.52 | 51791000 | 23843000 | 15792000 | 0.1 | 28708 | 4.3398 | 22 | 63.1 | 39438000 | 28.36 | 83015000 | 34703000 | 18736000 | 0.1 | 39592 | 5.9851 | 22 | 63.1 | 15500000 | 41 | 23700000 | 11700000 | 10200000 | 0.1 | 15600 | 1.57 | 22 | 63.1 | 21977000 | 38.14 | 35582000 | 17284000 | 13573000 | 0.101 | 22091 | 2.2205 | 22 | 63.1 | 21722000 | 38.23 | 35102000 | 17063000 | 13442000 | 0.101 | 21835 | 2.1948 | 22 | 63.1 | 28290000 | 33.34 | 51476000 | 23635000 | 15548000 | 0.101 | 28439 | 2.8586 | 22 | 63.1 | 40069000 | 27.88 | 85686000 | 35418000 | 18737000 | 0.101 | 40279 | 4.0487 | 22 | 63.1 | 11400000 | 43.8 | 16500000 | 8250000 | 7890000 | 0.1 | 11400 | 1.15 | 22 | 63.1 | 19238000 | 39.06 | 30530000 | 14938000 | 12122000 | 0.1 | 19293 | 2.9166 | 22 | 63.1 | 19263000 | 39.16 | 30503000 | 14936000 | 12165000 | 0.1 | 19323 | 2.921 | 22 | 63.1 | 27486000 | 33.5 | 49797000 | 22919000 | 15171000 | 0.1 | 27597 | 4.1718 | 22 | 63.1 | 39418000 | 27.94 | 84130000 | 34823000 | 18469000 | 0.1 | 39570 | 5.9818
22 | 79.4 | 21500000 | 39.2 | 34000000 | 16700000 | 13600000 | 0.101 | 21600 | 2.18 | 22 | 79.4 | 27327000 | 37.67 | 44713000 | 21629000 | 16701000 | 0.101 | 27465 | 4.1519 | 22 | 79.4 | 27736000 | 37.7 | 45352000 | 21945000 | 16963000 | 0.101 | 27876 | 4.214 | 22 | 79.4 | 34840000 | 32.37 | 65071000 | 29426000 | 18654000 | 0.101 | 35023 | 3.5203 | 22 | 79.4 | 44910000 | 27.56 | 97070000 | 39814000 | 20778000 | 0.101 | 45145 | 4.5378 | 22 | 79.4 | 17800000 | 41.2 | 27100000 | 13400000 | 11700000 | 0.1 | 17800 | 1.79 | 22 | 79.4 | 23445000 | 38.62 | 37562000 | 18317000 | 14633000 | 0.101 | 23562 | 3.5619 | 22 | 79.4 | 22901000 | 38.38 | 36888000 | 17953000 | 14217000 | 0.101 | 23022 | 3.4802 | 22 | 79.4 | 31134000 | 33.1 | 57010000 | 26081000 | 17003000 | 0.101 | 31290 | 4.7301 | 22 | 79.4 | 42373000 | 28.06 | 90074000 | 37392000 | 19934000 | 0.101 | 42587 | 6.4378 | 22 | 79.4 | 17300000 | 40.4 | 26600000 | 13100000 | 11200000 | 0.1 | 17400 | 1.75 | 22 | 79.4 | 24207000 | 37.58 | 39690000 | 19183000 | 14764000 | 0.101 | 24334 | 2.446 | 22 | 79.4 | 23937000 | 37.67 | 39170000 | 18947000 | 14628000 | 0.101 | 24061 | 2.4186 | 22 | 79.4 | 30788000 | 32.93 | 56643000 | 25843000 | 16735000 | 0.101 | 30948 | 3.1108 | 22 | 79.4 | 43008000 | 27.6 | 92841000 | 38115000 | 19923000 | 0.101 | 43231 | 4.3454 | 22 | 79.4 | 12800000 | 43.2 | 18700000 | 9310000 | 8730000 | 0.1 | 12800 | 1.28 | 22 | 79.4 | 21238000 | 38.52 | 34105000 | 16617000 | 13225000 | 0.1 | 21329 | 3.2242 | 22 | 79.4 | 21274000 | 38.61 | 34089000 | 16623000 | 13277000 | 0.101 | 21394 | 3.2341 | 22 | 79.4 | 29920000 | 33.1 | 54789000 | 25065000 | 16339000 | 0.101 | 30079 | 4.547 | 22 | 79.4 | 42307000 | 27.66 | 91132000 | 37472000 | 19640000 | 0.101 | 42527 | 6.4288
22 | 100 | 23800000 | 38.5 | 38100000 | 18600000 | 14800000 | 0.101 | 23900 | 2.41 | 22 | 100 | 30058000 | 37.08 | 49857000 | 23981000 | 18121000 | 0.101 | 30215 | 4.5676 | 22 | 100 | 30509000 | 37.11 | 50568000 | 24331000 | 18407000 | 0.101 | 30669 | 4.6362 | 22 | 100 | 37833000 | 31.96 | 71466000 | 32097000 | 20028000 | 0.101 | 38027 | 3.8224 | 22 | 100 | 48153000 | 27.25 | 105180000 | 42810000 | 22046000 | 0.101 | 48401 | 4.865 | 22 | 100 | 19800000 | 40.6 | 30400000 | 15000000 | 12900000 | 0.1 | 19800 | 1.99 | 22 | 100 | 25856000 | 38.05 | 41952000 | 20361000 | 15936000 | 0.101 | 26000 | 3.9305 | 22 | 100 | 25238000 | 37.79 | 41188000 | 19945000 | 15465000 | 0.101 | 25383 | 3.8372 | 22 | 100 | 33852000 | 32.68 | 62692000 | 28492000 | 18279000 | 0.101 | 34037 | 5.1453 | 22 | 100 | 45493000 | 27.76 | 97680000 | 40258000 | 21188000 | 0.101 | 45734 | 6.9136 | 22 | 100 | 19200000 | 39.8 | 29900000 | 14700000 | 12300000 | 0.101 | 19300 | 1.94 | 22 | 100 | 26632000 | 37.04 | 44211000 | 21258000 | 16043000 | 0.101 | 26771 | 2.6909 | 22 | 100 | 26361000 | 37.09 | 43715000 | 21029000 | 15896000 | 0.101 | 26497 | 2.6634 | 22 | 100 | 33468000 | 32.54 | 62229000 | 28216000 | 18000000 | 0.101 | 33643 | 3.3816 | 22 | 100 | 46130000 | 27.33 | 100490000 | 40982000 | 21176000 | 0.101 | 46366 | 4.6605 | 22 | 100 | 14200000 | 42.6 | 21100000 | 10500000 | 9630000 | 0.1 | 14200 | 1.43 | 22 | 100 | 23413000 | 37.96 | 38062000 | 18460000 | 14402000 | 0.1 | 23528 | 3.5568 | 22 | 100 | 23466000 | 38.05 | 38074000 | 18479000 | 14463000 | 0.1 | 23572 | 3.5634 | 22 | 100 | 32538000 | 32.69 | 60241000 | 27384000 | 17575000 | 0.101 | 32718 | 4.946 | 22 | 100 | 45379000 | 27.39 | 98656000 | 40294000 | 20873000 | 0.101 | 45622 | 6.8967
34 | 0.1 | 58200 | 64.7 | 64300 | 24900 | 52600 | 0.0934 | 54.3 | 0.00547 | 34 | 0.1 | 82771 | 64.37 | 91802 | 35801 | 74627 | 0.0991 | 82.008 | 0.012397 | 34 | 0.1 | 83722 | 64.33 | 92892 | 36271 | 75457 | 0.099 | 82.897 | 0.012531 | 34 | 0.1 | 236380 | 56.69 | 282850 | 129820 | 197540 | 0.1 | 237.54 | 0.023876 | 34 | 0.1 | 599520 | 50.55 | 776450 | 380970 | 462900 | 0.1 | 602.46 | 0.060557 | 34 | 0.1 | 41400 | 64.9 | 45700 | 17500 | 37500 | 0.1 | 41.4 | 0.00416 | 34 | 0.1 | 64360 | 64.95 | 71041 | 27249 | 58307 | 0.0988 | 63.594 | 0.0096135 | 34 | 0.1 | 64638 | 64.67 | 71515 | 27658 | 58422 | 0.0988 | 63.888 | 0.009658 | 34 | 0.1 | 194690 | 57.14 | 231760 | 105620 | 163550 | 0.0988 | 192.27 | 0.029065 | 34 | 0.1 | 537830 | 50.89 | 693120 | 339260 | 417340 | 0.0985 | 529.69 | 0.080074 | 34 | 0.1 | 39500 | 69.1 | 42300 | 14100 | 36900 | 0.0988 | 39.1 | 0.00394 | 34 | 0.1 | 73726 | 66.5 | 80393 | 29397 | 67611 | 0.1 | 74.087 | 0.0074469 | 34 | 0.1 | 71404 | 66.6 | 77800 | 28352 | 65534 | 0.1 | 71.709 | 0.0072079 | 34 | 0.1 | 189860 | 59 | 221490 | 97774 | 162750 | 0.1 | 190.8 | 0.019178 | 34 | 0.1 | 610180 | 49.92 | 797430 | 392840 | 466900 | 0.1 | 612.81 | 0.061597 | 34 | 0.1 | 29400 | 62.3 | 33200 | 13600 | 26000 | 0.1 | 29.4 | 0.00295 | 34 | 0.1 | 69661 | 60.78 | 79816 | 34004 | 60797 | 0.0989 | 68.912 | 0.010417 | 34 | 0.1 | 68507 | 60.88 | 78418 | 33337 | 59849 | 0.0989 | 67.754 | 0.010242 | 34 | 0.1 | 186380 | 56.64 | 223160 | 102500 | 155670 | 0.0987 | 184 | 0.027815 | 34 | 0.1 | 600520 | 48.83 | 797700 | 395280 | 452070 | 0.0983 | 590.28 | 0.089233
34 | 0.126 | 68900 | 64.1 | 76600 | 30100 | 62000 | 0.0989 | 68.2 | 0.00687 | 34 | 0.126 | 97880 | 63.84 | 109050 | 43160 | 87851 | 0.0986 | 96.495 | 0.014587 | 34 | 0.126 | 98965 | 63.8 | 110290 | 43687 | 88800 | 0.0987 | 97.662 | 0.014764 | 34 | 0.126 | 277250 | 56.01 | 334380 | 154990 | 229880 | 0.101 | 278.64 | 0.028008 | 34 | 0.126 | 693250 | 49.7 | 908960 | 448370 | 528740 | 0.101 | 696.74 | 0.070033 | 34 | 0.126 | 49600 | 64.4 | 55000 | 21400 | 44700 | 0.1 | 49.6 | 0.00499 | 34 | 0.126 | 76582 | 64.42 | 84903 | 33065 | 69077 | 0.0989 | 75.726 | 0.011447 | 34 | 0.126 | 76854 | 64.1 | 85438 | 33573 | 69133 | 0.0989 | 76.01 | 0.01149 | 34 | 0.126 | 226890 | 56.54 | 271960 | 125100 | 189280 | 0.0991 | 224.87 | 0.033994 | 34 | 0.126 | 619080 | 50.1 | 806960 | 397100 | 474950 | 0.0989 | 612.33 | 0.092566 | 34 | 0.126 | 47500 | 68.3 | 51100 | 17600 | 44100 | 0.0988 | 46.9 | 0.00473 | 34 | 0.126 | 88511 | 65.67 | 97135 | 36461 | 80653 | 0.101 | 88.956 | 0.0089415 | 34 | 0.126 | 85763 | 65.82 | 94009 | 35125 | 78240 | 0.1 | 86.185 | 0.008663 | 34 | 0.126 | 224320 | 58.17 | 264030 | 118310 | 190580 | 0.101 | 225.44 | 0.022661 | 34 | 0.126 | 704970 | 49.04 | 933520 | 462130 | 532370 | 0.1 | 708.44 | 0.07121 | 34 | 0.126 | 34900 | 62.1 | 39500 | 16300 | 30800 | 0.1 | 34.9 | 0.00351 | 34 | 0.126 | 81773 | 60.5 | 93956 | 40269 | 71171 | 0.0989 | 80.849 | 0.012222 | 34 | 0.126 | 80514 | 60.59 | 92426 | 39539 | 70137 | 0.0988 | 79.561 | 0.012027 | 34 | 0.126 | 217710 | 56.07 | 262380 | 121520 | 180630 | 0.099 | 215.51 | 0.032579 | 34 | 0.126 | 687690 | 48.12 | 923610 | 459060 | 512040 | 0.0989 | 680.36 | 0.10285
34 | 0.158 | 81500 | 63.6 | 91000 | 36200 | 73100 | 0.101 | 82.1 | 0.00827 | 34 | 0.158 | 115580 | 63.31 | 129360 | 51919 | 103260 | 0.101 | 116.29 | 0.01758 | 34 | 0.158 | 116750 | 63.28 | 130710 | 52493 | 104280 | 0.101 | 117.36 | 0.017742 | 34 | 0.158 | 322980 | 55.42 | 392290 | 183320 | 265910 | 0.101 | 324.6 | 0.032628 | 34 | 0.158 | 794170 | 48.94 | 1053200 | 521620 | 598850 | 0.101 | 798.16 | 0.080228 | 34 | 0.158 | 59000 | 64 | 65700 | 25900 | 53000 | 0.1 | 59 | 0.00593 | 34 | 0.158 | 90689 | 63.91 | 100980 | 39890 | 81445 | 0.1 | 91.086 | 0.013769 | 34 | 0.158 | 90981 | 63.61 | 101560 | 40433 | 81503 | 0.1 | 91.375 | 0.013813 | 34 | 0.158 | 262750 | 55.98 | 317020 | 147010 | 217770 | 0.1 | 263.74 | 0.03987 | 34 | 0.158 | 705360 | 49.42 | 928720 | 458850 | 535720 | 0.1 | 708 | 0.10703 | 34 | 0.158 | 56700 | 67.5 | 61400 | 21700 | 52400 | 0.101 | 57.2 | 0.00577 | 34 | 0.158 | 105280 | 64.97 | 116190 | 44542 | 95398 | 0.101 | 105.81 | 0.010636 | 34 | 0.158 | 102170 | 65.08 | 112660 | 43057 | 92655 | 0.101 | 102.68 | 0.010321 | 34 | 0.158 | 262290 | 57.41 | 311300 | 141270 | 220990 | 0.101 | 263.61 | 0.026497 | 34 | 0.158 | 807640 | 48.2 | 1083300 | 538270 | 602120 | 0.101 | 811.69 | 0.081588 | 34 | 0.158 | 41300 | 61.9 | 46800 | 19400 | 36400 | 0.1 | 41.3 | 0.00415 | 34 | 0.158 | 95787 | 60.22 | 110360 | 47569 | 83141 | 0.1 | 96.077 | 0.014524 | 34 | 0.158 | 94260 | 60.32 | 108500 | 46677 | 81892 | 0.1 | 94.584 | 0.014298 | 34 | 0.158 | 252490 | 55.57 | 306110 | 142750 | 208260 | 0.1 | 253.31 | 0.038292 | 34 | 0.158 | 779690 | 47.51 | 1057300 | 526640 | 574950 | 0.1 | 781.81 | 0.11819
34 | 0.2 | 96100 | 63.2 | 108000 | 43400 | 85800 | 0.101 | 96.7 | 0.00975 | 34 | 0.2 | 136110 | 62.81 | 153020 | 62197 | 121070 | 0.1 | 136.55 | 0.020643 | 34 | 0.2 | 137460 | 62.79 | 154560 | 62844 | 122260 | 0.1 | 138.05 | 0.020869 | 34 | 0.2 | 373670 | 54.81 | 457210 | 215320 | 305390 | 0.101 | 375.55 | 0.037749 | 34 | 0.2 | 904040 | 48.25 | 1211700 | 601930 | 674520 | 0.101 | 908.6 | 0.091328 | 34 | 0.2 | 69900 | 63.6 | 78000 | 31100 | 62600 | 0.1 | 69.9 | 0.00703 | 34 | 0.2 | 107190 | 63.42 | 119850 | 47953 | 95862 | 0.101 | 107.93 | 0.016316 | 34 | 0.2 | 107410 | 63.12 | 120430 | 48569 | 95806 | 0.101 | 108.16 | 0.01635 | 34 | 0.2 | 303750 | 55.45 | 368790 | 172260 | 250180 | 0.1 | 305.24 | 0.046144 | 34 | 0.2 | 801490 | 48.78 | 1065500 | 528100 | 602910 | 0.1 | 804.38 | 0.1216 | 34 | 0.2 | 67600 | 66.8 | 73600 | 26600 | 62200 | 0.101 | 68.1 | 0.00687 | 34 | 0.2 | 125110 | 64.29 | 138850 | 54277 | 112720 | 0.101 | 125.74 | 0.012638 | 34 | 0.2 | 121270 | 64.37 | 134510 | 52452 | 109340 | 0.101 | 121.89 | 0.012252 | 34 | 0.2 | 306180 | 56.7 | 366350 | 168120 | 255890 | 0.101 | 307.72 | 0.030931 | 34 | 0.2 | 920130 | 47.49 | 1248300 | 621800 | 678230 | 0.101 | 924.76 | 0.092953 | 34 | 0.2 | 48700 | 61.7 | 55300 | 23100 | 42900 | 0.1 | 48.7 | 0.00489 | 34 | 0.2 | 111930 | 59.97 | 129280 | 56011 | 96908 | 0.101 | 113.42 | 0.017145 | 34 | 0.2 | 110250 | 60.06 | 127220 | 55017 | 95541 | 0.101 | 111.7 | 0.016886 | 34 | 0.2 | 291900 | 55.07 | 356030 | 167120 | 239320 | 0.101 | 293.41 | 0.044355 | 34 | 0.2 | 881880 | 46.94 | 1207000 | 602120 | 644320 | 0.1 | 883.92 | 0.13362
34 | 0.251 | 113000 | 62.7 | 127000 | 51900 | 101000 | 0.101 | 114 | 0.0115 | 34 | 0.251 | 160000 | 62.35 | 180630 | 74256 | 141730 | 0.101 | 162.12 | 0.024508 | 34 | 0.251 | 161570 | 62.33 | 182440 | 75030 | 143100 | 0.101 | 163.57 | 0.024728 | 34 | 0.251 | 431690 | 54.24 | 531950 | 252250 | 350320 | 0.101 | 433.86 | 0.04361 | 34 | 0.251 | 1028200 | 47.55 | 1393400 | 693910 | 758720 | 0.101 | 1033.4 | 0.10387 | 34 | 0.251 | 82500 | 63.3 | 92400 | 37100 | 73700 | 0.1 | 82.5 | 0.0083 | 34 | 0.251 | 126310 | 62.96 | 141820 | 57429 | 112500 | 0.1 | 126.83 | 0.019173 | 34 | 0.251 | 126510 | 62.68 | 142400 | 58068 | 112400 | 0.1 | 127.03 | 0.019204 | 34 | 0.251 | 350340 | 54.93 | 428030 | 201270 | 286750 | 0.1 | 351.22 | 0.053094 | 34 | 0.251 | 908680 | 48.17 | 1219500 | 606050 | 677050 | 0.1 | 909.24 | 0.13745 | 34 | 0.251 | 80400 | 66.1 | 87900 | 32500 | 73500 | 0.101 | 81 | 0.00816 | 34 | 0.251 | 147810 | 63.58 | 165050 | 65774 | 132370 | 0.101 | 148.55 | 0.014932 | 34 | 0.251 | 143430 | 63.68 | 160020 | 63594 | 128570 | 0.101 | 144.16 | 0.01449 | 34 | 0.251 | 355590 | 55.91 | 429380 | 199310 | 294480 | 0.101 | 357.39 | 0.035923 | 34 | 0.251 | 1043200 | 46.76 | 1432000 | 714650 | 759940 | 0.101 | 1048.4 | 0.10539 | 34 | 0.251 | 57200 | 61.5 | 65100 | 27300 | 50300 | 0.1 | 57.2 | 0.00575 | 34 | 0.251 | 130660 | 59.71 | 151310 | 65892 | 112820 | 0.101 | 131.98 | 0.019952 | 34 | 0.251 | 128720 | 59.8 | 148920 | 64741 | 111250 | 0.101 | 130.02 | 0.019654 | 34 | 0.251 | 336750 | 54.59 | 413200 | 195140 | 274450 | 0.1 | 337.41 | 0.051007 | 34 | 0.251 | 995700 | 46.38 | 1375300 | 686870 | 720850 | 0.0999 | 994.57 | 0.15035
34 | 0.316 | 133000 | 62.3 | 150000 | 61800 | 118000 | 0.1 | 134 | 0.0135 | 34 | 0.316 | 187770 | 61.87 | 212920 | 88522 | 165600 | 0.101 | 189.66 | 0.028671 | 34 | 0.316 | 189620 | 61.86 | 215040 | 89425 | 167210 | 0.101 | 191.67 | 0.028975 | 34 | 0.316 | 497280 | 53.71 | 616920 | 294300 | 400840 | 0.101 | 499.78 | 0.050236 | 34 | 0.316 | 1165600 | 46.93 | 1595500 | 795930 | 851550 | 0.101 | 1171.5 | 0.11775 | 34 | 0.316 | 97400 | 62.9 | 109000 | 44300 | 86700 | 0.1 | 97.4 | 0.00979 | 34 | 0.316 | 148630 | 62.49 | 167570 | 68652 | 131820 | 0.101 | 149.42 | 0.022587 | 34 | 0.316 | 148730 | 62.2 | 168130 | 69366 | 131560 | 0.101 | 149.52 | 0.022602 | 34 | 0.316 | 403400 | 54.43 | 495950 | 234660 | 328120 | 0.101 | 407.24 | 0.061563 | 34 | 0.316 | 1028700 | 47.57 | 1393700 | 694050 | 759250 | 0.1 | 1030.1 | 0.15572 | 34 | 0.316 | 95300 | 65.5 | 105000 | 39500 | 86700 | 0.101 | 95.9 | 0.00967 | 34 | 0.316 | 174110 | 62.91 | 195570 | 79298 | 155010 | 0.101 | 174.99 | 0.017589 | 34 | 0.316 | 169260 | 63.05 | 189890 | 76719 | 150870 | 0.101 | 170.11 | 0.017099 | 34 | 0.316 | 410820 | 55.27 | 499850 | 234020 | 337650 | 0.101 | 412.9 | 0.041503 | 34 | 0.316 | 1178800 | 46.07 | 1636800 | 817840 | 848910 | 0.101 | 1184.7 | 0.11908 | 34 | 0.316 | 67200 | 61.4 | 76600 | 32200 | 59000 | 0.1 | 67.2 | 0.00676 | 34 | 0.316 | 152360 | 59.46 | 176910 | 77426 | 131220 | 0.101 | 154.16 | 0.023305 | 34 | 0.316 | 150250 | 59.54 | 174300 | 76162 | 129510 | 0.101 | 152.02 | 0.02298 | 34 | 0.316 | 387280 | 54.13 | 477930 | 226940 | 313830 | 0.101 | 391.4 | 0.059168 | 34 | 0.316 | 1121100 | 45.86 | 1562200 | 780760 | 804470 | 0.1 | 1123.5 | 0.16983
34 | 0.398 | 156000 | 61.9 | 177000 | 73600 | 138000 | 0.1 | 157 | 0.0158 | 34 | 0.398 | 220030 | 61.42 | 250560 | 105260 | 193220 | 0.101 | 222.43 | 0.033625 | 34 | 0.398 | 222180 | 61.41 | 253040 | 106340 | 195080 | 0.101 | 224.59 | 0.033952 | 34 | 0.398 | 571700 | 53.15 | 714450 | 342870 | 457470 | 0.101 | 574.58 | 0.057754 | 34 | 0.398 | 1315600 | 46.3 | 1819500 | 908830 | 951170 | 0.101 | 1322.2 | 0.1329 | 34 | 0.398 | 115000 | 62.6 | 129000 | 52800 | 102000 | 0.1 | 115 | 0.0115 | 34 | 0.398 | 174510 | 62.05 | 197560 | 81797 | 154150 | 0.101 | 175.39 | 0.026514 | 34 | 0.398 | 174550 | 61.75 | 198140 | 82605 | 153760 | 0.101 | 175.44 | 0.026521 | 34 | 0.398 | 463590 | 53.94 | 573500 | 272920 | 374740 | 0.101 | 467.59 | 0.070686 | 34 | 0.398 | 1161300 | 46.98 | 1588300 | 792250 | 849130 | 0.1 | 1162.5 | 0.17573 | 34 | 0.398 | 113000 | 64.8 | 124000 | 47900 | 102000 | 0.101 | 113 | 0.0114 | 34 | 0.398 | 204740 | 62.29 | 231270 | 95217 | 181250 | 0.101 | 205.77 | 0.020683 | 34 | 0.398 | 199270 | 62.4 | 224840 | 92304 | 176600 | 0.101 | 200.27 | 0.02013 | 34 | 0.398 | 475150 | 54.62 | 582780 | 275120 | 387400 | 0.101 | 477.54 | 0.048 | 34 | 0.398 | 1329800 | 45.53 | 1863600 | 931650 | 948890 | 0.101 | 1336.5 | 0.13434 | 34 | 0.398 | 78900 | 61.2 | 90100 | 38000 | 69200 | 0.1 | 78.9 | 0.00794 | 34 | 0.398 | 177590 | 59.18 | 206790 | 90981 | 152510 | 0.101 | 179.33 | 0.027109 | 34 | 0.398 | 175190 | 59.26 | 203820 | 89534 | 150580 | 0.101 | 176.9 | 0.026743 | 34 | 0.398 | 445060 | 53.66 | 552520 | 263730 | 358510 | 0.101 | 448.67 | 0.067826 | 34 | 0.398 | 1261200 | 45.3 | 1774300 | 887080 | 896490 | 0.1 | 1260.6 | 0.19056
34 | 0.501 | 183000 | 61.5 | 208000 | 87300 | 161000 | 0.101 | 184 | 0.0185 | 34 | 0.501 | 257570 | 60.94 | 294680 | 125120 | 225140 | 0.101 | 260.24 | 0.03934 | 34 | 0.501 | 259970 | 60.95 | 297370 | 126220 | 227280 | 0.101 | 262.69 | 0.03971 | 34 | 0.501 | 655820 | 52.64 | 825070 | 397940 | 521290 | 0.101 | 659.12 | 0.066252 | 34 | 0.501 | 1484200 | 45.7 | 2073600 | 1036500 | 1062300 | 0.101 | 1491.7 | 0.14994 | 34 | 0.501 | 135000 | 62.2 | 152000 | 62800 | 119000 | 0.1 | 135 | 0.0136 | 34 | 0.501 | 204590 | 61.61 | 232570 | 97289 | 179980 | 0.101 | 207.14 | 0.031314 | 34 | 0.501 | 204510 | 61.32 | 233120 | 98159 | 179410 | 0.101 | 207.03 | 0.031297 | 34 | 0.501 | 532030 | 53.46 | 662200 | 316770 | 427450 | 0.101 | 536.46 | 0.081096 | 34 | 0.501 | 1309600 | 46.4 | 1808400 | 903130 | 948350 | 0.1 | 1311.4 | 0.19825 | 34 | 0.501 | 133000 | 64.2 | 148000 | 57800 | 120000 | 0.101 | 134 | 0.0135 | 34 | 0.501 | 240390 | 61.69 | 273050 | 114020 | 211630 | 0.101 | 241.6 | 0.024284 | 34 | 0.501 | 233880 | 61.8 | 265370 | 110520 | 206120 | 0.101 | 235.06 | 0.023627 | 34 | 0.501 | 546620 | 54 | 675660 | 321300 | 442220 | 0.101 | 549.37 | 0.05522 | 34 | 0.501 | 1496700 | 44.86 | 2121700 | 1060800 | 1055800 | 0.101 | 1504.2 | 0.1512 | 34 | 0.501 | 92500 | 61.1 | 106000 | 44800 | 80900 | 0.1 | 92.5 | 0.0093 | 34 | 0.501 | 206770 | 58.91 | 241450 | 106760 | 177080 | 0.101 | 208.87 | 0.031574 | 34 | 0.501 | 203970 | 59.01 | 237930 | 105030 | 174850 | 0.101 | 206.08 | 0.031153 | 34 | 0.501 | 510630 | 53.22 | 637560 | 305750 | 408970 | 0.101 | 515.22 | 0.077885 | 34 | 0.501 | 1415900 | 44.77 | 2010600 | 1005200 | 997170 | 0.1 | 1417.5 | 0.21428
34 | 0.631 | 214000 | 61.1 | 245000 | 104000 | 187000 | 0.101 | 217 | 0.0218 | 34 | 0.631 | 300950 | 60.47 | 345870 | 148320 | 261860 | 0.101 | 304.03 | 0.04596 | 34 | 0.631 | 303850 | 60.51 | 349090 | 149600 | 264470 | 0.101 | 306.94 | 0.0464 | 34 | 0.631 | 751280 | 52.11 | 952010 | 461430 | 592880 | 0.101 | 755.08 | 0.075898 | 34 | 0.631 | 1668900 | 45.1 | 2356000 | 1178000 | 1182200 | 0.101 | 1677.3 | 0.16859 | 34 | 0.631 | 158000 | 61.9 | 179000 | 74500 | 140000 | 0.1 | 158 | 0.0159 | 34 | 0.631 | 239600 | 61.18 | 273470 | 115490 | 209930 | 0.101 | 242.52 | 0.036662 | 34 | 0.631 | 239270 | 60.89 | 273880 | 116420 | 209040 | 0.101 | 242.16 | 0.036608 | 34 | 0.631 | 609990 | 52.96 | 764170 | 367420 | 486920 | 0.101 | 614.95 | 0.092962 | 34 | 0.631 | 1473900 | 45.85 | 2054000 | 1026500 | 1057600 | 0.1 | 1476.7 | 0.22323 | 34 | 0.631 | 157000 | 63.6 | 175000 | 69600 | 140000 | 0.101 | 158 | 0.0159 | 34 | 0.631 | 281330 | 61.09 | 321370 | 135980 | 246280 | 0.101 | 282.75 | 0.028421 | 34 | 0.631 | 273940 | 61.19 | 312630 | 132000 | 240040 | 0.101 | 275.33 | 0.027675 | 34 | 0.631 | 628450 | 53.34 | 783400 | 375210 | 504150 | 0.101 | 631.63 | 0.063489 | 34 | 0.631 | 1679200 | 44.29 | 2404700 | 1202000 | 1172500 | 0.101 | 1687.6 | 0.16963 | 34 | 0.631 | 108000 | 60.9 | 124000 | 52800 | 94700 | 0.1 | 108 | 0.0109 | 34 | 0.631 | 240530 | 58.59 | 281840 | 125370 | 205270 | 0.101 | 243.01 | 0.036736 | 34 | 0.631 | 237380 | 58.71 | 277780 | 123290 | 202850 | 0.101 | 239.82 | 0.036253 | 34 | 0.631 | 585330 | 52.73 | 735580 | 354500 | 465780 | 0.101 | 590.25 | 0.089227 | 34 | 0.631 | 1587600 | 44.23 | 2276000 | 1137600 | 1107400 | 0.1 | 1589.3 | 0.24026
34 | 0.794 | 250000 | 60.7 | 287000 | 123000 | 218000 | 0.101 | 253 | 0.0255 | 34 | 0.794 | 351350 | 60.03 | 405570 | 175500 | 304380 | 0.101 | 354.57 | 0.0536 | 34 | 0.794 | 354510 | 60.03 | 409220 | 177080 | 307110 | 0.101 | 357.73 | 0.054077 | 34 | 0.794 | 858150 | 51.6 | 1094900 | 532980 | 672570 | 0.101 | 862.48 | 0.086693 | 34 | 0.794 | 1874200 | 44.54 | 2671800 | 1335700 | 1314600 | 0.101 | 1883.6 | 0.18933 | 34 | 0.794 | 186000 | 61.6 | 211000 | 88400 | 163000 | 0.1 | 186 | 0.0187 | 34 | 0.794 | 280090 | 60.75 | 321030 | 136870 | 244370 | 0.101 | 282.8 | 0.04275 | 34 | 0.794 | 279690 | 60.45 | 321510 | 137940 | 243310 | 0.101 | 282.17 | 0.042655 | 34 | 0.794 | 698290 | 52.48 | 880430 | 425300 | 553830 | 0.101 | 704.01 | 0.10643 | 34 | 0.794 | 1656300 | 45.28 | 2330900 | 1165400 | 1176900 | 0.1 | 1659.6 | 0.25088 | 34 | 0.794 | 184000 | 63.1 | 207000 | 83400 | 164000 | 0.101 | 185 | 0.0187 | 34 | 0.794 | 328560 | 60.5 | 377520 | 161810 | 285960 | 0.101 | 330.21 | 0.033192 | 34 | 0.794 | 320530 | 60.6 | 367900 | 157330 | 279260 | 0.101 | 322.14 | 0.03238 | 34 | 0.794 | 720670 | 52.71 | 905840 | 436610 | 573360 | 0.101 | 724.32 | 0.072806 | 34 | 0.794 | 1881200 | 43.71 | 2722400 | 1359800 | 1299900 | 0.101 | 1890.7 | 0.19004 | 34 | 0.794 | 127000 | 60.7 | 145000 | 62000 | 111000 | 0.1 | 127 | 0.0127 | 34 | 0.794 | 279460 | 58.31 | 328430 | 146810 | 237790 | 0.101 | 282.01 | 0.042631 | 34 | 0.794 | 275850 | 58.42 | 323820 | 144470 | 235000 | 0.101 | 278.52 | 0.042103 | 34 | 0.794 | 669930 | 52.29 | 846820 | 409770 | 529990 | 0.101 | 675.43 | 0.1021 | 34 | 0.794 | 1776900 | 43.79 | 2567800 | 1282700 | 1229600 | 0.1 | 1779.5 | 0.26901
34 | 1 | 292000 | 60.3 | 337000 | 145000 | 254000 | 0.101 | 294 | 0.0296 | 34 | 1 | 409620 | 59.57 | 475070 | 207480 | 353180 | 0.1 | 411.43 | 0.062195 | 34 | 1 | 413480 | 59.57 | 479540 | 209430 | 356520 | 0.1 | 415.43 | 0.062801 | 34 | 1 | 980030 | 51.09 | 1259500 | 615590 | 762560 | 0.101 | 984.97 | 0.099005 | 34 | 1 | 2102300 | 43.99 | 3027100 | 1512600 | 1460000 | 0.101 | 2112.8 | 0.21237 | 34 | 1 | 218000 | 61.2 | 248000 | 105000 | 191000 | 0.1 | 218 | 0.0219 | 34 | 1 | 327360 | 60.3 | 376880 | 162210 | 284350 | 0.101 | 329.59 | 0.049824 | 34 | 1 | 326400 | 60.01 | 376850 | 163150 | 282700 | 0.101 | 328.54 | 0.049665 | 34 | 1 | 798270 | 51.99 | 1013200 | 491620 | 628920 | 0.101 | 802.35 | 0.12129 | 34 | 1 | 1858600 | 44.76 | 2639700 | 1319800 | 1308600 | 0.1 | 1861.9 | 0.28146 | 34 | 1 | 216000 | 62.5 | 244000 | 100000 | 192000 | 0.1 | 217 | 0.0219 | 34 | 1 | 383290 | 59.92 | 442960 | 192130 | 331660 | 0.101 | 385.22 | 0.038721 | 34 | 1 | 374200 | 60.01 | 432060 | 187060 | 324080 | 0.101 | 376.08 | 0.037802 | 34 | 1 | 824900 | 52.16 | 1044600 | 506090 | 651400 | 0.101 | 829.06 | 0.083333 | 34 | 1 | 2104500 | 43.17 | 3075800 | 1534800 | 1440000 | 0.101 | 2115.1 | 0.21261 | 34 | 1 | 148000 | 60.5 | 170000 | 73000 | 129000 | 0.1 | 148 | 0.0149 | 34 | 1 | 324690 | 58.02 | 382790 | 171980 | 275400 | 0.101 | 326.81 | 0.049404 | 34 | 1 | 320700 | 58.13 | 377640 | 169340 | 272340 | 0.101 | 322.68 | 0.048779 | 34 | 1 | 765520 | 51.8 | 974090 | 473380 | 601600 | 0.101 | 769.57 | 0.11634 | 34 | 1 | 1986400 | 43.26 | 2898400 | 1446600 | 1361400 | 0.1 | 1988.9 | 0.30066
34 | 1.26 | 341000 | 59.9 | 395000 | 171000 | 295000 | 0.101 | 343 | 0.0346 | 34 | 1.26 | 476920 | 59.09 | 555860 | 244980 | 409190 | 0.101 | 479.65 | 0.072508 | 34 | 1.26 | 481550 | 59.13 | 561020 | 247070 | 413330 | 0.101 | 484.08 | 0.073179 | 34 | 1.26 | 1116800 | 50.59 | 1445500 | 709070 | 862860 | 0.101 | 1122.4 | 0.11282 | 34 | 1.26 | 2350500 | 43.47 | 3416300 | 1705700 | 1617200 | 0.101 | 2362.3 | 0.23745 | 34 | 1.26 | 255000 | 60.9 | 291000 | 124000 | 223000 | 0.1 | 255 | 0.0256 | 34 | 1.26 | 381980 | 59.86 | 441680 | 191780 | 330340 | 0.101 | 384.51 | 0.058126 | 34 | 1.26 | 380670 | 59.55 | 441560 | 192890 | 328180 | 0.101 | 383.13 | 0.057918 | 34 | 1.26 | 911800 | 51.49 | 1165200 | 567720 | 713500 | 0.1 | 915.64 | 0.13842 | 34 | 1.26 | 2083000 | 44.22 | 2986500 | 1492700 | 1452800 | 0.1 | 2084.3 | 0.31509 | 34 | 1.26 | 254000 | 61.9 | 288000 | 119000 | 224000 | 0.101 | 256 | 0.0258 | 34 | 1.26 | 446340 | 59.34 | 518890 | 227620 | 383940 | 0.101 | 448.58 | 0.04509 | 34 | 1.26 | 436080 | 59.43 | 506460 | 221770 | 375480 | 0.101 | 438.27 | 0.044053 | 34 | 1.26 | 942420 | 51.57 | 1203000 | 585760 | 738270 | 0.101 | 947.18 | 0.095207 | 34 | 1.26 | 2349400 | 42.62 | 3469700 | 1728800 | 1590800 | 0.101 | 2361.2 | 0.23734 | 34 | 1.26 | 173000 | 60.3 | 200000 | 85800 | 151000 | 0.1 | 173 | 0.0174 | 34 | 1.26 | 376860 | 57.7 | 445820 | 201350 | 318560 | 0.101 | 378.92 | 0.057281 | 34 | 1.26 | 372330 | 57.81 | 439960 | 198360 | 315090 | 0.101 | 374.4 | 0.056599 | 34 | 1.26 | 874290 | 51.34 | 1119600 | 546170 | 682700 | 0.1 | 877.9 | 0.13271 | 34 | 1.26 | 2217900 | 42.76 | 3266900 | 1628400 | 1505700 | 0.1 | 2218.9 | 0.33543
34 | 1.58 | 398000 | 59.4 | 462000 | 202000 | 342000 | 0.101 | 400 | 0.0403 | 34 | 1.58 | 554750 | 58.62 | 649780 | 288850 | 473620 | 0.101 | 557.7 | 0.084307 | 34 | 1.58 | 559870 | 58.65 | 655550 | 291250 | 478150 | 0.1 | 562.43 | 0.085023 | 34 | 1.58 | 1270800 | 50.08 | 1656900 | 815460 | 974620 | 0.101 | 1277.2 | 0.12838 | 34 | 1.58 | 2626100 | 42.94 | 3855200 | 1922600 | 1788900 | 0.101 | 2639.3 | 0.26529 | 34 | 1.58 | 298000 | 60.5 | 342000 | 146000 | 259000 | 0.1 | 298 | 0.0299 | 34 | 1.58 | 445160 | 59.42 | 517100 | 226500 | 383230 | 0.1 | 447.14 | 0.067594 | 34 | 1.58 | 443370 | 59.11 | 516650 | 227610 | 380490 | 0.1 | 445.21 | 0.067303 | 34 | 1.58 | 1039500 | 51.01 | 1337400 | 654010 | 808010 | 0.1 | 1044 | 0.15781 | 34 | 1.58 | 2330700 | 43.69 | 3373900 | 1685200 | 1610000 | 0.1 | 2332.3 | 0.35257 | 34 | 1.58 | 297000 | 61.4 | 339000 | 142000 | 261000 | 0.101 | 299 | 0.0302 | 34 | 1.58 | 519120 | 58.76 | 607130 | 269200 | 443860 | 0.101 | 521.72 | 0.052442 | 34 | 1.58 | 507510 | 58.86 | 592980 | 262480 | 434370 | 0.101 | 510.08 | 0.051271 | 34 | 1.58 | 1074900 | 51 | 1383200 | 676480 | 835340 | 0.101 | 1080.3 | 0.10859 | 34 | 1.58 | 2618500 | 42.12 | 3904400 | 1942300 | 1756100 | 0.101 | 2631.7 | 0.26453 | 34 | 1.58 | 203000 | 60.1 | 234000 | 101000 | 176000 | 0.1 | 203 | 0.0204 | 34 | 1.58 | 436840 | 57.36 | 518740 | 235580 | 367870 | 0.1 | 438.55 | 0.066296 | 34 | 1.58 | 431820 | 57.47 | 512160 | 232190 | 364080 | 0.1 | 433.64 | 0.065554 | 34 | 1.58 | 996480 | 50.86 | 1284800 | 629020 | 772850 | 0.1 | 1000.8 | 0.15129 | 34 | 1.58 | 2472500 | 42.28 | 3675500 | 1829500 | 1663200 | 0.1 | 2473.3 | 0.37388
34 | 2 | 463000 | 59 | 540000 | 238000 | 397000 | 0.101 | 465 | 0.0469 | 34 | 2 | 644400 | 58.13 | 758770 | 340220 | 547270 | 0.1 | 647.18 | 0.097834 | 34 | 2 | 650850 | 58.14 | 766260 | 343500 | 552820 | 0.1 | 653.89 | 0.098849 | 34 | 2 | 1444400 | 49.58 | 1897300 | 936530 | 1099600 | 0.101 | 1451.7 | 0.14592 | 34 | 2 | 2929300 | 42.4 | 4344100 | 2163100 | 1975300 | 0.101 | 2944.1 | 0.29593 | 34 | 2 | 348000 | 60.2 | 401000 | 173000 | 302000 | 0.1 | 348 | 0.035 | 34 | 2 | 518070 | 58.96 | 604670 | 267160 | 443880 | 0.101 | 521.2 | 0.07879 | 34 | 2 | 515540 | 58.65 | 603640 | 268180 | 440290 | 0.101 | 518.7 | 0.078412 | 34 | 2 | 1184000 | 50.53 | 1533800 | 752660 | 913940 | 0.1 | 1186.6 | 0.17938 | 34 | 2 | 2604900 | 43.16 | 3807900 | 1900000 | 1781900 | 0.0999 | 2603.5 | 0.39358 | 34 | 2 | 347000 | 60.8 | 398000 | 169000 | 303000 | 0.101 | 350 | 0.0353 | 34 | 2 | 602860 | 58.2 | 709370 | 317720 | 512350 | 0.101 | 605.9 | 0.060902 | 34 | 2 | 589670 | 58.28 | 693180 | 309990 | 501610 | 0.101 | 592.63 | 0.059569 | 34 | 2 | 1224100 | 50.46 | 1587300 | 779290 | 943940 | 0.101 | 1230.2 | 0.12366 | 34 | 2 | 2913700 | 41.59 | 4389700 | 2179300 | 1934000 | 0.101 | 2928.4 | 0.29435 | 34 | 2 | 236000 | 59.9 | 273000 | 119000 | 205000 | 0.1 | 236 | 0.0238 | 34 | 2 | 505880 | 57.01 | 603140 | 275470 | 424300 | 0.101 | 508.6 | 0.076885 | 34 | 2 | 500360 | 57.13 | 595710 | 271540 | 420270 | 0.101 | 502.97 | 0.076033 | 34 | 2 | 1135500 | 50.38 | 1474200 | 724140 | 874610 | 0.1 | 1137.5 | 0.17196 | 34 | 2 | 2753200 | 41.78 | 4131900 | 2052900 | 1834500 | 0.0999 | 2750.5 | 0.41579
34 | 2.51 | 538000 | 58.6 | 631000 | 281000 | 459000 | 0.101 | 541 | 0.0545 | 34 | 2.51 | 747710 | 57.63 | 885230 | 400260 | 631560 | 0.101 | 754.75 | 0.1141 | 34 | 2.51 | 754840 | 57.67 | 893310 | 403670 | 637840 | 0.1 | 758 | 0.11459 | 34 | 2.51 | 1639500 | 49.08 | 2169600 | 1073800 | 1238900 | 0.101 | 1647.7 | 0.16562 | 34 | 2.51 | 3262300 | 41.89 | 4885800 | 2428500 | 2178300 | 0.101 | 3278.8 | 0.32957 | 34 | 2.51 | 406000 | 59.8 | 469000 | 204000 | 351000 | 0.1 | 406 | 0.0408 | 34 | 2.51 | 602380 | 58.5 | 706500 | 314750 | 513610 | 0.1 | 605.38 | 0.091515 | 34 | 2.51 | 599000 | 58.19 | 704830 | 315690 | 509060 | 0.1 | 601.86 | 0.090983 | 34 | 2.51 | 1346800 | 50.05 | 1756800 | 864810 | 1032400 | 0.1 | 1351.5 | 0.2043 | 34 | 2.51 | 2905600 | 42.66 | 4287700 | 2136700 | 1969100 | 0.1 | 2908.5 | 0.43967 | 34 | 2.51 | 406000 | 60.3 | 467000 | 201000 | 352000 | 0.101 | 408 | 0.0412 | 34 | 2.51 | 699280 | 57.62 | 828010 | 374470 | 590570 | 0.101 | 702.8 | 0.070643 | 34 | 2.51 | 684040 | 57.72 | 809110 | 365350 | 578300 | 0.101 | 687.49 | 0.069104 | 34 | 2.51 | 1392300 | 49.9 | 1820100 | 896770 | 1065000 | 0.101 | 1399.3 | 0.14065 | 34 | 2.51 | 3239300 | 41.09 | 4929100 | 2441600 | 2128800 | 0.101 | 3255.6 | 0.32724 | 34 | 2.51 | 276000 | 59.7 | 319000 | 139000 | 238000 | 0.1 | 276 | 0.0277 | 34 | 2.51 | 585440 | 56.65 | 700820 | 321810 | 489060 | 0.1 | 587.97 | 0.088883 | 34 | 2.51 | 579110 | 56.78 | 692210 | 317240 | 484480 | 0.1 | 581.74 | 0.087942 | 34 | 2.51 | 1290600 | 49.93 | 1686400 | 830710 | 987660 | 0.1 | 1295.6 | 0.19586 | 34 | 2.51 | 3061000 | 41.33 | 4635100 | 2298500 | 2021400 | 0.1 | 3063.4 | 0.46309
34 | 3.16 | 625000 | 58.1 | 737000 | 330000 | 531000 | 0.1 | 628 | 0.0633 | 34 | 3.16 | 866430 | 57.15 | 1031300 | 469950 | 727900 | 0.101 | 872.92 | 0.13196 | 34 | 3.16 | 875050 | 57.17 | 1041400 | 474440 | 735270 | 0.101 | 882.17 | 0.13336 | 34 | 3.16 | 1857800 | 48.57 | 2477800 | 1229300 | 1392900 | 0.101 | 1867.1 | 0.18768 | 34 | 3.16 | 3629800 | 41.4 | 5489200 | 2722900 | 2400300 | 0.101 | 3648.2 | 0.3667 | 34 | 3.16 | 473000 | 59.4 | 549000 | 241000 | 407000 | 0.1 | 473 | 0.0475 | 34 | 3.16 | 699580 | 58.03 | 824640 | 370390 | 593480 | 0.101 | 703.18 | 0.1063 | 34 | 3.16 | 695020 | 57.71 | 822180 | 371300 | 587530 | 0.1 | 698.35 | 0.10557 | 34 | 3.16 | 1530700 | 49.56 | 2011200 | 992890 | 1165000 | 0.1 | 1533.9 | 0.23187 | 34 | 3.16 | 3238800 | 42.18 | 4823800 | 2400200 | 2174600 | 0.1 | 3237.7 | 0.48944 | 34 | 3.16 | 473000 | 59.7 | 548000 | 238000 | 409000 | 0.101 | 476 | 0.0479 | 34 | 3.16 | 810040 | 57.05 | 965280 | 440550 | 679760 | 0.101 | 814.13 | 0.081833 | 34 | 3.16 | 792360 | 57.14 | 943250 | 429880 | 665610 | 0.101 | 796.37 | 0.080047 | 34 | 3.16 | 1581000 | 49.35 | 2083700 | 1029800 | 1199600 | 0.101 | 1589 | 0.15972 | 34 | 3.16 | 3595000 | 40.61 | 5523500 | 2729300 | 2339800 | 0.101 | 3613.1 | 0.36318 | 34 | 3.16 | 322000 | 59.4 | 373000 | 163000 | 277000 | 0.1 | 322 | 0.0323 | 34 | 3.16 | 677210 | 56.26 | 814340 | 376110 | 563160 | 0.101 | 683.23 | 0.10328 | 34 | 3.16 | 669780 | 56.4 | 804160 | 370680 | 557860 | 0.101 | 675.98 | 0.10219 | 34 | 3.16 | 1466200 | 49.46 | 1929300 | 952990 | 1114300 | 0.1 | 1469.7 | 0.22217 | 34 | 3.16 | 3401100 | 40.88 | 5197200 | 2571700 | 2225700 | 0.0999 | 3399.1 | 0.51385
34 | 3.98 | 726000 | 57.7 | 859000 | 388000 | 613000 | 0.101 | 732 | 0.0738 | 34 | 3.98 | 1002500 | 56.61 | 1200600 | 551640 | 837060 | 0.101 | 1009.4 | 0.15259 | 34 | 3.98 | 1012300 | 56.67 | 1211600 | 556260 | 845740 | 0.101 | 1019.8 | 0.15416 | 34 | 3.98 | 2102500 | 48.07 | 2825900 | 1404800 | 1564300 | 0.101 | 2113.1 | 0.2124 | 34 | 3.98 | 4031900 | 40.9 | 6158400 | 3047700 | 2639600 | 0.101 | 4052.1 | 0.4073 | 34 | 3.98 | 551000 | 59 | 642000 | 283000 | 472000 | 0.1 | 551 | 0.0554 | 34 | 3.98 | 811440 | 57.54 | 961660 | 435480 | 684680 | 0.1 | 813.7 | 0.12301 | 34 | 3.98 | 805770 | 57.25 | 958030 | 435860 | 677710 | 0.101 | 811.55 | 0.12268 | 34 | 3.98 | 1736500 | 49.08 | 2298300 | 1137500 | 1312100 | 0.1 | 1740.4 | 0.26309 | 34 | 3.98 | 3603900 | 41.67 | 5420600 | 2692000 | 2396100 | 0.1 | 3604.4 | 0.54488 | 34 | 3.98 | 551000 | 59.2 | 642000 | 282000 | 473000 | 0.1 | 553 | 0.0558 | 34 | 3.98 | 936740 | 56.48 | 1123600 | 517330 | 780920 | 0.101 | 941.48 | 0.094633 | 34 | 3.98 | 916820 | 56.57 | 1098600 | 505130 | 765120 | 0.101 | 921.44 | 0.092619 | 34 | 3.98 | 1792600 | 48.82 | 2381800 | 1180300 | 1349200 | 0.101 | 1801.7 | 0.1811 | 34 | 3.98 | 3985900 | 40.12 | 6185700 | 3048100 | 2568400 | 0.101 | 4006 | 0.40267 | 34 | 3.98 | 375000 | 59.2 | 436000 | 192000 | 322000 | 0.1 | 375 | 0.0377 | 34 | 3.98 | 782020 | 55.87 | 944790 | 438830 | 647300 | 0.101 | 788.12 | 0.11914 | 34 | 3.98 | 774060 | 56 | 933730 | 432890 | 641700 | 0.101 | 780.08 | 0.11792 | 34 | 3.98 | 1663400 | 48.98 | 2204800 | 1091800 | 1255000 | 0.1 | 1667 | 0.252 | 34 | 3.98 | 3772500 | 40.41 | 5820000 | 2872700 | 2445300 | 0.1 | 3771.4 | 0.57013
34 | 5.01 | 841000 | 57.2 | 1000000 | 455000 | 707000 | 0.101 | 846 | 0.0853 | 34 | 5.01 | 1158100 | 56.09 | 1395400 | 646040 | 961150 | 0.101 | 1165.4 | 0.17617 | 34 | 5.01 | 1170000 | 56.16 | 1408600 | 651480 | 971840 | 0.101 | 1177.2 | 0.17796 | 34 | 5.01 | 2376500 | 47.57 | 3219600 | 1603300 | 1754300 | 0.101 | 2388.5 | 0.24009 | 34 | 5.01 | 4473600 | 40.41 | 6900600 | 3406200 | 2900300 | 0.101 | 4496.2 | 0.45194 | 34 | 5.01 | 641000 | 58.6 | 750000 | 334000 | 547000 | 0.1 | 641 | 0.0644 | 34 | 5.01 | 939920 | 57.04 | 1120300 | 511420 | 788600 | 0.101 | 946.71 | 0.14311 | 34 | 5.01 | 932480 | 56.74 | 1115200 | 511420 | 779720 | 0.101 | 938.48 | 0.14187 | 34 | 5.01 | 1967000 | 48.56 | 2623700 | 1301700 | 1474600 | 0.1 | 1971.7 | 0.29807 | 34 | 5.01 | 4007600 | 41.16 | 6088700 | 3017100 | 2637800 | 0.1 | 4007.2 | 0.60578 | 34 | 5.01 | 641000 | 58.7 | 750000 | 333000 | 547000 | 0.101 | 647 | 0.0652 | 34 | 5.01 | 1081900 | 55.9 | 1306500 | 606490 | 895880 | 0.101 | 1087.3 | 0.10929 | 34 | 5.01 | 1058700 | 55.99 | 1277200 | 592180 | 877630 | 0.101 | 1064.1 | 0.10696 | 34 | 5.01 | 2029500 | 48.28 | 2719200 | 1350700 | 1514800 | 0.101 | 2039.8 | 0.20503 | 34 | 5.01 | 4412300 | 39.66 | 6913400 | 3396800 | 2816100 | 0.101 | 4434.6 | 0.44575 | 34 | 5.01 | 436000 | 58.9 | 509000 | 225000 | 374000 | 0.1 | 436 | 0.0439 | 34 | 5.01 | 902600 | 55.5 | 1095200 | 511250 | 743850 | 0.101 | 908.12 | 0.13728 | 34 | 5.01 | 893310 | 55.62 | 1082400 | 504470 | 737230 | 0.101 | 899.53 | 0.13598 | 34 | 5.01 | 1883800 | 48.46 | 2516700 | 1249200 | 1410000 | 0.1 | 1888.9 | 0.28555 | 34 | 5.01 | 4178700 | 39.97 | 6505200 | 3202600 | 2684200 | 0.1 | 4176.9 | 0.63142
34 | 6.31 | 974000 | 56.7 | 1160000 | 534000 | 814000 | 0.1 | 978 | 0.0986 | 34 | 6.31 | 1337500 | 55.56 | 1621600 | 756300 | 1103100 | 0.1 | 1342.8 | 0.20298 | 34 | 6.31 | 1350500 | 55.61 | 1636500 | 762810 | 1114400 | 0.101 | 1357.8 | 0.20526 | 34 | 6.31 | 2681800 | 47.07 | 3662500 | 1826500 | 1963700 | 0.101 | 2695.4 | 0.27093 | 34 | 6.31 | 4956900 | 39.94 | 7721000 | 3800500 | 3182300 | 0.101 | 4981.9 | 0.50076 | 34 | 6.31 | 744000 | 58.2 | 876000 | 392000 | 633000 | 0.1 | 744 | 0.0748 | 34 | 6.31 | 1087500 | 56.53 | 1303800 | 599810 | 907190 | 0.101 | 1093.5 | 0.1653 | 34 | 6.31 | 1078000 | 56.22 | 1297000 | 599430 | 895960 | 0.101 | 1084.5 | 0.16394 | 34 | 6.31 | 2227000 | 48.09 | 2992300 | 1487500 | 1657400 | 0.1 | 2229.5 | 0.33703 | 34 | 6.31 | 4448600 | 40.72 | 6819800 | 3371800 | 2901800 | 0.1 | 4446.8 | 0.67223 | 34 | 6.31 | 744000 | 58.1 | 877000 | 393000 | 632000 | 0.101 | 749 | 0.0755 | 34 | 6.31 | 1247600 | 55.32 | 1517100 | 709870 | 1026000 | 0.101 | 1253.9 | 0.12604 | 34 | 6.31 | 1221200 | 55.42 | 1483300 | 693170 | 1005400 | 0.101 | 1227.3 | 0.12337 | 34 | 6.31 | 2294600 | 47.75 | 3099800 | 1542800 | 1698500 | 0.101 | 2306.2 | 0.23181 | 34 | 6.31 | 4880100 | 39.2 | 7721400 | 3781800 | 3084300 | 0.101 | 4904.6 | 0.49299 | 34 | 6.31 | 507000 | 58.6 | 594000 | 264000 | 433000 | 0.1 | 507 | 0.051 | 34 | 6.31 | 1039800 | 55.04 | 1268900 | 595900 | 852160 | 0.101 | 1046.2 | 0.15815 | 34 | 6.31 | 1029900 | 55.14 | 1255100 | 588640 | 845120 | 0.101 | 1036.2 | 0.15664 | 34 | 6.31 | 2131800 | 48.01 | 2868100 | 1426100 | 1584500 | 0.1 | 2134.6 | 0.32269 | 34 | 6.31 | 4625500 | 39.53 | 7266800 | 3567400 | 2944300 | 0.0999 | 4621.8 | 0.69868
34 | 7.94 | 1130000 | 56.3 | 1350000 | 625000 | 936000 | 0.1 | 1130 | 0.114 | 34 | 7.94 | 1541400 | 55.02 | 1881200 | 883660 | 1262900 | 0.1 | 1545.3 | 0.23361 | 34 | 7.94 | 1556500 | 55.07 | 1898600 | 891290 | 1276000 | 0.1 | 1561.8 | 0.2361 | 34 | 7.94 | 3023800 | 46.57 | 4163600 | 2078700 | 2196000 | 0.101 | 3039 | 0.30547 | 34 | 7.94 | 5485500 | 39.47 | 8629100 | 4234500 | 3487100 | 0.101 | 5513.1 | 0.55416 | 34 | 7.94 | 864000 | 57.8 | 1020000 | 461000 | 731000 | 0.1 | 864 | 0.0868 | 34 | 7.94 | 1256600 | 56.01 | 1515700 | 702590 | 1041900 | 0.1 | 1260.9 | 0.19061 | 34 | 7.94 | 1244500 | 55.7 | 1506400 | 701230 | 1028100 | 0.1 | 1249.8 | 0.18893 | 34 | 7.94 | 2516000 | 47.61 | 3406600 | 1696300 | 1858200 | 0.1 | 2518.6 | 0.38074 | 34 | 7.94 | 4930600 | 40.24 | 7632100 | 3763600 | 3185300 | 0.1 | 4929.9 | 0.74526 | 34 | 7.94 | 863000 | 57.6 | 1020000 | 463000 | 729000 | 0.1 | 867 | 0.0874 | 34 | 7.94 | 1436500 | 54.74 | 1759200 | 829230 | 1173000 | 0.101 | 1443.7 | 0.14512 | 34 | 7.94 | 1406700 | 54.83 | 1720900 | 810290 | 1149900 | 0.101 | 1413.8 | 0.14211 | 34 | 7.94 | 2591300 | 47.22 | 3530500 | 1760000 | 1901900 | 0.101 | 2604.4 | 0.26178 | 34 | 7.94 | 5391200 | 38.76 | 8612100 | 4204200 | 3374900 | 0.101 | 5418.5 | 0.54464 | 34 | 7.94 | 590000 | 58.3 | 694000 | 310000 | 502000 | 0.1 | 590 | 0.0593 | 34 | 7.94 | 1197300 | 54.61 | 1468700 | 693450 | 976010 | 0.1 | 1201.2 | 0.18158 | 34 | 7.94 | 1186400 | 54.72 | 1453300 | 685180 | 968530 | 0.1 | 1190.6 | 0.17998 | 34 | 7.94 | 2408500 | 47.54 | 3264600 | 1625900 | 1776900 | 0.1 | 2410.9 | 0.36445 | 34 | 7.94 | 5113000 | 39.08 | 8111100 | 3969200 | 3223100 | 0.1 | 5111.8 | 0.77276
34 | 10 | 1300000 | 55.7 | 1570000 | 732000 | 1070000 | 0.1 | 1300 | 0.131 | 34 | 10 | 1773500 | 54.48 | 2179100 | 1030500 | 1443400 | 0.1 | 1774.1 | 0.26819 | 34 | 10 | 1791200 | 54.53 | 2199300 | 1039400 | 1458800 | 0.1 | 1792.8 | 0.27101 | 34 | 10 | 3404200 | 46.08 | 4726300 | 2361500 | 2451900 | 0.101 | 3421.4 | 0.3439 | 34 | 10 | 6062900 | 39.01 | 9631500 | 4711000 | 3816500 | 0.101 | 6093.3 | 0.61248 | 34 | 10 | 1000000 | 57.3 | 1190000 | 541000 | 843000 | 0.1 | 1000 | 0.101 | 34 | 10 | 1449800 | 55.48 | 1759500 | 821520 | 1194600 | 0.1 | 1450.8 | 0.21932 | 34 | 10 | 1434600 | 55.17 | 1747800 | 819440 | 1177500 | 0.1 | 1436.3 | 0.21713 | 34 | 10 | 2840700 | 47.11 | 3877100 | 1933300 | 2081400 | 0.1 | 2840.1 | 0.42935 | 34 | 10 | 5461100 | 39.78 | 8534600 | 4196700 | 3494400 | 0.1 | 5463.1 | 0.82586 | 34 | 10 | 1000000 | 57 | 1190000 | 544000 | 839000 | 0.1 | 1000 | 0.101 | 34 | 10 | 1651800 | 54.15 | 2037800 | 967340 | 1338900 | 0.101 | 1660.2 | 0.16687 | 34 | 10 | 1617800 | 54.24 | 1993600 | 945380 | 1312800 | 0.101 | 1625.9 | 0.16343 | 34 | 10 | 2921600 | 46.7 | 4014700 | 2003900 | 2126100 | 0.101 | 2936.3 | 0.29515 | 34 | 10 | 5947900 | 38.32 | 9592600 | 4666500 | 3688000 | 0.101 | 5977.9 | 0.60087 | 34 | 10 | 685000 | 58 | 808000 | 364000 | 581000 | 0.1 | 685 | 0.0689 | 34 | 10 | 1376800 | 54.15 | 1698500 | 806250 | 1116000 | 0.1 | 1378.5 | 0.20839 | 34 | 10 | 1364400 | 54.29 | 1680400 | 796400 | 1107900 | 0.1 | 1366.5 | 0.20657 | 34 | 10 | 2720800 | 47.02 | 3718900 | 1854800 | 1990600 | 0.1 | 2720.4 | 0.41125 | 34 | 10 | 5644800 | 38.68 | 9032900 | 4406800 | 3527600 | 0.0999 | 5639.4 | 0.85251
34 | 12.6 | 1500000 | 55.2 | 1820000 | 855000 | 1230000 | 0.1 | 1500 | 0.151 | 34 | 12.6 | 2038400 | 53.91 | 2522400 | 1200600 | 1647300 | 0.1 | 2038.3 | 0.30813 | 34 | 12.6 | 2059000 | 53.97 | 2546000 | 1211100 | 1665200 | 0.1 | 2059 | 0.31126 | 34 | 12.6 | 3827600 | 45.58 | 5359200 | 2679100 | 2733700 | 0.101 | 3846.9 | 0.38667 | 34 | 12.6 | 6695600 | 38.56 | 10742000 | 5235700 | 4173500 | 0.101 | 6729.4 | 0.67641 | 34 | 12.6 | 1160000 | 56.8 | 1390000 | 634000 | 971000 | 0.1 | 1160 | 0.117 | 34 | 12.6 | 1670700 | 54.94 | 2041100 | 959770 | 1367500 | 0.1 | 1670.6 | 0.25255 | 34 | 12.6 | 1651900 | 54.65 | 2025300 | 955740 | 1347300 | 0.1 | 1652.3 | 0.24978 | 34 | 12.6 | 3203100 | 46.61 | 4407500 | 2200300 | 2327800 | 0.1 | 3203.1 | 0.48421 | 34 | 12.6 | 6041400 | 39.32 | 9534200 | 4673700 | 3828100 | 0.1 | 6041.9 | 0.91335 | 34 | 12.6 | 1160000 | 56.5 | 1390000 | 639000 | 965000 | 0.1 | 1160 | 0.117 | 34 | 12.6 | 1896400 | 53.56 | 2357300 | 1126400 | 1525700 | 0.101 | 1906 | 0.19158 | 34 | 12.6 | 1857300 | 53.65 | 2306000 | 1100800 | 1496000 | 0.101 | 1866.6 | 0.18763 | 34 | 12.6 | 3290200 | 46.18 | 4560300 | 2278200 | 2373800 | 0.101 | 3306.7 | 0.33238 | 34 | 12.6 | 6555200 | 37.9 | 10672000 | 5172900 | 4026300 | 0.101 | 6588.2 | 0.66222 | 34 | 12.6 | 795000 | 57.6 | 942000 | 426000 | 671000 | 0.1 | 795 | 0.0799 | 34 | 12.6 | 1580900 | 53.7 | 1961700 | 935990 | 1274000 | 0.1 | 1581.4 | 0.23906 | 34 | 12.6 | 1567100 | 53.83 | 1941200 | 924810 | 1265100 | 0.1 | 1567.5 | 0.23697 | 34 | 12.6 | 3065200 | 46.56 | 4221500 | 2107600 | 2225600 | 0.1 | 3066.6 | 0.46357 | 34 | 12.6 | 6230200 | 38.26 | 10062000 | 4892200 | 3857800 | 0.1 | 6230 | 0.94179
34 | 15.8 | 1730000 | 54.7 | 2120000 | 998000 | 1410000 | 0.0999 | 1720 | 0.174 | 34 | 15.8 | 2339100 | 53.34 | 2915800 | 1396500 | 1876500 | 0.0999 | 2337.5 | 0.35336 | 34 | 15.8 | 2363800 | 53.38 | 2944900 | 1409800 | 1897300 | 0.0999 | 2362 | 0.35707 | 34 | 15.8 | 4298200 | 45.08 | 6070200 | 3035100 | 3043500 | 0.101 | 4319.8 | 0.43421 | 34 | 15.8 | 7383600 | 38.12 | 11961000 | 5808900 | 4557800 | 0.101 | 7420.8 | 0.74591 | 34 | 15.8 | 1340000 | 56.4 | 1610000 | 743000 | 1120000 | 0.1 | 1340 | 0.135 | 34 | 15.8 | 1922100 | 54.39 | 2364100 | 1119100 | 1562700 | 0.0999 | 1920.5 | 0.29032 | 34 | 15.8 | 1899600 | 54.08 | 2345600 | 1114400 | 1538400 | 0.0999 | 1898.3 | 0.28696 | 34 | 15.8 | 3606600 | 46.12 | 5003400 | 2499800 | 2599700 | 0.1 | 3606.1 | 0.54513 | 34 | 15.8 | 6675300 | 38.87 | 10636000 | 5196900 | 4189600 | 0.1 | 6676.9 | 1.0093 | 34 | 15.8 | 1340000 | 55.9 | 1610000 | 750000 | 1110000 | 0.0999 | 1330 | 0.135 | 34 | 15.8 | 2173900 | 52.97 | 2723300 | 1309400 | 1735400 | 0.101 | 2184.9 | 0.21962 | 34 | 15.8 | 2129700 | 53.06 | 2664600 | 1280000 | 1702100 | 0.101 | 2140.3 | 0.21514 | 34 | 15.8 | 3699500 | 45.66 | 5172300 | 2585500 | 2646100 | 0.101 | 3718.1 | 0.37373 | 34 | 15.8 | 7217900 | 37.48 | 11863000 | 5728100 | 4391700 | 0.101 | 7254.4 | 0.72918 | 34 | 15.8 | 921000 | 57.2 | 1100000 | 499000 | 775000 | 0.1 | 922 | 0.0926 | 34 | 15.8 | 1814100 | 53.21 | 2265200 | 1086400 | 1452800 | 0.1 | 1813.3 | 0.27412 | 34 | 15.8 | 1799100 | 53.35 | 2242400 | 1073900 | 1443400 | 0.0999 | 1798.2 | 0.27183 | 34 | 15.8 | 3451600 | 46.04 | 4794800 | 2395800 | 2484700 | 0.1 | 3450.1 | 0.52156 | 34 | 15.8 | 6866000 | 37.84 | 11193000 | 5422500 | 4211700 | 0.1 | 6864.6 | 1.0377
34 | 20 | 1990000 | 54.2 | 2450000 | 1160000 | 1610000 | 0.0998 | 1980 | 0.2 | 34 | 20 | 2680000 | 52.76 | 3366400 | 1621800 | 2133600 | 0.0999 | 2677.4 | 0.40475 | 34 | 20 | 2708200 | 52.84 | 3398100 | 1635800 | 2158400 | 0.0999 | 2706 | 0.40906 | 34 | 20 | 4820000 | 44.59 | 6866400 | 3432800 | 3383500 | 0.101 | 4844.3 | 0.48693 | 34 | 20 | 8134100 | 37.68 | 13306000 | 6437300 | 4972300 | 0.101 | 8175.1 | 0.82173 | 34 | 20 | 1550000 | 55.9 | 1870000 | 870000 | 1280000 | 0.1 | 1550 | 0.156 | 34 | 20 | 2208900 | 53.83 | 2736200 | 1303600 | 1783100 | 0.0999 | 2205.7 | 0.33343 | 34 | 20 | 2180200 | 53.53 | 2711000 | 1295800 | 1753300 | 0.0999 | 2177.7 | 0.3292 | 34 | 20 | 4055300 | 45.64 | 5671700 | 2835100 | 2899600 | 0.1 | 4055.5 | 0.61307 | 34 | 20 | 7366700 | 38.45 | 11846000 | 5768900 | 4581200 | 0.1 | 7368.8 | 1.1139 | 34 | 20 | 1540000 | 55.3 | 1880000 | 878000 | 1270000 | 0.0998 | 1540 | 0.155 | 34 | 20 | 2488000 | 52.37 | 3141700 | 1519200 | 1970300 | 0.101 | 2500.5 | 0.25134 | 34 | 20 | 2438500 | 52.46 | 3075500 | 1486000 | 1933400 | 0.101 | 2450.7 | 0.24634 | 34 | 20 | 4155100 | 45.15 | 5860500 | 2930200 | 2946000 | 0.101 | 4176 | 0.41975 | 34 | 20 | 7938700 | 37.07 | 13171000 | 6334400 | 4785100 | 0.101 | 7978.7 | 0.80199 | 34 | 20 | 1070000 | 56.8 | 1270000 | 583000 | 893000 | 0.1 | 1070 | 0.107 | 34 | 20 | 2078200 | 52.72 | 2611800 | 1258800 | 1653600 | 0.0999 | 2075.9 | 0.31381 | 34 | 20 | 2061700 | 52.83 | 2587200 | 1245500 | 1642900 | 0.0999 | 2059.7 | 0.31136 | 34 | 20 | 3880000 | 45.58 | 5432500 | 2715700 | 2771100 | 0.1 | 3880.3 | 0.58659 | 34 | 20 | 7556400 | 37.43 | 12433000 | 6000500 | 4592700 | 0.1 | 7559.7 | 1.1428
34 | 25.1 | 2280000 | 53.6 | 2840000 | 1360000 | 1840000 | 0.0997 | 2280 | 0.229 | 34 | 25.1 | 3066000 | 52.18 | 3881600 | 1880200 | 2421800 | 0.0999 | 3061.7 | 0.46284 | 34 | 25.1 | 3098600 | 52.22 | 3920700 | 1898500 | 2448900 | 0.0999 | 3094.2 | 0.46775 | 34 | 25.1 | 5399000 | 44.09 | 7759100 | 3877600 | 3756800 | 0.101 | 5426 | 0.5454 | 34 | 25.1 | 8950200 | 37.26 | 14784000 | 7123700 | 5418500 | 0.101 | 8995.3 | 0.90417 | 34 | 25.1 | 1790000 | 55.4 | 2170000 | 1020000 | 1470000 | 0.1 | 1790 | 0.18 | 34 | 25.1 | 2533700 | 53.26 | 3161900 | 1515800 | 2030300 | 0.0998 | 2528.7 | 0.38227 | 34 | 25.1 | 2499800 | 52.96 | 3131800 | 1505800 | 1995400 | 0.0998 | 2495 | 0.37717 | 34 | 25.1 | 4554400 | 45.14 | 6425400 | 3212700 | 3228300 | 0.1 | 4554.9 | 0.68857 | 34 | 25.1 | 8121400 | 38.01 | 13188000 | 6398700 | 5001500 | 0.1 | 8129.7 | 1.229 | 34 | 25.1 | 1780000 | 54.7 | 2180000 | 1030000 | 1450000 | 0.0998 | 1770 | 0.179 | 34 | 25.1 | 2843300 | 51.77 | 3619800 | 1759700 | 2233400 | 0.1 | 2857.5 | 0.28723 | 34 | 25.1 | 2787900 | 51.85 | 3545200 | 1722200 | 2192300 | 0.101 | 2801.8 | 0.28163 | 34 | 25.1 | 4660300 | 44.65 | 6631500 | 3315500 | 3275000 | 0.101 | 4684 | 0.47081 | 34 | 25.1 | 8721500 | 36.67 | 14604000 | 6995500 | 5208500 | 0.101 | 8765.5 | 0.88107 | 34 | 25.1 | 1230000 | 56.4 | 1480000 | 682000 | 1030000 | 0.1 | 1230 | 0.124 | 34 | 25.1 | 2378000 | 52.21 | 3009200 | 1457200 | 1879200 | 0.0998 | 2372.6 | 0.35866 | 34 | 25.1 | 2360100 | 52.35 | 2980800 | 1441600 | 1868700 | 0.0998 | 2355 | 0.356 | 34 | 25.1 | 4357300 | 45.09 | 6152200 | 3076100 | 3086100 | 0.1 | 4357.2 | 0.65868 | 34 | 25.1 | 8309400 | 37.04 | 13795000 | 6633000 | 5005000 | 0.1 | 8316.4 | 1.2572
34 | 31.6 | 2620000 | 53 | 3280000 | 1580000 | 2090000 | 0.0996 | 2610 | 0.263 | 34 | 31.6 | 3502800 | 51.58 | 4471100 | 2176900 | 2744200 | 0.0996 | 3489.3 | 0.52748 | 34 | 31.6 | 3540900 | 51.62 | 4516900 | 2198400 | 2775700 | 0.0996 | 3527.6 | 0.53327 | 34 | 31.6 | 6039400 | 43.6 | 8757200 | 4373400 | 4165000 | 0.101 | 6069.8 | 0.61011 | 34 | 31.6 | 9839800 | 36.84 | 16412000 | 7875300 | 5899300 | 0.101 | 9889.8 | 0.99409 | 34 | 31.6 | 2060000 | 54.8 | 2520000 | 1190000 | 1680000 | 0.1 | 2060 | 0.207 | 34 | 31.6 | 2903900 | 52.69 | 3651000 | 1760200 | 2309700 | 0.0996 | 2893.4 | 0.4374 | 34 | 31.6 | 2861400 | 52.39 | 3612200 | 1746300 | 2266700 | 0.0997 | 2852.5 | 0.43121 | 34 | 31.6 | 5109800 | 44.65 | 7270800 | 3635100 | 3591100 | 0.1 | 5109.7 | 0.77244 | 34 | 31.6 | 8943700 | 37.58 | 14663000 | 7087400 | 5455100 | 0.1 | 8958 | 1.3542 | 34 | 31.6 | 2050000 | 54.1 | 2530000 | 1200000 | 1660000 | 0.0997 | 2040 | 0.205 | 34 | 31.6 | 3244600 | 51.16 | 4165800 | 2035000 | 2527100 | 0.101 | 3261 | 0.32778 | 34 | 31.6 | 3181600 | 51.24 | 4080300 | 1991900 | 2480900 | 0.101 | 3197.6 | 0.32141 | 34 | 31.6 | 5220700 | 44.14 | 7496000 | 3746300 | 3636100 | 0.101 | 5247.1 | 0.52742 | 34 | 31.6 | 9572300 | 36.28 | 16177000 | 7716700 | 5664200 | 0.101 | 9620.7 | 0.96703 | 34 | 31.6 | 1430000 | 56 | 1720000 | 797000 | 1180000 | 0.1 | 1430 | 0.143 | 34 | 31.6 | 2717700 | 51.68 | 3463900 | 1685000 | 2132300 | 0.0995 | 2704.3 | 0.4088 | 34 | 31.6 | 2696600 | 51.84 | 3429600 | 1666200 | 2120200 | 0.0997 | 2688.5 | 0.40641 | 34 | 31.6 | 4887800 | 44.6 | 6961500 | 3480400 | 3431800 | 0.1 | 4887.8 | 0.73889 | 34 | 31.6 | 9126200 | 36.66 | 15286000 | 7321200 | 5448600 | 0.1 | 9143.9 | 1.3823
34 | 39.8 | 3000000 | 52.3 | 3790000 | 1830000 | 2380000 | 0.0996 | 2990 | 0.301 | 34 | 39.8 | 3994700 | 50.96 | 5142900 | 2516000 | 3102800 | 0.0996 | 3978.8 | 0.60148 | 34 | 39.8 | 4038100 | 51.01 | 5195100 | 2540500 | 3138700 | 0.0996 | 4022.3 | 0.60805 | 34 | 39.8 | 6747200 | 43.11 | 9872800 | 4925700 | 4611000 | 0.101 | 6781.2 | 0.68162 | 34 | 39.8 | 10804000 | 36.43 | 18195000 | 8693100 | 6415400 | 0.101 | 10859 | 1.0915 | 34 | 39.8 | 2370000 | 54.3 | 2920000 | 1380000 | 1920000 | 0.0999 | 2370 | 0.238 | 34 | 39.8 | 3321300 | 52.09 | 4209600 | 2040700 | 2620500 | 0.0994 | 3302.1 | 0.49918 | 34 | 39.8 | 3270600 | 51.79 | 4162400 | 2023000 | 2569900 | 0.0994 | 3252.5 | 0.49168 | 34 | 39.8 | 5722900 | 44.16 | 8214700 | 4105600 | 3987000 | 0.1 | 5727 | 0.86575 | 34 | 39.8 | 9837500 | 37.18 | 16279000 | 7838100 | 5944900 | 0.1 | 9867.8 | 1.4917 | 34 | 39.8 | 2350000 | 53.4 | 2930000 | 1400000 | 1890000 | 0.0996 | 2340 | 0.236 | 34 | 39.8 | 3696500 | 50.54 | 4787600 | 2349100 | 2854100 | 0.101 | 3715 | 0.37342 | 34 | 39.8 | 3626000 | 50.62 | 4691100 | 2300600 | 2802700 | 0.1 | 3644 | 0.36628 | 34 | 39.8 | 5840400 | 43.65 | 8461900 | 4226200 | 4031000 | 0.101 | 5869.9 | 0.59002 | 34 | 39.8 | 10497000 | 35.9 | 17902000 | 8503000 | 6154600 | 0.101 | 10550 | 1.0605 | 34 | 39.8 | 1650000 | 55.6 | 1990000 | 930000 | 1360000 | 0.0999 | 1640 | 0.165 | 34 | 39.8 | 3100800 | 51.16 | 3981100 | 1944800 | 2415100 | 0.0994 | 3083.5 | 0.46613 | 34 | 39.8 | 3079200 | 51.31 | 3945200 | 1925000 | 2403300 | 0.0996 | 3066.7 | 0.4636 | 34 | 39.8 | 5474300 | 44.12 | 7864000 | 3930100 | 3810800 | 0.1 | 5477.5 | 0.82803 | 34 | 39.8 | 10017000 | 36.29 | 16926000 | 8074200 | 5927800 | 0.1 | 10051 | 1.5193
34 | 50.1 | 3440000 | 51.7 | 4380000 | 2130000 | 2700000 | 0.0996 | 3420 | 0.345 | 34 | 50.1 | 4548400 | 50.35 | 5907400 | 2902300 | 3502100 | 0.0997 | 4533.3 | 0.68531 | 34 | 50.1 | 4599900 | 50.41 | 5969300 | 2931700 | 3544600 | 0.0997 | 4584 | 0.69296 | 34 | 50.1 | 7528200 | 42.62 | 11117000 | 5539500 | 5097800 | 0.101 | 7566.4 | 0.76054 | 34 | 50.1 | 11852000 | 36.02 | 20152000 | 9585500 | 6970100 | 0.101 | 11913 | 1.1974 | 34 | 50.1 | 2720000 | 53.7 | 3380000 | 1610000 | 2200000 | 0.0999 | 2720 | 0.273 | 34 | 50.1 | 3793000 | 51.49 | 4847400 | 2361800 | 2968000 | 0.0996 | 3779.6 | 0.57136 | 34 | 50.1 | 3732400 | 51.19 | 4789700 | 2339100 | 2908500 | 0.0997 | 3719.9 | 0.56234 | 34 | 50.1 | 6404800 | 43.66 | 9276600 | 4633300 | 4422000 | 0.1 | 6410.9 | 0.96913 | 34 | 50.1 | 10809000 | 36.76 | 18061000 | 8659800 | 6469300 | 0.1 | 10854 | 1.6408 | 34 | 50.1 | 2700000 | 52.8 | 3390000 | 1630000 | 2150000 | 0.0996 | 2690 | 0.271 | 34 | 50.1 | 4204900 | 49.93 | 5495200 | 2707100 | 3217600 | 0.1 | 4225.9 | 0.42477 | 34 | 50.1 | 4127000 | 49.99 | 5388300 | 2653400 | 3161000 | 0.1 | 4147.6 | 0.4169 | 34 | 50.1 | 6526800 | 43.15 | 9543100 | 4761600 | 4463800 | 0.101 | 6559.4 | 0.65933 | 34 | 50.1 | 11499000 | 35.52 | 19791000 | 9358900 | 6681400 | 0.101 | 11558 | 1.1618 | 34 | 50.1 | 1900000 | 55.1 | 2310000 | 1080000 | 1560000 | 0.0998 | 1890 | 0.19 | 34 | 50.1 | 3533500 | 50.62 | 4571300 | 2241800 | 2731400 | 0.0996 | 3521.2 | 0.5323 | 34 | 50.1 | 3510400 | 50.77 | 4531700 | 2220000 | 2719300 | 0.0996 | 3497.6 | 0.52873 | 34 | 50.1 | 6123200 | 43.63 | 8874400 | 4432100 | 4225000 | 0.1 | 6131.8 | 0.92694 | 34 | 50.1 | 10982000 | 35.9 | 18726000 | 8895300 | 6440200 | 0.1 | 11030 | 1.6674
34 | 63.1 | 3930000 | 51 | 5060000 | 2480000 | 3050000 | 0.0996 | 3920 | 0.395 | 34 | 63.1 | 5171600 | 49.73 | 6777800 | 3342800 | 3946000 | 0.0996 | 5151 | 0.77868 | 34 | 63.1 | 5230600 | 49.78 | 6849900 | 3377300 | 3994100 | 0.0996 | 5209.3 | 0.78748 | 34 | 63.1 | 8391700 | 42.13 | 12509000 | 6223100 | 5629700 | 0.101 | 8434 | 0.84775 | 34 | 63.1 | 12987000 | 35.62 | 22296000 | 10556000 | 7564100 | 0.101 | 13053 | 1.312 | 34 | 63.1 | 3130000 | 53.2 | 3910000 | 1870000 | 2500000 | 0.0999 | 3120 | 0.314 | 34 | 63.1 | 4325600 | 50.88 | 5575400 | 2729200 | 3356000 | 0.0995 | 4305.5 | 0.65086 | 34 | 63.1 | 4253500 | 50.59 | 5505500 | 2700600 | 3286200 | 0.0996 | 4234.8 | 0.64017 | 34 | 63.1 | 7155700 | 43.18 | 10457000 | 5217900 | 4896700 | 0.1 | 7175 | 1.0846 | 34 | 63.1 | 11866000 | 36.36 | 20014000 | 9555500 | 7035500 | 0.1 | 11910 | 1.8004 | 34 | 63.1 | 3100000 | 52.1 | 3920000 | 1900000 | 2440000 | 0.0996 | 3080 | 0.311 | 34 | 63.1 | 4776800 | 49.3 | 6300900 | 3115000 | 3621400 | 0.1 | 4800.4 | 0.48252 | 34 | 63.1 | 4690500 | 49.35 | 6182300 | 3055600 | 3558700 | 0.1 | 4713.7 | 0.4738 | 34 | 63.1 | 7283700 | 42.66 | 10749000 | 5356400 | 4935700 | 0.1 | 7320 | 0.73578 | 34 | 63.1 | 12587000 | 35.16 | 21859000 | 10291000 | 7247200 | 0.101 | 12651 | 1.2716 | 34 | 63.1 | 2180000 | 54.7 | 2670000 | 1260000 | 1780000 | 0.0998 | 2180 | 0.219 | 34 | 63.1 | 4020700 | 50.07 | 5243600 | 2580900 | 3083100 | 0.0996 | 4003.9 | 0.60527 | 34 | 63.1 | 3996400 | 50.21 | 5200700 | 2557400 | 3070900 | 0.0996 | 3978.7 | 0.60146 | 34 | 63.1 | 6842000 | 43.15 | 10005000 | 4992100 | 4679000 | 0.1 | 6860.8 | 1.0372 | 34 | 63.1 | 12031000 | 35.54 | 20700000 | 9790400 | 6993100 | 0.1 | 12080 | 1.8262
34 | 79.4 | 4490000 | 50.2 | 5840000 | 2870000 | 3450000 | 0.0995 | 4470 | 0.45 | 34 | 79.4 | 5870100 | 49.1 | 7766400 | 3843500 | 4436800 | 0.0995 | 5840.4 | 0.8829 | 34 | 79.4 | 5937500 | 49.14 | 7850300 | 3884200 | 4490800 | 0.0995 | 5907 | 0.89296 | 34 | 79.4 | 9342400 | 41.65 | 14057000 | 6980400 | 6209100 | 0.101 | 9389.4 | 0.94378 | 34 | 79.4 | 14217000 | 35.24 | 24642000 | 11612000 | 8202400 | 0.101 | 14289 | 1.4363 | 34 | 79.4 | 3580000 | 52.6 | 4510000 | 2180000 | 2850000 | 0.0999 | 3580 | 0.36 | 34 | 79.4 | 4925800 | 50.25 | 6406600 | 3149600 | 3787200 | 0.0995 | 4902.2 | 0.74107 | 34 | 79.4 | 4839000 | 49.97 | 6319800 | 3112500 | 3705200 | 0.0996 | 4817.6 | 0.72827 | 34 | 79.4 | 7986100 | 42.69 | 11779000 | 5870400 | 5414400 | 0.1 | 8023.9 | 1.213 | 34 | 79.4 | 13011000 | 35.97 | 22153000 | 10530000 | 7641700 | 0.1 | 13068 | 1.9756 | 34 | 79.4 | 3550000 | 51.3 | 4550000 | 2220000 | 2770000 | 0.0994 | 3530 | 0.356 | 34 | 79.4 | 5418000 | 48.66 | 7216000 | 3578500 | 4068000 | 0.1 | 5444.5 | 0.54726 | 34 | 79.4 | 5322800 | 48.7 | 7085600 | 3513400 | 3998500 | 0.1 | 5348.9 | 0.53765 | 34 | 79.4 | 8119400 | 42.17 | 12095000 | 6017800 | 5450800 | 0.1 | 8159.9 | 0.8202 | 34 | 79.4 | 13764000 | 34.79 | 24121000 | 11303000 | 7853500 | 0.101 | 13833 | 1.3904 | 34 | 79.4 | 2510000 | 54.3 | 3090000 | 1460000 | 2040000 | 0.1 | 2510 | 0.252 | 34 | 79.4 | 4568300 | 49.51 | 6007200 | 2966500 | 3474100 | 0.0994 | 4542.6 | 0.68671 | 34 | 79.4 | 4542400 | 49.65 | 5960100 | 2940900 | 3461900 | 0.0995 | 4521.8 | 0.68357 | 34 | 79.4 | 7635400 | 42.66 | 11269000 | 5615400 | 5173700 | 0.101 | 7674.2 | 1.1601 | 34 | 79.4 | 13167000 | 35.17 | 22858000 | 10763000 | 7584700 | 0.1 | 13231 | 2.0001
34 | 100 | 5130000 | 49.4 | 6760000 | 3340000 | 3900000 | 0.0994 | 5100 | 0.514 | 34 | 100 | 6653100 | 48.46 | 8888300 | 4411700 | 4980000 | 0.0994 | 6613.4 | 0.99975 | 34 | 100 | 6730400 | 48.51 | 8985500 | 4459100 | 5041300 | 0.0994 | 6689.5 | 1.0112 | 34 | 100 | 10387000 | 41.15 | 15784000 | 7820900 | 6835800 | 0.1 | 10438 | 1.0492 | 34 | 100 | 15550000 | 34.85 | 27211000 | 12761000 | 8885900 | 0.1 | 15627 | 1.5708 | 34 | 100 | 4100000 | 52.1 | 5200000 | 2520000 | 3230000 | 0.1 | 4110 | 0.413 | 34 | 100 | 5600100 | 49.62 | 7351800 | 3628200 | 4265700 | 0.0994 | 5568.9 | 0.84185 | 34 | 100 | 5497100 | 49.35 | 7245500 | 3581100 | 4170600 | 0.0995 | 5467.8 | 0.82657 | 34 | 100 | 8901100 | 42.2 | 13252000 | 6594200 | 5978800 | 0.101 | 8946.6 | 1.3525 | 34 | 100 | 14254000 | 35.58 | 24499000 | 11593000 | 8293000 | 0.101 | 14334 | 2.1668 | 34 | 100 | 4060000 | 50.5 | 5270000 | 2590000 | 3130000 | 0.0995 | 4040 | 0.407 | 34 | 100 | 6135300 | 48.02 | 8253900 | 4104100 | 4560600 | 0.1 | 6164.9 | 0.61967 | 34 | 100 | 6034800 | 48.06 | 8113300 | 4033600 | 4488800 | 0.101 | 6065.2 | 0.60965 | 34 | 100 | 9038800 | 41.7 | 13589000 | 6749200 | 6012300 | 0.1 | 9082.2 | 0.91291 | 34 | 100 | 15042000 | 34.44 | 26599000 | 12406000 | 8506300 | 0.101 | 15117 | 1.5195 | 34 | 100 | 2880000 | 54 | 3560000 | 1690000 | 2330000 | 0.1 | 2890 | 0.29 | 34 | 100 | 5183200 | 48.94 | 6873500 | 3404200 | 3908500 | 0.0994 | 5151.5 | 0.77875 | 34 | 100 | 5156700 | 49.08 | 6824300 | 3377600 | 3896700 | 0.0995 | 5130.5 | 0.77558 | 34 | 100 | 8510300 | 42.17 | 12676000 | 6307000 | 5713700 | 0.101 | 8557.4 | 1.2936 | 34 | 100 | 14396000 | 34.82 | 25214000 | 11819000 | 8219600 | 0.101 | 14482 | 2.1892
46 | 0.1 | 6810 | 70.3 | 7230 | 2300 | 6410 | 0.981 | 66.8 | 0.205 | 40 | 0.1 | 28428 | 67.09 | 30862 | 11066 | 26185 | 0.0993 | 28.233 | 0.004268 | 40 | 0.1 | 28681 | 67.1 | 31134 | 11160 | 26421 | 0.0993 | 28.493 | 0.0043073 | 46 | 0.1 | 29873 | 63.05 | 33513 | 13540 | 26628 | 1 | 299.98 | 0.0013785 | 46 | 0.1 | 96738 | 56.12 | 116530 | 53929 | 80312 | 0.974 | 942.67 | 0.002895 | 46 | 0.1 | 4990 | 71.2 | 5270 | 1610 | 4720 | 1 | 49.9 | 0.153 | 40 | 0.1 | 23481 | 67.46 | 25423 | 9000.3 | 21688 | 0.0989 | 23.227 | 0.0035112 | 40 | 0.1 | 23606 | 67.19 | 25608 | 9151.2 | 21760 | 0.0989 | 23.335 | 0.0035275 | 46 | 0.1 | 24293 | 63.82 | 27069 | 10716 | 21801 | 0.98 | 238.08 | 0.00073117 | 46 | 0.1 | 81013 | 56.66 | 96968 | 44521 | 67683 | 0.979 | 793.47 | 0.0024368 | 46 | 0.1 | 3880 | 78.6 | 3950 | 764 | 3800 | 0.794 | 30.8 | 0.0945 | 40 | 0.1 | 27414 | 70.62 | 29061 | 9096.6 | 25861 | 0.1 | 27.544 | 0.0027686 | 40 | 0.1 | 27201 | 70.64 | 28832 | 9017 | 25663 | 0.1 | 27.326 | 0.0027467 | 46 | 0.1 | 23423 | 67.23 | 25404 | 9067.3 | 21597 | 1 | 235.24 | 0.001081 | 46 | 0.1 | 96187 | 57.65 | 113860 | 51474 | 81255 | 1 | 965.51 | 0.0044369 | 46 | 0.1 | 3790 | 65 | 4180 | 1600 | 3430 | 1 | 37.9 | 0.116 | 40 | 0.1 | 26430 | 62.14 | 29894 | 12350 | 23368 | 0.099 | 26.171 | 0.0039562 | 40 | 0.1 | 26122 | 62.24 | 29521 | 12168 | 23115 | 0.0989 | 25.838 | 0.0039059 | 46 | 0.1 | 26088 | 60.23 | 30055 | 12954 | 22645 | 0.981 | 255.93 | 0.00078599 | 46 | 0.1 | 94446 | 54.29 | 116310 | 55122 | 76692 | 0.976 | 922.2 | 0.0028321
46 | 0.126 | 8190 | 69.7 | 8730 | 2840 | 7680 | 0.99 | 81.1 | 0.249 | 40 | 0.126 | 33721 | 66.63 | 36736 | 13379 | 30954 | 0.0995 | 33.563 | 0.0050737 | 40 | 0.126 | 34041 | 66.61 | 37088 | 13514 | 31243 | 0.0995 | 33.877 | 0.0051212 | 46 | 0.126 | 35404 | 62.29 | 39989 | 16460 | 31345 | 1 | 355.74 | 0.0016348 | 46 | 0.126 | 112730 | 55.41 | 136940 | 64000 | 92800 | 0.988 | 1113.7 | 0.0034203 | 46 | 0.126 | 6020 | 70.6 | 6380 | 2000 | 5680 | 1 | 60.2 | 0.184 | 40 | 0.126 | 27821 | 67.03 | 30217 | 10858 | 25614 | 0.0996 | 27.698 | 0.0041871 | 40 | 0.126 | 27930 | 66.76 | 30397 | 11021 | 25664 | 0.0995 | 27.797 | 0.004202 | 46 | 0.126 | 28810 | 63.1 | 32307 | 13036 | 25692 | 0.988 | 284.71 | 0.00087436 | 46 | 0.126 | 94517 | 55.87 | 114190 | 53037 | 78234 | 0.988 | 934.3 | 0.0028693 | 46 | 0.126 | 4770 | 77.8 | 4880 | 1010 | 4670 | 0.991 | 47.3 | 0.145 | 40 | 0.126 | 31865 | 70.01 | 33908 | 10893 | 29946 | 0.101 | 32.025 | 0.003219 | 40 | 0.126 | 31752 | 69.99 | 33792 | 10865 | 29835 | 0.1 | 31.91 | 0.0032075 | 46 | 0.126 | 28099 | 66.39 | 30666 | 11255 | 25747 | 1 | 282.36 | 0.0012975 | 46 | 0.126 | 112330 | 56.72 | 134360 | 61634 | 93912 | 1 | 1128 | 0.0051839 | 46 | 0.126 | 4500 | 64.6 | 4980 | 1930 | 4070 | 1 | 45 | 0.138 | 40 | 0.126 | 30766 | 61.99 | 34848 | 14448 | 27163 | 0.0992 | 30.517 | 0.0046133 | 40 | 0.126 | 30459 | 62.09 | 34467 | 14255 | 26917 | 0.0992 | 30.228 | 0.0045696 | 46 | 0.126 | 30737 | 59.79 | 35568 | 15467 | 26561 | 0.988 | 303.6 | 0.00093238 | 46 | 0.126 | 109670 | 53.64 | 136190 | 65019 | 88321 | 0.988 | 1084.1 | 0.0033292
46 | 0.158 | 9800 | 69.2 | 10500 | 3490 | 9160 | 1 | 98.4 | 0.302 | 40 | 0.158 | 40003 | 66.11 | 43751 | 16199 | 36576 | 0.101 | 40.311 | 0.0060939 | 40 | 0.158 | 40366 | 66.12 | 44143 | 16339 | 36911 | 0.101 | 40.691 | 0.0061513 | 46 | 0.158 | 41758 | 61.73 | 47411 | 19775 | 36778 | 1 | 419.63 | 0.0019284 | 46 | 0.158 | 129990 | 54.76 | 159140 | 74994 | 106170 | 1 | 1302 | 0.0039985 | 46 | 0.158 | 7230 | 70.1 | 7700 | 2470 | 6800 | 1 | 72.3 | 0.222 | 40 | 0.158 | 33010 | 66.51 | 35992 | 13155 | 30275 | 0.101 | 33.265 | 0.0050287 | 40 | 0.158 | 33112 | 66.25 | 36175 | 13334 | 30309 | 0.101 | 33.363 | 0.0050435 | 46 | 0.158 | 33942 | 62.55 | 38249 | 15647 | 30121 | 1 | 339.9 | 0.0010438 | 46 | 0.158 | 109390 | 55.34 | 132990 | 62212 | 89980 | 1 | 1094.9 | 0.0033624 | 46 | 0.158 | 5840 | 77 | 5990 | 1310 | 5690 | 1 | 58.6 | 0.18 | 40 | 0.158 | 37585 | 69.37 | 40159 | 13240 | 35175 | 0.101 | 37.774 | 0.0037969 | 40 | 0.158 | 37379 | 69.39 | 39935 | 13158 | 34987 | 0.101 | 37.567 | 0.0037761 | 46 | 0.158 | 33479 | 65.37 | 36831 | 13955 | 30432 | 1 | 336.43 | 0.0015461 | 46 | 0.158 | 130400 | 55.91 | 157460 | 73085 | 108000 | 1 | 1310.4 | 0.0060217 | 46 | 0.158 | 5330 | 64.3 | 5920 | 2310 | 4810 | 1 | 53.3 | 0.163 | 40 | 0.158 | 35970 | 61.78 | 40821 | 17007 | 31695 | 0.101 | 36.28 | 0.0054845 | 40 | 0.158 | 35607 | 61.9 | 40366 | 16773 | 31409 | 0.101 | 35.893 | 0.005426 | 46 | 0.158 | 35908 | 59.35 | 41738 | 18304 | 30893 | 1 | 359.71 | 0.0011047 | 46 | 0.158 | 125980 | 53.15 | 157430 | 75552 | 100810 | 1 | 1263 | 0.0038788
46 | 0.2 | 11700 | 68.6 | 12600 | 4260 | 10900 | 1 | 118 | 0.361 | 40 | 0.2 | 47407 | 65.64 | 52039 | 19552 | 43187 | 0.101 | 47.816 | 0.0072284 | 40 | 0.2 | 47802 | 65.66 | 52464 | 19699 | 43554 | 0.101 | 48.244 | 0.007293 | 46 | 0.2 | 49043 | 61.12 | 56008 | 23686 | 42944 | 1 | 492.8 | 0.0022647 | 46 | 0.2 | 149690 | 54.19 | 184590 | 87588 | 121390 | 1 | 1499.5 | 0.004605 | 46 | 0.2 | 8670 | 69.5 | 9250 | 3030 | 8120 | 1 | 86.7 | 0.266 | 40 | 0.2 | 39102 | 66.1 | 42769 | 15841 | 35749 | 0.101 | 39.493 | 0.0059702 | 40 | 0.2 | 39224 | 65.84 | 42988 | 16051 | 35789 | 0.101 | 39.601 | 0.0059864 | 46 | 0.2 | 39858 | 61.99 | 45144 | 18716 | 35190 | 1 | 399.1 | 0.0012257 | 46 | 0.2 | 126200 | 54.78 | 154480 | 72779 | 103100 | 1 | 1264.9 | 0.0038845 | 46 | 0.2 | 7110 | 76.2 | 7320 | 1690 | 6910 | 1.01 | 71.8 | 0.221 | 40 | 0.2 | 44418 | 68.69 | 47677 | 16140 | 41382 | 0.101 | 44.642 | 0.0044872 | 40 | 0.2 | 44220 | 68.64 | 47483 | 16109 | 41182 | 0.101 | 44.443 | 0.0044672 | 46 | 0.2 | 39708 | 64.62 | 43949 | 17020 | 35875 | 1.01 | 399.08 | 0.0018339 | 46 | 0.2 | 150960 | 55.14 | 183980 | 86291 | 123870 | 1 | 1516.9 | 0.0069708 | 46 | 0.2 | 6300 | 64.1 | 7010 | 2760 | 5670 | 1 | 63.1 | 0.193 | 40 | 0.2 | 42036 | 61.61 | 47782 | 19985 | 36982 | 0.101 | 42.266 | 0.0063894 | 40 | 0.2 | 41658 | 61.71 | 47307 | 19741 | 36684 | 0.101 | 41.906 | 0.0063349 | 46 | 0.2 | 41843 | 59.01 | 48812 | 21546 | 35869 | 1 | 419.41 | 0.001288 | 46 | 0.2 | 144720 | 52.66 | 182010 | 87771 | 115060 | 1 | 1448.1 | 0.0044472
46 | 0.251 | 13900 | 68.2 | 15000 | 5190 | 12900 | 1 | 140 | 0.43 | 40 | 0.251 | 56049 | 65.2 | 61741 | 23506 | 50882 | 0.101 | 56.472 | 0.0085369 | 40 | 0.251 | 56547 | 65.2 | 62289 | 23715 | 51333 | 0.101 | 56.961 | 0.0086108 | 46 | 0.251 | 57545 | 60.57 | 66071 | 28275 | 50120 | 1 | 578.29 | 0.0026575 | 46 | 0.251 | 172070 | 53.7 | 213490 | 101860 | 138680 | 0.999 | 1718.5 | 0.0052775 | 46 | 0.251 | 10400 | 69.1 | 11100 | 3710 | 9680 | 1 | 104 | 0.318 | 40 | 0.251 | 46326 | 65.63 | 50857 | 19114 | 42199 | 0.101 | 46.678 | 0.0070563 | 40 | 0.251 | 46449 | 65.35 | 51106 | 19372 | 42217 | 0.101 | 46.786 | 0.0070727 | 46 | 0.251 | 46672 | 61.47 | 53122 | 22290 | 41006 | 1 | 466.99 | 0.0014342 | 46 | 0.251 | 145230 | 54.18 | 179100 | 84985 | 117770 | 0.999 | 1450.9 | 0.0044558 | 46 | 0.251 | 8640 | 75.4 | 8930 | 2170 | 8370 | 1.01 | 87.1 | 0.268 | 40 | 0.251 | 52629 | 68.06 | 56737 | 19661 | 48819 | 0.101 | 52.895 | 0.0053168 | 40 | 0.251 | 52414 | 68.03 | 56517 | 19606 | 48609 | 0.101 | 52.678 | 0.005295 | 46 | 0.251 | 47038 | 63.82 | 52415 | 20754 | 42212 | 1.01 | 472.73 | 0.0021724 | 46 | 0.251 | 174260 | 54.34 | 214480 | 101600 | 141580 | 1 | 1751.3 | 0.0080478 | 46 | 0.251 | 7440 | 63.9 | 8290 | 3280 | 6680 | 1 | 74.4 | 0.228 | 40 | 0.251 | 49171 | 61.43 | 55989 | 23516 | 43183 | 0.101 | 49.55 | 0.0074904 | 40 | 0.251 | 48747 | 61.53 | 55454 | 23239 | 42851 | 0.101 | 49.102 | 0.0074227 | 46 | 0.251 | 48702 | 58.66 | 57020 | 25328 | 41598 | 0.998 | 486.06 | 0.0014927 | 46 | 0.251 | 165700 | 52.25 | 209570 | 101450 | 131020 | 0.999 | 1655.2 | 0.0050832
46 | 0.316 | 16600 | 67.7 | 17900 | 6300 | 15400 | 1 | 167 | 0.511 | 40 | 0.316 | 66191 | 64.75 | 73184 | 28237 | 59865 | 0.101 | 66.682 | 0.01008 | 40 | 0.316 | 66832 | 64.76 | 73885 | 28497 | 60452 | 0.101 | 67.342 | 0.01018 | 46 | 0.316 | 67261 | 60.08 | 77601 | 33546 | 58298 | 1.01 | 676.02 | 0.0031066 | 46 | 0.316 | 197450 | 53.1 | 246900 | 118550 | 157910 | 1 | 1976.2 | 0.006069 | 46 | 0.316 | 12400 | 68.6 | 13300 | 4520 | 11500 | 1 | 124 | 0.38 | 40 | 0.316 | 54780 | 65.2 | 60344 | 22976 | 49728 | 0.101 | 55.229 | 0.008349 | 40 | 0.316 | 54873 | 64.95 | 60570 | 23233 | 49712 | 0.101 | 55.298 | 0.0083595 | 46 | 0.316 | 54612 | 61 | 62442 | 26477 | 47765 | 1 | 546.8 | 0.0016792 | 46 | 0.316 | 166880 | 53.66 | 207180 | 98896 | 134420 | 1 | 1671.7 | 0.005134 | 46 | 0.316 | 10500 | 74.7 | 10900 | 2770 | 10100 | 1.01 | 106 | 0.324 | 40 | 0.316 | 62364 | 67.39 | 67556 | 23976 | 57571 | 0.101 | 62.678 | 0.0063001 | 40 | 0.316 | 62006 | 67.38 | 67172 | 23846 | 57238 | 0.101 | 62.319 | 0.006264 | 46 | 0.316 | 55396 | 63.07 | 62134 | 25090 | 49389 | 1 | 556.68 | 0.0025582 | 46 | 0.316 | 200210 | 53.76 | 248230 | 118350 | 161490 | 1 | 2011.7 | 0.0092445 | 46 | 0.316 | 8780 | 63.7 | 9800 | 3890 | 7870 | 1 | 87.8 | 0.269 | 40 | 0.316 | 57535 | 61.25 | 65626 | 27675 | 50442 | 0.101 | 57.919 | 0.0087556 | 40 | 0.316 | 57060 | 61.34 | 65027 | 27367 | 50069 | 0.101 | 57.402 | 0.0086774 | 46 | 0.316 | 56645 | 58.35 | 66541 | 29722 | 48221 | 1 | 566.52 | 0.0017398 | 46 | 0.316 | 189400 | 51.8 | 241020 | 117130 | 148840 | 1 | 1896.5 | 0.0058243
46 | 0.398 | 19700 | 67.3 | 21400 | 7620 | 18200 | 1 | 198 | 0.608 | 40 | 0.398 | 78107 | 64.31 | 86673 | 33857 | 70387 | 0.101 | 78.724 | 0.011901 | 40 | 0.398 | 78855 | 64.33 | 87492 | 34162 | 71071 | 0.101 | 79.458 | 0.012012 | 46 | 0.398 | 78583 | 59.58 | 91132 | 39794 | 67763 | 1.01 | 789.86 | 0.0036297 | 46 | 0.398 | 226060 | 52.65 | 284370 | 137150 | 179700 | 1 | 2260.4 | 0.0069419 | 46 | 0.398 | 14800 | 68.2 | 15900 | 5490 | 13700 | 1 | 148 | 0.453 | 40 | 0.398 | 64714 | 64.79 | 71525 | 27560 | 58552 | 0.101 | 65.218 | 0.009859 | 40 | 0.398 | 64786 | 64.53 | 71759 | 27858 | 58491 | 0.101 | 65.297 | 0.0098709 | 46 | 0.398 | 63849 | 60.53 | 73335 | 31409 | 55589 | 0.998 | 637.48 | 0.0019577 | 46 | 0.398 | 191330 | 53.18 | 239000 | 114660 | 153170 | 1 | 1912.9 | 0.0058745 | 46 | 0.398 | 12700 | 73.9 | 13200 | 3510 | 12200 | 1.01 | 128 | 0.392 | 40 | 0.398 | 73838 | 66.75 | 80363 | 29145 | 67843 | 0.101 | 74.209 | 0.0074592 | 40 | 0.398 | 73445 | 66.73 | 79949 | 29017 | 67470 | 0.101 | 73.815 | 0.0074196 | 46 | 0.398 | 65104 | 62.37 | 73486 | 30196 | 57678 | 1 | 654.27 | 0.0030067 | 46 | 0.398 | 229810 | 53.06 | 287530 | 138110 | 183680 | 1.01 | 2309.8 | 0.010614 | 46 | 0.398 | 10300 | 63.5 | 11600 | 4610 | 9250 | 1 | 103 | 0.317 | 40 | 0.398 | 67245 | 61.08 | 76829 | 32524 | 58856 | 0.101 | 67.656 | 0.010228 | 40 | 0.398 | 66714 | 61.18 | 76148 | 32163 | 58449 | 0.101 | 67.138 | 0.010149 | 46 | 0.398 | 65695 | 58.04 | 77430 | 34772 | 55738 | 1 | 657.29 | 0.0020186 | 46 | 0.398 | 216260 | 51.33 | 276980 | 135120 | 168850 | 0.999 | 2161.2 | 0.0066373
46 | 0.501 | 23400 | 66.8 | 25500 | 9200 | 21500 | 1 | 234 | 0.72 | 40 | 0.501 | 92028 | 63.92 | 102460 | 40460 | 82656 | 0.101 | 92.718 | 0.014016 | 40 | 0.501 | 92917 | 63.9 | 103460 | 40872 | 83445 | 0.101 | 93.636 | 0.014155 | 46 | 0.501 | 91627 | 59.08 | 106810 | 47087 | 78603 | 1.01 | 920.87 | 0.0042318 | 46 | 0.501 | 258500 | 52.16 | 327320 | 158580 | 204140 | 1 | 2587 | 0.0079449 | 46 | 0.501 | 17600 | 67.8 | 19000 | 6650 | 16300 | 1 | 176 | 0.539 | 40 | 0.501 | 76363 | 64.38 | 84693 | 33024 | 68853 | 0.101 | 76.959 | 0.011634 | 40 | 0.501 | 76392 | 64.1 | 84924 | 33372 | 68716 | 0.101 | 76.964 | 0.011635 | 46 | 0.501 | 74485 | 60.04 | 85975 | 37200 | 64530 | 1 | 746.43 | 0.0022923 | 46 | 0.501 | 219090 | 52.7 | 275430 | 132770 | 174270 | 1 | 2191.6 | 0.0067305 | 46 | 0.501 | 15300 | 73.2 | 16000 | 4430 | 14600 | 1.01 | 154 | 0.473 | 40 | 0.501 | 87309 | 66.08 | 95509 | 35394 | 79813 | 0.101 | 87.749 | 0.0088202 | 40 | 0.501 | 86750 | 66.12 | 94870 | 35117 | 79324 | 0.101 | 87.187 | 0.0087637 | 46 | 0.501 | 76341 | 61.65 | 86747 | 36254 | 67183 | 1.01 | 767.26 | 0.0035259 | 46 | 0.501 | 262950 | 52.46 | 331630 | 160230 | 208490 | 1 | 2642.5 | 0.012143 | 46 | 0.501 | 12200 | 63.4 | 13600 | 5460 | 10900 | 1 | 122 | 0.373 | 40 | 0.501 | 78612 | 60.91 | 89962 | 38223 | 68694 | 0.101 | 79.123 | 0.011961 | 40 | 0.501 | 78004 | 61.03 | 89161 | 37783 | 68242 | 0.101 | 78.512 | 0.011869 | 46 | 0.501 | 76166 | 57.73 | 90078 | 40664 | 64403 | 1 | 762.53 | 0.0023418 | 46 | 0.501 | 246670 | 50.95 | 317620 | 155400 | 191570 | 1 | 2468.1 | 0.0075796
46 | 0.631 | 27800 | 66.4 | 30300 | 11100 | 25400 | 1 | 278 | 0.855 | 40 | 0.631 | 108350 | 63.51 | 121060 | 48330 | 96971 | 0.101 | 109.06 | 0.016486 | 40 | 0.631 | 109400 | 63.53 | 122200 | 48755 | 97932 | 0.101 | 110.23 | 0.016664 | 46 | 0.631 | 106550 | 58.66 | 124750 | 55418 | 90999 | 1 | 1070.7 | 0.0049203 | 46 | 0.631 | 295260 | 51.7 | 376260 | 183020 | 231700 | 1 | 2956.8 | 0.0090805 | 46 | 0.631 | 20900 | 67.4 | 22600 | 8040 | 19300 | 1 | 209 | 0.641 | 40 | 0.631 | 89975 | 63.98 | 100120 | 39470 | 80855 | 0.101 | 90.704 | 0.013712 | 40 | 0.631 | 89983 | 63.75 | 100330 | 39802 | 80702 | 0.101 | 90.623 | 0.0137 | 46 | 0.631 | 86737 | 59.6 | 100560 | 43886 | 74815 | 1 | 869.39 | 0.0026699 | 46 | 0.631 | 250590 | 52.18 | 317220 | 153660 | 197950 | 1 | 2508.9 | 0.0077051 | 46 | 0.631 | 18400 | 72.5 | 19300 | 5560 | 17600 | 1.01 | 185 | 0.569 | 40 | 0.631 | 103170 | 65.49 | 113390 | 42809 | 93872 | 0.101 | 103.69 | 0.010423 | 40 | 0.631 | 102280 | 65.51 | 112390 | 42393 | 93083 | 0.101 | 102.8 | 0.010333 | 46 | 0.631 | 89429 | 60.98 | 102270 | 43384 | 78201 | 1 | 898.71 | 0.00413 | 46 | 0.631 | 300360 | 51.85 | 381940 | 185530 | 236210 | 1.01 | 3018.7 | 0.013872 | 46 | 0.631 | 14300 | 63.3 | 16000 | 6450 | 12800 | 1 | 143 | 0.439 | 40 | 0.631 | 91825 | 60.71 | 105290 | 44927 | 80084 | 0.101 | 92.37 | 0.013964 | 40 | 0.631 | 91123 | 60.83 | 104360 | 44411 | 79568 | 0.101 | 91.671 | 0.013858 | 46 | 0.631 | 88374 | 57.44 | 104860 | 47565 | 74482 | 1 | 884.42 | 0.0027161 | 46 | 0.631 | 280790 | 50.54 | 363710 | 178470 | 216780 | 1 | 2812.7 | 0.008638
46 | 0.794 | 32900 | 66 | 36000 | 13300 | 30000 | 1 | 330 | 1.01 | 40 | 0.794 | 127370 | 63.11 | 142810 | 57610 | 113600 | 0.101 | 128.08 | 0.019362 | 40 | 0.794 | 128700 | 63.11 | 144290 | 58198 | 114790 | 0.101 | 129.43 | 0.019566 | 46 | 0.794 | 123650 | 58.23 | 145440 | 65098 | 105130 | 1 | 1242.7 | 0.0057108 | 46 | 0.794 | 336830 | 51.22 | 432060 | 210960 | 262580 | 1 | 3373.5 | 0.01036 | 46 | 0.794 | 24900 | 67.1 | 27000 | 9680 | 22900 | 1 | 249 | 0.761 | 40 | 0.794 | 106000 | 63.6 | 118340 | 47135 | 94941 | 0.101 | 106.56 | 0.016109 | 40 | 0.794 | 105890 | 63.37 | 118450 | 47465 | 94653 | 0.101 | 106.51 | 0.016102 | 46 | 0.794 | 101060 | 59.13 | 117740 | 51858 | 86737 | 1 | 1011.2 | 0.0031056 | 46 | 0.794 | 286180 | 51.73 | 364530 | 177260 | 224670 | 1 | 2865.6 | 0.0088005 | 46 | 0.794 | 22100 | 71.7 | 23300 | 6940 | 21000 | 1 | 223 | 0.684 | 40 | 0.794 | 121910 | 64.89 | 134640 | 51743 | 110390 | 0.101 | 122.53 | 0.012316 | 40 | 0.794 | 120620 | 64.91 | 133190 | 51155 | 109230 | 0.101 | 121.22 | 0.012185 | 46 | 0.794 | 104540 | 60.37 | 120260 | 51685 | 90865 | 1.01 | 1050.6 | 0.004828 | 46 | 0.794 | 342260 | 51.27 | 438710 | 214110 | 267010 | 1.01 | 3440.2 | 0.015809 | 46 | 0.794 | 16800 | 63.1 | 18900 | 7610 | 15000 | 1 | 168 | 0.516 | 40 | 0.794 | 107300 | 60.54 | 123240 | 52776 | 93430 | 0.101 | 108.08 | 0.016338 | 40 | 0.794 | 106540 | 60.65 | 122230 | 52219 | 92864 | 0.101 | 107.15 | 0.016198 | 46 | 0.794 | 102300 | 57.17 | 121750 | 55469 | 85959 | 1 | 1024.8 | 0.0031473 | 46 | 0.794 | 319220 | 50.15 | 415810 | 204550 | 245080 | 1 | 3197.7 | 0.0098203
46 | 1 | 38900 | 65.7 | 42700 | 16000 | 35400 | 1 | 390 | 1.2 | 40 | 1 | 149610 | 62.67 | 168400 | 68681 | 132910 | 0.1 | 150.25 | 0.022713 | 40 | 1 | 151170 | 62.73 | 170070 | 69259 | 134380 | 0.1 | 151.83 | 0.022952 | 46 | 1 | 143540 | 57.84 | 169550 | 76394 | 121520 | 1 | 1442.6 | 0.0066292 | 46 | 1 | 383600 | 50.76 | 495320 | 242680 | 297090 | 1 | 3842.5 | 0.011801 | 46 | 1 | 29500 | 66.7 | 32100 | 11700 | 27100 | 1 | 295 | 0.903 | 40 | 1 | 124650 | 63.22 | 139620 | 56154 | 111280 | 0.1 | 125.2 | 0.018926 | 40 | 1 | 124500 | 62.98 | 139750 | 56551 | 110910 | 0.1 | 125.04 | 0.018902 | 46 | 1 | 117470 | 58.77 | 137380 | 60910 | 100440 | 1 | 1176.7 | 0.0036136 | 46 | 1 | 326340 | 51.28 | 418280 | 204140 | 254600 | 1 | 3269.2 | 0.01004 | 46 | 1 | 26600 | 71 | 28100 | 8640 | 25100 | 1 | 267 | 0.819 | 40 | 1 | 143730 | 64.29 | 159530 | 62360 | 129500 | 0.101 | 144.45 | 0.01452 | 40 | 1 | 142200 | 64.32 | 157780 | 61619 | 128150 | 0.101 | 142.91 | 0.014365 | 46 | 1 | 121850 | 59.77 | 141030 | 61346 | 105280 | 1.01 | 1224.7 | 0.0056281 | 46 | 1 | 389390 | 50.76 | 502740 | 246300 | 301600 | 1 | 3913 | 0.017982 | 46 | 1 | 19800 | 63.1 | 22200 | 8970 | 17600 | 1 | 198 | 0.607 | 40 | 1 | 125260 | 60.33 | 144170 | 62007 | 108840 | 0.1 | 125.75 | 0.01901 | 40 | 1 | 124370 | 60.47 | 142940 | 61298 | 108220 | 0.1 | 124.85 | 0.018874 | 46 | 1 | 118360 | 56.88 | 141320 | 64671 | 99134 | 1 | 1185.3 | 0.00364 | 46 | 1 | 362860 | 49.75 | 475410 | 234440 | 276960 | 1 | 3632.8 | 0.011156
46 | 1.26 | 46000 | 65.3 | 50600 | 19200 | 41800 | 1 | 460 | 1.41 | 40 | 1.26 | 175600 | 62.3 | 198330 | 81629 | 155480 | 0.1 | 176.15 | 0.026628 | 40 | 1.26 | 177480 | 62.34 | 200390 | 82399 | 157200 | 0.1 | 178.05 | 0.026916 | 46 | 1.26 | 166330 | 57.37 | 197510 | 89693 | 140080 | 1 | 1671.7 | 0.007682 | 46 | 1.26 | 436370 | 50.32 | 567020 | 278640 | 335820 | 1 | 4369.2 | 0.013418 | 46 | 1.26 | 35000 | 66.4 | 38200 | 14000 | 32000 | 1 | 350 | 1.07 | 40 | 1.26 | 146460 | 62.87 | 164580 | 66798 | 130350 | 0.1 | 146.95 | 0.022214 | 40 | 1.26 | 146200 | 62.61 | 164650 | 67256 | 129810 | 0.1 | 146.72 | 0.02218 | 46 | 1.26 | 136380 | 58.34 | 160220 | 71578 | 116080 | 1 | 1366.4 | 0.0041962 | 46 | 1.26 | 371810 | 50.83 | 479550 | 234820 | 288270 | 1 | 3722.4 | 0.011432 | 46 | 1.26 | 31800 | 70.4 | 33800 | 10700 | 30000 | 1 | 319 | 0.98 | 40 | 1.26 | 169150 | 63.72 | 188640 | 74884 | 151670 | 0.101 | 170 | 0.017088 | 40 | 1.26 | 167550 | 63.74 | 186820 | 74123 | 150260 | 0.101 | 168.39 | 0.016926 | 46 | 1.26 | 141750 | 59.2 | 165030 | 72587 | 121760 | 1.01 | 1424.7 | 0.0065471 | 46 | 1.26 | 442880 | 50.22 | 576310 | 283390 | 340340 | 1 | 4450.7 | 0.020453 | 46 | 1.26 | 23300 | 63 | 26100 | 10600 | 20700 | 1 | 233 | 0.713 | 40 | 1.26 | 146140 | 60.16 | 168470 | 72707 | 126770 | 0.101 | 147.58 | 0.022309 | 40 | 1.26 | 145200 | 60.27 | 167210 | 72015 | 126080 | 0.101 | 146.47 | 0.022142 | 46 | 1.26 | 136840 | 56.6 | 163910 | 75324 | 114250 | 1 | 1370.8 | 0.0042097 | 46 | 1.26 | 411840 | 49.37 | 542690 | 268200 | 312540 | 1 | 4124.1 | 0.012665
46 | 1.58 | 54300 | 65 | 59900 | 22900 | 49200 | 1 | 543 | 1.67 | 40 | 1.58 | 205820 | 61.91 | 233290 | 96903 | 181580 | 0.1 | 206.65 | 0.03124 | 40 | 1.58 | 208110 | 61.95 | 235810 | 97868 | 183660 | 0.1 | 208.93 | 0.031584 | 46 | 1.58 | 192490 | 57 | 229530 | 104850 | 161440 | 1 | 1934.5 | 0.0088897 | 46 | 1.58 | 495790 | 49.87 | 648480 | 319570 | 379060 | 1 | 4960.2 | 0.015233 | 46 | 1.58 | 41400 | 66 | 45300 | 16800 | 37800 | 1 | 414 | 1.27 | 40 | 1.58 | 171900 | 62.48 | 193830 | 79434 | 152440 | 0.1 | 172.71 | 0.026109 | 40 | 1.58 | 171540 | 62.22 | 193880 | 79944 | 151770 | 0.1 | 172.26 | 0.026041 | 46 | 1.58 | 158220 | 57.94 | 186700 | 83991 | 134080 | 1 | 1583.3 | 0.0048623 | 46 | 1.58 | 423230 | 50.41 | 549200 | 269720 | 326150 | 1 | 4234.6 | 0.013005 | 46 | 1.58 | 38100 | 69.7 | 40600 | 13200 | 35700 | 1 | 381 | 1.17 | 40 | 1.58 | 198870 | 63.16 | 222880 | 89793 | 177440 | 0.101 | 199.87 | 0.02009 | 40 | 1.58 | 197030 | 63.18 | 220780 | 88905 | 175830 | 0.101 | 198.02 | 0.019904 | 46 | 1.58 | 164750 | 58.63 | 192950 | 85754 | 140670 | 1 | 1655.7 | 0.0076088 | 46 | 1.58 | 502520 | 49.72 | 658690 | 324880 | 383380 | 1 | 5050 | 0.023207 | 46 | 1.58 | 27300 | 62.9 | 30700 | 12400 | 24300 | 1 | 273 | 0.838 | 40 | 1.58 | 170530 | 59.94 | 197030 | 85420 | 147600 | 0.101 | 171.94 | 0.025992 | 40 | 1.58 | 169380 | 60.1 | 195400 | 84447 | 146830 | 0.101 | 170.75 | 0.025812 | 46 | 1.58 | 158190 | 56.31 | 190110 | 87739 | 131630 | 1 | 1581.8 | 0.0048577 | 46 | 1.58 | 466700 | 48.99 | 618440 | 306220 | 352190 | 1 | 4670.8 | 0.014344
46 | 2 | 64000 | 64.6 | 70900 | 27400 | 57900 | 1 | 641 | 1.97 | 40 | 2 | 241070 | 61.52 | 274270 | 114970 | 211890 | 0.101 | 243.07 | 0.036746 | 40 | 2 | 243700 | 61.56 | 277150 | 116070 | 214280 | 0.101 | 245.74 | 0.037149 | 46 | 2 | 222500 | 56.64 | 266390 | 122360 | 185830 | 1 | 2236.1 | 0.010276 | 46 | 2 | 562640 | 49.45 | 740510 | 365800 | 427490 | 1 | 5626.5 | 0.017279 | 46 | 2 | 49000 | 65.7 | 53700 | 20100 | 44700 | 1 | 490 | 1.5 | 40 | 2 | 201740 | 62.1 | 228270 | 94397 | 178290 | 0.1 | 202.46 | 0.030605 | 40 | 2 | 201040 | 61.85 | 228020 | 94859 | 177250 | 0.1 | 201.78 | 0.030504 | 46 | 2 | 183480 | 57.56 | 217410 | 98423 | 154850 | 1 | 1834.5 | 0.0056337 | 46 | 2 | 480940 | 49.97 | 628120 | 309350 | 368240 | 1 | 4809.3 | 0.01477 | 46 | 2 | 45400 | 69.1 | 48600 | 16200 | 42400 | 1 | 455 | 1.4 | 40 | 2 | 233360 | 62.6 | 262840 | 107380 | 207190 | 0.101 | 234.53 | 0.023574 | 40 | 2 | 231520 | 62.63 | 260720 | 106450 | 205600 | 0.101 | 232.69 | 0.023389 | 46 | 2 | 191230 | 58.11 | 225240 | 101040 | 162360 | 1.01 | 1922 | 0.0088322 | 46 | 2 | 569480 | 49.25 | 751710 | 371730 | 431420 | 1 | 5722.4 | 0.026297 | 46 | 2 | 32100 | 62.9 | 36100 | 14600 | 28600 | 1 | 321 | 0.984 | 40 | 2 | 198890 | 59.73 | 230280 | 100250 | 171770 | 0.101 | 200.21 | 0.030266 | 40 | 2 | 197480 | 59.87 | 228320 | 99124 | 170800 | 0.101 | 198.82 | 0.030056 | 46 | 2 | 182660 | 56.02 | 220270 | 102080 | 151470 | 1 | 1826.6 | 0.0056097 | 46 | 2 | 528590 | 48.63 | 704360 | 349360 | 396680 | 1 | 5287.3 | 0.016238
46 | 2.51 | 75500 | 64.3 | 83800 | 32700 | 68000 | 1 | 757 | 2.32 | 40 | 2.51 | 282030 | 61.12 | 322080 | 136200 | 246960 | 0.101 | 284.09 | 0.042946 | 40 | 2.51 | 285260 | 61.16 | 325640 | 137580 | 249890 | 0.101 | 287.28 | 0.043429 | 46 | 2.51 | 256920 | 56.24 | 309020 | 142770 | 213600 | 1.01 | 2582.2 | 0.011866 | 46 | 2.51 | 637700 | 49.03 | 844580 | 418120 | 481500 | 1 | 6387.3 | 0.019616 | 46 | 2.51 | 57900 | 65.4 | 63700 | 24100 | 52700 | 1 | 580 | 1.78 | 40 | 2.51 | 236410 | 61.72 | 268460 | 112020 | 208190 | 0.101 | 238.36 | 0.036033 | 40 | 2.51 | 235480 | 61.48 | 268000 | 112440 | 206900 | 0.101 | 237.38 | 0.035884 | 46 | 2.51 | 212390 | 57.2 | 252680 | 115060 | 178530 | 1 | 2128.1 | 0.0065354 | 46 | 2.51 | 545930 | 49.56 | 717340 | 354140 | 415490 | 1 | 5466.8 | 0.016789 | 46 | 2.51 | 54100 | 68.5 | 58200 | 19800 | 50400 | 1 | 542 | 1.67 | 40 | 2.51 | 273710 | 62.05 | 309840 | 128280 | 241780 | 0.101 | 275.09 | 0.02765 | 40 | 2.51 | 271520 | 62.07 | 307320 | 127180 | 239890 | 0.101 | 272.88 | 0.027429 | 46 | 2.51 | 221480 | 57.57 | 262390 | 118760 | 186950 | 1.01 | 2226 | 0.010229 | 46 | 2.51 | 644140 | 48.77 | 856550 | 424580 | 484400 | 1.01 | 6474.4 | 0.029753 | 46 | 2.51 | 37700 | 62.8 | 42400 | 17200 | 33600 | 1 | 377 | 1.16 | 40 | 2.51 | 231770 | 59.49 | 269030 | 117680 | 199670 | 0.101 | 233.39 | 0.035281 | 40 | 2.51 | 230200 | 59.64 | 266790 | 116350 | 198640 | 0.101 | 231.68 | 0.035023 | 46 | 2.51 | 210620 | 55.76 | 254770 | 118510 | 174110 | 1 | 2110.2 | 0.0064805 | 46 | 2.51 | 597870 | 48.25 | 801330 | 398090 | 446060 | 1 | 5988.5 | 0.018391
46 | 3.16 | 89000 | 64 | 99000 | 39000 | 80000 | 1 | 890 | 2.73 | 40 | 3.16 | 329680 | 60.72 | 377960 | 161230 | 287560 | 0.101 | 331.79 | 0.050156 | 40 | 3.16 | 333480 | 60.78 | 382110 | 162800 | 291040 | 0.101 | 335.63 | 0.050738 | 46 | 3.16 | 296340 | 55.87 | 358020 | 166280 | 245290 | 1.01 | 2978.7 | 0.013688 | 46 | 3.16 | 722020 | 48.6 | 962510 | 477460 | 541620 | 1 | 7222.4 | 0.02218 | 46 | 3.16 | 68500 | 65.2 | 75400 | 28800 | 62100 | 1 | 686 | 2.1 | 40 | 3.16 | 276800 | 61.35 | 315420 | 132710 | 242910 | 0.101 | 278.77 | 0.042142 | 40 | 3.16 | 275480 | 61.1 | 314670 | 133140 | 241170 | 0.101 | 277.39 | 0.041933 | 46 | 3.16 | 245720 | 56.84 | 293530 | 134410 | 205700 | 1 | 2457.5 | 0.0075472 | 46 | 3.16 | 618820 | 49.15 | 818020 | 404720 | 468120 | 1 | 6191.5 | 0.019015 | 46 | 3.16 | 64400 | 67.9 | 69500 | 24200 | 59700 | 1 | 645 | 1.98 | 40 | 3.16 | 320430 | 61.51 | 364580 | 152840 | 281620 | 0.101 | 322.04 | 0.03237 | 40 | 3.16 | 318040 | 61.52 | 361810 | 151640 | 279560 | 0.101 | 319.64 | 0.032129 | 46 | 3.16 | 256210 | 57.07 | 305240 | 139260 | 215050 | 1.01 | 2575.2 | 0.011834 | 46 | 3.16 | 727930 | 48.31 | 974750 | 484120 | 543610 | 1 | 7315.5 | 0.033618 | 46 | 3.16 | 44300 | 62.8 | 49800 | 20300 | 39400 | 1 | 443 | 1.36 | 40 | 3.16 | 269910 | 59.27 | 313990 | 137910 | 232010 | 0.101 | 271.55 | 0.04105 | 40 | 3.16 | 268190 | 59.41 | 311530 | 136460 | 230870 | 0.101 | 269.76 | 0.040779 | 46 | 3.16 | 243120 | 55.5 | 294980 | 137690 | 200370 | 0.999 | 2429.4 | 0.0074609 | 46 | 3.16 | 675480 | 47.88 | 910600 | 452990 | 501070 | 1 | 6759.8 | 0.02076
46 | 3.98 | 105000 | 63.7 | 117000 | 46400 | 93900 | 1 | 1050 | 3.22 | 40 | 3.98 | 385000 | 60.32 | 443150 | 190650 | 334480 | 0.101 | 387.38 | 0.05856 | 40 | 3.98 | 389570 | 60.39 | 448080 | 192470 | 338700 | 0.101 | 392.08 | 0.059271 | 46 | 3.98 | 341490 | 55.5 | 414380 | 193430 | 281420 | 1.01 | 3432.1 | 0.015772 | 46 | 3.98 | 816560 | 48.2 | 1095300 | 544260 | 608740 | 1 | 8170.2 | 0.025091 | 46 | 3.98 | 80800 | 64.9 | 89300 | 34300 | 73200 | 1 | 810 | 2.48 | 40 | 3.98 | 323720 | 60.95 | 370300 | 157180 | 283000 | 0.101 | 325.71 | 0.049238 | 40 | 3.98 | 322090 | 60.73 | 369240 | 157490 | 280950 | 0.101 | 323.97 | 0.048975 | 46 | 3.98 | 283910 | 56.46 | 340610 | 156850 | 236650 | 1 | 2843.2 | 0.0087315 | 46 | 3.98 | 701110 | 48.74 | 932670 | 462360 | 527040 | 1 | 7014.2 | 0.021541 | 46 | 3.98 | 76500 | 67.3 | 82900 | 29500 | 70600 | 1 | 766 | 2.35 | 40 | 3.98 | 374700 | 60.97 | 428520 | 181800 | 327640 | 0.101 | 376.59 | 0.037853 | 40 | 3.98 | 372080 | 60.99 | 425450 | 180430 | 325400 | 0.101 | 373.96 | 0.037589 | 46 | 3.98 | 295940 | 56.59 | 354510 | 162940 | 247040 | 1 | 2974.2 | 0.013668 | 46 | 3.98 | 821070 | 47.88 | 1106900 | 550670 | 609020 | 1 | 8251.2 | 0.037918 | 46 | 3.98 | 52000 | 62.8 | 58500 | 23800 | 46300 | 1 | 521 | 1.6 | 40 | 3.98 | 314200 | 59.04 | 366420 | 161660 | 269420 | 0.101 | 315.89 | 0.047753 | 40 | 3.98 | 312260 | 59.13 | 363790 | 160200 | 268030 | 0.101 | 313.92 | 0.047456 | 46 | 3.98 | 279960 | 55.24 | 340790 | 159630 | 229990 | 1 | 2803.8 | 0.0086106 | 46 | 3.98 | 763010 | 47.52 | 1034600 | 515300 | 562710 | 1 | 7633.2 | 0.023442
46 | 5.01 | 123000 | 63.4 | 138000 | 55200 | 110000 | 1 | 1230 | 3.79 | 40 | 5.01 | 449340 | 59.89 | 519430 | 225420 | 388710 | 0.1 | 451.36 | 0.068233 | 40 | 5.01 | 454500 | 59.98 | 524930 | 227410 | 393510 | 0.1 | 456.68 | 0.069036 | 46 | 5.01 | 392860 | 55.12 | 478880 | 224640 | 322300 | 1.01 | 3948.3 | 0.018144 | 46 | 5.01 | 921750 | 47.78 | 1244600 | 619350 | 682660 | 1 | 9232 | 0.028352 | 46 | 5.01 | 95400 | 64.6 | 106000 | 40900 | 86200 | 0.999 | 953 | 2.92 | 40 | 5.01 | 378510 | 60.59 | 434490 | 185850 | 329740 | 0.101 | 380.62 | 0.057539 | 40 | 5.01 | 376120 | 60.32 | 432890 | 186210 | 326790 | 0.101 | 378.27 | 0.057184 | 46 | 5.01 | 327740 | 56.09 | 394890 | 182830 | 272000 | 1 | 3280.4 | 0.010074 | 46 | 5.01 | 792620 | 48.35 | 1060800 | 526780 | 592240 | 1 | 7935.8 | 0.024371 | 46 | 5.01 | 90800 | 66.8 | 98800 | 35800 | 83400 | 1 | 909 | 2.79 | 40 | 5.01 | 437740 | 60.44 | 503250 | 215960 | 380760 | 0.101 | 439.95 | 0.044222 | 40 | 5.01 | 434690 | 60.46 | 499640 | 214330 | 378170 | 0.101 | 436.88 | 0.043913 | 46 | 5.01 | 341480 | 56.12 | 411330 | 190370 | 283490 | 1 | 3431.8 | 0.015771 | 46 | 5.01 | 924730 | 47.49 | 1254500 | 624880 | 681650 | 1.01 | 9294.2 | 0.042711 | 46 | 5.01 | 61100 | 62.7 | 68800 | 28000 | 54300 | 1 | 611 | 1.87 | 40 | 5.01 | 365470 | 58.77 | 427400 | 189480 | 312520 | 0.1 | 367.19 | 0.055508 | 40 | 5.01 | 363460 | 58.9 | 424480 | 187740 | 311220 | 0.1 | 365.03 | 0.055181 | 46 | 5.01 | 322340 | 54.92 | 393870 | 185240 | 263800 | 1 | 3225.2 | 0.0099049 | 46 | 5.01 | 860050 | 47.17 | 1172700 | 584650 | 630770 | 1 | 8612.8 | 0.026451
46 | 6.31 | 145000 | 63.1 | 162000 | 65600 | 129000 | 1 | 1450 | 4.45 | 40 | 6.31 | 523550 | 59.48 | 607760 | 265890 | 451000 | 0.1 | 525.7 | 0.07947 | 40 | 6.31 | 529690 | 59.55 | 614420 | 268410 | 456650 | 0.1 | 531.69 | 0.080376 | 46 | 6.31 | 451440 | 54.75 | 552770 | 260510 | 368680 | 1 | 4536.7 | 0.020848 | 46 | 6.31 | 1040100 | 47.41 | 1412700 | 703840 | 765760 | 1 | 10405 | 0.031954 | 46 | 6.31 | 112000 | 64.3 | 125000 | 48800 | 101000 | 0.999 | 1120 | 3.44 | 40 | 6.31 | 441880 | 60.18 | 509310 | 219720 | 383390 | 0.1 | 443.97 | 0.067115 | 40 | 6.31 | 438960 | 59.93 | 507240 | 219970 | 379870 | 0.1 | 440.93 | 0.066655 | 46 | 6.31 | 378210 | 55.74 | 457600 | 212910 | 312580 | 1 | 3781.7 | 0.011614 | 46 | 6.31 | 896190 | 47.96 | 1206800 | 600170 | 665550 | 1 | 8960.6 | 0.027518 | 46 | 6.31 | 108000 | 66.2 | 118000 | 43300 | 98400 | 1 | 1080 | 3.31 | 40 | 6.31 | 510530 | 59.9 | 590090 | 256020 | 441700 | 0.101 | 513.1 | 0.051575 | 40 | 6.31 | 507140 | 59.92 | 586060 | 254180 | 438850 | 0.101 | 509.7 | 0.051233 | 46 | 6.31 | 393350 | 55.65 | 476440 | 221950 | 324760 | 1.01 | 3953.5 | 0.018168 | 46 | 6.31 | 1040400 | 47.06 | 1421200 | 708780 | 761590 | 1.01 | 10456 | 0.048051 | 46 | 6.31 | 71800 | 62.7 | 80800 | 32900 | 63800 | 0.999 | 717 | 2.2 | 40 | 6.31 | 425040 | 58.47 | 498680 | 222300 | 362270 | 0.101 | 429.41 | 0.064914 | 40 | 6.31 | 422680 | 58.6 | 495200 | 220220 | 360780 | 0.1 | 424.1 | 0.064111 | 46 | 6.31 | 370900 | 54.67 | 454650 | 214510 | 302570 | 1 | 3709 | 0.011391 | 46 | 6.31 | 968860 | 46.8 | 1329000 | 663200 | 706300 | 1 | 9687.1 | 0.02975
46 | 7.94 | 170000 | 62.8 | 191000 | 77800 | 151000 | 1 | 1700 | 5.23 | 40 | 7.94 | 609760 | 59.08 | 710790 | 313340 | 523090 | 0.101 | 613.31 | 0.092714 | 40 | 7.94 | 616740 | 59.13 | 718530 | 316440 | 529380 | 0.101 | 620.65 | 0.093824 | 46 | 7.94 | 518270 | 54.38 | 637580 | 301860 | 421290 | 1.01 | 5208.9 | 0.023937 | 46 | 7.94 | 1171800 | 46.99 | 1602600 | 799380 | 856780 | 1 | 11724 | 0.036005 | 46 | 7.94 | 133000 | 64 | 148000 | 58100 | 119000 | 1 | 1330 | 4.06 | 40 | 7.94 | 515440 | 59.77 | 596580 | 259530 | 445330 | 0.101 | 518.94 | 0.078448 | 40 | 7.94 | 511460 | 59.51 | 593510 | 259480 | 440750 | 0.101 | 514.89 | 0.077836 | 46 | 7.94 | 435810 | 55.39 | 529530 | 247560 | 358670 | 1 | 4359 | 0.013387 | 46 | 7.94 | 1011000 | 47.55 | 1370100 | 682310 | 746040 | 1 | 10117 | 0.031069 | 46 | 7.94 | 127000 | 65.7 | 140000 | 52300 | 116000 | 1 | 1270 | 3.91 | 40 | 7.94 | 594330 | 59.39 | 690580 | 302660 | 511490 | 0.101 | 597.32 | 0.060041 | 40 | 7.94 | 590850 | 59.4 | 686450 | 300780 | 508560 | 0.101 | 593.82 | 0.059688 | 46 | 7.94 | 452600 | 55.19 | 551220 | 258350 | 371620 | 1 | 4548.5 | 0.020902 | 46 | 7.94 | 1168900 | 46.67 | 1607000 | 802120 | 850310 | 1 | 11747 | 0.053985 | 46 | 7.94 | 84300 | 62.6 | 94900 | 38700 | 74800 | 0.998 | 841 | 2.58 | 40 | 7.94 | 493630 | 58.17 | 581000 | 260330 | 419400 | 0.101 | 496.79 | 0.0751 | 40 | 7.94 | 490980 | 58.31 | 577030 | 257950 | 417760 | 0.101 | 494.72 | 0.074786 | 46 | 7.94 | 426330 | 54.34 | 524690 | 248510 | 346410 | 1 | 4262.9 | 0.013092 | 46 | 7.94 | 1090600 | 46.45 | 1504800 | 751420 | 790450 | 1 | 10908 | 0.033499
46 | 10 | 200000 | 62.5 | 225000 | 92300 | 177000 | 1 | 2000 | 6.14 | 40 | 10 | 709060 | 58.63 | 830450 | 369110 | 605420 | 0.1 | 710.73 | 0.10744 | 40 | 10 | 717280 | 58.68 | 839650 | 372870 | 612740 | 0.1 | 718.7 | 0.10865 | 46 | 10 | 593890 | 54 | 734120 | 349100 | 480460 | 1.01 | 5969 | 0.02743 | 46 | 10 | 1318000 | 46.59 | 1814100 | 905660 | 957530 | 1 | 13184 | 0.040489 | 46 | 10 | 156000 | 63.8 | 174000 | 69100 | 140000 | 0.999 | 1560 | 4.78 | 40 | 10 | 600440 | 59.36 | 697860 | 306000 | 516620 | 0.1 | 601.68 | 0.090956 | 40 | 10 | 595630 | 59.1 | 694130 | 305850 | 511110 | 0.1 | 596.82 | 0.090221 | 46 | 10 | 501690 | 55.03 | 612250 | 287560 | 411090 | 1 | 5018.4 | 0.015412 | 46 | 10 | 1139700 | 47.17 | 1554100 | 774810 | 835770 | 1 | 11403 | 0.035018 | 46 | 10 | 151000 | 65.2 | 166000 | 63000 | 137000 | 1 | 1510 | 4.63 | 40 | 10 | 691600 | 58.85 | 808100 | 357730 | 591890 | 0.101 | 695.1 | 0.069868 | 40 | 10 | 687210 | 58.87 | 802840 | 355290 | 588240 | 0.101 | 690.66 | 0.069423 | 46 | 10 | 520070 | 54.75 | 636850 | 300170 | 424690 | 1 | 5226.6 | 0.024018 | 46 | 10 | 1311800 | 46.3 | 1814500 | 906320 | 948330 | 1 | 13183 | 0.060583 | 46 | 10 | 99000 | 62.6 | 112000 | 45600 | 87800 | 0.998 | 988 | 3.03 | 40 | 10 | 573010 | 57.85 | 676790 | 304920 | 485140 | 0.1 | 574.2 | 0.086801 | 40 | 10 | 570210 | 57.98 | 672510 | 302320 | 483470 | 0.1 | 571.19 | 0.086347 | 46 | 10 | 489430 | 54.06 | 604500 | 287250 | 396270 | 1 | 4895 | 0.015033 | 46 | 10 | 1225200 | 46.11 | 1700100 | 849420 | 882960 | 1 | 12265 | 0.037666
46 | 12.6 | 234000 | 62.2 | 265000 | 109000 | 207000 | 1 | 2340 | 7.2 | 40 | 12.6 | 823720 | 58.15 | 969690 | 434630 | 699720 | 0.1 | 823.67 | 0.12451 | 40 | 12.6 | 833310 | 58.23 | 980130 | 438700 | 708490 | 0.1 | 833.66 | 0.12602 | 46 | 12.6 | 679480 | 53.61 | 844090 | 403140 | 546970 | 1.01 | 6829.6 | 0.031385 | 46 | 12.6 | 1480800 | 46.2 | 2051600 | 1024900 | 1068800 | 1 | 14817 | 0.045503 | 46 | 12.6 | 184000 | 63.5 | 205000 | 82000 | 165000 | 0.999 | 1840 | 5.63 | 40 | 12.6 | 698820 | 58.93 | 815830 | 360610 | 598590 | 0.1 | 698.69 | 0.10562 | 40 | 12.6 | 692430 | 58.67 | 810650 | 360060 | 591450 | 0.1 | 692.48 | 0.10468 | 46 | 12.6 | 577010 | 54.66 | 707340 | 333750 | 470700 | 1 | 5770.9 | 0.017723 | 46 | 12.6 | 1283000 | 46.78 | 1760800 | 878680 | 934920 | 1 | 12837 | 0.039423 | 46 | 12.6 | 178000 | 64.7 | 196000 | 75800 | 161000 | 1 | 1780 | 5.46 | 40 | 12.6 | 803430 | 58.32 | 944110 | 421940 | 683720 | 0.101 | 807.48 | 0.081165 | 40 | 12.6 | 798710 | 58.34 | 938400 | 419270 | 679810 | 0.101 | 802.73 | 0.080687 | 46 | 12.6 | 596630 | 54.31 | 734630 | 348100 | 484550 | 1.01 | 5996.6 | 0.027557 | 46 | 12.6 | 1470400 | 45.94 | 2046300 | 1022600 | 1056600 | 1 | 14777 | 0.067908 | 46 | 12.6 | 116000 | 62.5 | 131000 | 53700 | 103000 | 0.998 | 1160 | 3.56 | 40 | 12.6 | 664660 | 57.52 | 787930 | 356960 | 560670 | 0.1 | 664.55 | 0.10046 | 40 | 12.6 | 661650 | 57.66 | 783090 | 353910 | 559040 | 0.0999 | 660.9 | 0.099908 | 46 | 12.6 | 561930 | 53.75 | 696770 | 332250 | 453180 | 1 | 5616.5 | 0.017249 | 46 | 12.6 | 1375200 | 45.76 | 1919600 | 959470 | 985170 | 1 | 13758 | 0.042252
46 | 15.8 | 275000 | 61.9 | 311000 | 130000 | 242000 | 1 | 2750 | 8.43 | 40 | 15.8 | 955870 | 57.7 | 1130900 | 510790 | 807950 | 0.0998 | 954.43 | 0.14428 | 40 | 15.8 | 967140 | 57.78 | 1143200 | 515690 | 818190 | 0.0999 | 965.79 | 0.146 | 46 | 15.8 | 775180 | 53.22 | 967820 | 464120 | 620890 | 1 | 7790.6 | 0.035801 | 46 | 15.8 | 1661600 | 45.8 | 2317600 | 1158300 | 1191300 | 1 | 16621 | 0.051044 | 46 | 15.8 | 216000 | 63.2 | 242000 | 97500 | 193000 | 1 | 2170 | 6.64 | 40 | 15.8 | 812330 | 58.48 | 952930 | 424690 | 692470 | 0.0998 | 810.77 | 0.12256 | 40 | 15.8 | 804920 | 58.23 | 946830 | 423860 | 684290 | 0.0998 | 803.27 | 0.12143 | 46 | 15.8 | 663080 | 54.3 | 816520 | 386940 | 538470 | 1 | 6630.8 | 0.020364 | 46 | 15.8 | 1442700 | 46.4 | 1992300 | 994960 | 1044800 | 1 | 14430 | 0.044315 | 46 | 15.8 | 209000 | 64.3 | 232000 | 90900 | 189000 | 1 | 2090 | 6.43 | 40 | 15.8 | 931990 | 57.78 | 1101600 | 496860 | 788500 | 0.101 | 936.66 | 0.094149 | 40 | 15.8 | 926630 | 57.8 | 1095100 | 493770 | 784120 | 0.101 | 931.32 | 0.093612 | 46 | 15.8 | 683700 | 53.87 | 846480 | 403110 | 552230 | 1 | 6871 | 0.031575 | 46 | 15.8 | 1645800 | 45.59 | 2303900 | 1151700 | 1175700 | 1 | 16540 | 0.07601 | 46 | 15.8 | 136000 | 62.4 | 154000 | 63200 | 121000 | 1 | 1370 | 4.19 | 40 | 15.8 | 770290 | 57.15 | 916890 | 417810 | 647140 | 0.0998 | 768.71 | 0.11621 | 40 | 15.8 | 766840 | 57.31 | 911150 | 414160 | 645380 | 0.0998 | 765.58 | 0.11573 | 46 | 15.8 | 644280 | 53.44 | 802090 | 383760 | 517510 | 1 | 6442 | 0.019784 | 46 | 15.8 | 1541700 | 45.41 | 2164700 | 1082300 | 1098000 | 1 | 15426 | 0.047374
46 | 20 | 322000 | 61.6 | 366000 | 153000 | 283000 | 1 | 3220 | 9.88 | 40 | 20 | 1107700 | 57.22 | 1317400 | 599650 | 931360 | 0.0999 | 1106.4 | 0.16725 | 40 | 20 | 1121200 | 57.3 | 1332400 | 605740 | 943500 | 0.0997 | 1118 | 0.16901 | 46 | 20 | 874460 | 52.91 | 1096300 | 527390 | 697530 | 1 | 8788 | 0.040385 | 46 | 20 | 1861500 | 45.41 | 2613900 | 1306800 | 1325700 | 1 | 18624 | 0.057197 | 46 | 20 | 254000 | 62.9 | 286000 | 116000 | 226000 | 1 | 2550 | 7.81 | 40 | 20 | 943500 | 58.04 | 1112100 | 499450 | 800470 | 0.0998 | 942.03 | 0.14241 | 40 | 20 | 933700 | 57.79 | 1103500 | 497650 | 790030 | 0.0998 | 932.09 | 0.1409 | 46 | 20 | 761020 | 53.94 | 941370 | 447940 | 615220 | 1 | 7610.9 | 0.023374 | 46 | 20 | 1619600 | 46.03 | 2250400 | 1124500 | 1165700 | 1 | 16202 | 0.049758 | 46 | 20 | 247000 | 63.8 | 275000 | 109000 | 221000 | 1 | 2470 | 7.57 | 40 | 20 | 1079500 | 57.26 | 1283500 | 583930 | 907990 | 0.101 | 1085 | 0.10906 | 40 | 20 | 1073300 | 57.27 | 1275900 | 580360 | 902890 | 0.101 | 1078.7 | 0.10843 | 46 | 20 | 782270 | 53.44 | 973880 | 465950 | 628350 | 1.01 | 7862.4 | 0.036131 | 46 | 20 | 1840500 | 45.25 | 2591300 | 1295600 | 1307200 | 1.01 | 18498 | 0.085005 | 46 | 20 | 160000 | 62.3 | 181000 | 74400 | 142000 | 0.998 | 1600 | 4.9 | 40 | 20 | 891730 | 56.79 | 1065800 | 488360 | 746120 | 0.0998 | 889.94 | 0.13453 | 40 | 20 | 888330 | 56.94 | 1059900 | 484600 | 744500 | 0.0998 | 886.87 | 0.13407 | 46 | 20 | 737940 | 53.14 | 922340 | 442690 | 590400 | 1 | 7379.8 | 0.022664 | 46 | 20 | 1726100 | 45.06 | 2438400 | 1219200 | 1221800 | 1 | 17271 | 0.05304
46 | 25.1 | 377000 | 61.2 | 430000 | 181000 | 330000 | 1 | 3770 | 11.6 | 40 | 25.1 | 1282400 | 56.73 | 1533800 | 703550 | 1072100 | 0.0998 | 1280.1 | 0.19352 | 40 | 25.1 | 1298400 | 56.81 | 1551500 | 710740 | 1086600 | 0.0998 | 1296.2 | 0.19595 | 46 | 25.1 | 958870 | 52.93 | 1201700 | 577970 | 765100 | 1 | 9633.5 | 0.04427 | 46 | 25.1 | 2083000 | 45 | 2945500 | 1472800 | 1473000 | 1 | 20842 | 0.064007 | 46 | 25.1 | 299000 | 62.6 | 336000 | 137000 | 265000 | 1 | 2990 | 9.17 | 40 | 25.1 | 1094700 | 57.56 | 1297000 | 587130 | 923890 | 0.0998 | 1092.3 | 0.16512 | 40 | 25.1 | 1082800 | 57.31 | 1286700 | 584860 | 911310 | 0.0998 | 1080.4 | 0.16332 | 46 | 25.1 | 872460 | 53.58 | 1084200 | 517930 | 702090 | 1 | 8727.5 | 0.026803 | 46 | 25.1 | 1816000 | 45.65 | 2539400 | 1269400 | 1298700 | 1 | 18169 | 0.055798 | 46 | 25.1 | 290000 | 63.3 | 325000 | 130000 | 259000 | 1 | 2900 | 8.9 | 40 | 25.1 | 1248900 | 56.72 | 1493900 | 685300 | 1044000 | 0.101 | 1255.1 | 0.12616 | 40 | 25.1 | 1241700 | 56.73 | 1485100 | 681120 | 1038200 | 0.101 | 1247.9 | 0.12544 | 46 | 25.1 | 893960 | 53.01 | 1119200 | 537860 | 714060 | 1.01 | 8985 | 0.04129 | 46 | 25.1 | 2055000 | 44.94 | 2909500 | 1454800 | 1451500 | 1.01 | 20658 | 0.094931 | 46 | 25.1 | 188000 | 62.2 | 212000 | 87600 | 166000 | 1 | 1880 | 5.76 | 40 | 25.1 | 1031400 | 56.4 | 1238200 | 570690 | 859100 | 0.0998 | 1029.3 | 0.1556 | 40 | 25.1 | 1027600 | 56.54 | 1231800 | 566600 | 857290 | 0.0998 | 1025.2 | 0.15498 | 46 | 25.1 | 844550 | 52.82 | 1060000 | 510390 | 672880 | 1 | 8445.6 | 0.025937 | 46 | 25.1 | 1930000 | 44.71 | 2743200 | 1371500 | 1357800 | 1 | 19311 | 0.059305
46 | 31.6 | 440000 | 60.9 | 504000 | 214000 | 385000 | 1 | 4400 | 13.5 | 40 | 31.6 | 1482800 | 56.22 | 1784000 | 824490 | 1232400 | 0.0997 | 1477.7 | 0.22338 | 40 | 31.6 | 1501100 | 56.31 | 1804100 | 832660 | 1249000 | 0.0997 | 1495.9 | 0.22613 | 46 | 31.6 | 1044300 | 53.39 | 1300900 | 622780 | 838230 | 1 | 10492 | 0.048213 | 46 | 31.6 | 2327700 | 44.6 | 3315000 | 1657300 | 1634400 | 1 | 23290 | 0.071525 | 46 | 31.6 | 350000 | 62.3 | 396000 | 163000 | 310000 | 1 | 3510 | 10.7 | 40 | 31.6 | 1268300 | 57.08 | 1510800 | 689170 | 1064700 | 0.0996 | 1262.9 | 0.19091 | 40 | 31.6 | 1253400 | 56.81 | 1497700 | 686070 | 1048900 | 0.0996 | 1248.2 | 0.18869 | 46 | 31.6 | 998900 | 53.21 | 1247200 | 598160 | 800000 | 1 | 9993.5 | 0.03069 | 46 | 31.6 | 2033600 | 45.27 | 2862500 | 1431200 | 1444700 | 1 | 20346 | 0.062485 | 46 | 31.6 | 341000 | 62.8 | 383000 | 156000 | 303000 | 1 | 3410 | 10.5 | 40 | 31.6 | 1442300 | 56.19 | 1736000 | 802650 | 1198400 | 0.1 | 1449.5 | 0.1457 | 40 | 31.6 | 1434600 | 56.2 | 1726400 | 798110 | 1192100 | 0.1 | 1441.7 | 0.14492 | 46 | 31.6 | 1020100 | 52.58 | 1284400 | 619850 | 810170 | 1.01 | 10254 | 0.047121 | 46 | 31.6 | 2292500 | 44.63 | 3263500 | 1631600 | 1610400 | 1.01 | 23044 | 0.10589 | 46 | 31.6 | 221000 | 62.1 | 250000 | 103000 | 195000 | 1 | 2210 | 6.76 | 40 | 31.6 | 1191900 | 56.01 | 1437700 | 666440 | 988230 | 0.0996 | 1186.9 | 0.17943 | 40 | 31.6 | 1188000 | 56.14 | 1430700 | 661960 | 986520 | 0.0996 | 1182.9 | 0.17882 | 46 | 31.6 | 965310 | 52.5 | 1216800 | 587700 | 765780 | 1 | 9657.9 | 0.02966 | 46 | 31.6 | 2155400 | 44.35 | 3083500 | 1541300 | 1506600 | 1 | 21575 | 0.066259
46 | 39.8 | 514000 | 60.5 | 591000 | 253000 | 448000 | 1 | 5140 | 15.8 | 40 | 39.8 | 1712100 | 55.7 | 2072600 | 964890 | 1414300 | 0.0995 | 1703.2 | 0.25747 | 40 | 39.8 | 1733100 | 55.79 | 2095800 | 974440 | 1433300 | 0.0995 | 1724.2 | 0.26064 | 46 | 39.8 | 1153300 | 53.76 | 1430000 | 681860 | 930200 | 1 | 11588 | 0.053252 | 46 | 39.8 | 2597700 | 44.2 | 3726200 | 1862400 | 1811000 | 1 | 25995 | 0.079833 | 46 | 39.8 | 411000 | 62 | 466000 | 193000 | 363000 | 1 | 4110 | 12.6 | 40 | 39.8 | 1467700 | 56.58 | 1758300 | 808250 | 1225100 | 0.0996 | 1461.2 | 0.22089 | 40 | 39.8 | 1449700 | 56.33 | 1742000 | 803800 | 1206400 | 0.0996 | 1443.5 | 0.21822 | 46 | 39.8 | 1142800 | 52.84 | 1433900 | 690260 | 910740 | 1 | 11430 | 0.035103 | 46 | 39.8 | 2274500 | 44.9 | 3222600 | 1611300 | 1605400 | 1 | 22760 | 0.069898 | 46 | 39.8 | 400000 | 62.4 | 451000 | 185000 | 354000 | 0.999 | 3990 | 12.3 | 40 | 39.8 | 1663200 | 55.66 | 2014400 | 938280 | 1373300 | 0.1 | 1671.5 | 0.16802 | 40 | 39.8 | 1654400 | 55.66 | 2003600 | 933190 | 1366100 | 0.101 | 1662.7 | 0.16713 | 46 | 39.8 | 1162300 | 52.15 | 1472000 | 713180 | 917750 | 1.01 | 11685 | 0.053698 | 46 | 39.8 | 2554500 | 44.33 | 3655700 | 1827300 | 1785000 | 1.01 | 25677 | 0.118 | 46 | 39.8 | 259000 | 61.9 | 293000 | 122000 | 228000 | 0.999 | 2580 | 7.92 | 40 | 39.8 | 1375600 | 55.56 | 1668100 | 778060 | 1134400 | 0.0996 | 1369.9 | 0.20708 | 40 | 39.8 | 1371100 | 55.72 | 1659500 | 772360 | 1132900 | 0.0996 | 1365.3 | 0.20639 | 46 | 39.8 | 1102500 | 52.18 | 1395700 | 676020 | 870950 | 1 | 11027 | 0.033863 | 46 | 39.8 | 2404800 | 43.99 | 3462100 | 1730000 | 1670300 | 1 | 24063 | 0.073898
46 | 50.1 | 600000 | 60.1 | 692000 | 299000 | 520000 | 1 | 6000 | 18.4 | 40 | 50.1 | 1974200 | 55.16 | 2405400 | 1127900 | 1620300 | 0.0996 | 1966.7 | 0.29731 | 40 | 50.1 | 1998800 | 55.25 | 2432600 | 1139200 | 1642400 | 0.0996 | 1991 | 0.30098 | 46 | 50.1 | 1266300 | 54.17 | 1561900 | 741310 | 1026600 | 1.01 | 12730 | 0.058502 | 46 | 50.1 | 2894400 | 43.81 | 4181000 | 2088700 | 2003700 | 1 | 28964 | 0.088949 | 46 | 50.1 | 482000 | 61.6 | 547000 | 229000 | 424000 | 0.998 | 4810 | 14.7 | 40 | 50.1 | 1696100 | 56.07 | 2044200 | 946800 | 1407200 | 0.0997 | 1690.2 | 0.25551 | 40 | 50.1 | 1673900 | 55.82 | 2023500 | 940470 | 1384800 | 0.0997 | 1668.2 | 0.25218 | 46 | 50.1 | 1305300 | 52.47 | 1645900 | 795140 | 1035200 | 1 | 13059 | 0.040104 | 46 | 50.1 | 2540600 | 44.52 | 3623700 | 1811600 | 1781200 | 1 | 25423 | 0.078076 | 46 | 50.1 | 468000 | 61.9 | 531000 | 221000 | 413000 | 1 | 4680 | 14.4 | 40 | 50.1 | 1915200 | 55.13 | 2334300 | 1094900 | 1571400 | 0.1 | 1924.7 | 0.19346 | 40 | 50.1 | 1905100 | 55.14 | 2321800 | 1089000 | 1563200 | 0.1 | 1914.5 | 0.19244 | 46 | 50.1 | 1322400 | 51.72 | 1684700 | 819320 | 1038000 | 1.01 | 13296 | 0.061099 | 46 | 50.1 | 2842700 | 44.05 | 4088700 | 2043200 | 1976500 | 1.01 | 28582 | 0.13135 | 46 | 50.1 | 303000 | 61.8 | 344000 | 143000 | 267000 | 0.998 | 3030 | 9.28 | 40 | 50.1 | 1586100 | 55.12 | 1933400 | 906940 | 1301200 | 0.0995 | 1578.7 | 0.23866 | 40 | 50.1 | 1581400 | 55.27 | 1924300 | 901030 | 1299600 | 0.0997 | 1575.9 | 0.23824 | 46 | 50.1 | 1257300 | 51.84 | 1598900 | 776760 | 988610 | 1 | 12579 | 0.03863 | 46 | 50.1 | 2679000 | 43.65 | 3881400 | 1938500 | 1849000 | 1 | 26809 | 0.082333
46 | 63.1 | 699000 | 59.7 | 809000 | 352000 | 604000 | 0.999 | 6990 | 21.5 | 40 | 63.1 | 2273700 | 54.59 | 2789700 | 1317400 | 1853200 | 0.0996 | 2264.6 | 0.34234 | 40 | 63.1 | 2302100 | 54.7 | 2820600 | 1330200 | 1879000 | 0.0996 | 2292.8 | 0.3466 | 46 | 63.1 | 1374800 | 54.87 | 1680900 | 791030 | 1124400 | 1.01 | 13826 | 0.063537 | 46 | 63.1 | 3217900 | 43.42 | 4681900 | 2337400 | 2211700 | 1 | 32213 | 0.098928 | 46 | 63.1 | 564000 | 61.3 | 643000 | 271000 | 494000 | 0.998 | 5620 | 17.2 | 40 | 63.1 | 1957800 | 55.54 | 2374600 | 1107900 | 1614200 | 0.0995 | 1948.5 | 0.29456 | 40 | 63.1 | 1930900 | 55.28 | 2349100 | 1099700 | 1587100 | 0.0995 | 1921.8 | 0.29053 | 46 | 63.1 | 1489100 | 52.1 | 1887100 | 914760 | 1175000 | 1 | 14897 | 0.04575 | 46 | 63.1 | 2833200 | 44.13 | 4068700 | 2033400 | 1972800 | 1 | 28353 | 0.087072 | 46 | 63.1 | 548000 | 61.4 | 624000 | 262000 | 481000 | 0.999 | 5480 | 16.8 | 40 | 63.1 | 2200900 | 54.62 | 2699600 | 1274400 | 1794400 | 0.1 | 2211.7 | 0.22231 | 40 | 63.1 | 2190200 | 54.61 | 2686500 | 1268300 | 1785500 | 0.1 | 2200.8 | 0.22121 | 46 | 63.1 | 1501900 | 51.28 | 1925000 | 939460 | 1171800 | 1.01 | 15103 | 0.069405 | 46 | 63.1 | 3158300 | 43.78 | 4564500 | 2280200 | 2185300 | 1.01 | 31753 | 0.14592 | 46 | 63.1 | 355000 | 61.6 | 404000 | 169000 | 312000 | 0.998 | 3540 | 10.9 | 40 | 63.1 | 1826000 | 54.66 | 2238500 | 1056200 | 1489600 | 0.0996 | 1818.1 | 0.27484 | 40 | 63.1 | 1821600 | 54.79 | 2229400 | 1050200 | 1488400 | 0.0996 | 1813.8 | 0.27419 | 46 | 63.1 | 1432400 | 51.51 | 1830000 | 891480 | 1121200 | 1 | 14330 | 0.044008 | 46 | 63.1 | 2979800 | 43.3 | 4345200 | 2168800 | 2043400 | 1 | 29823 | 0.091588
46 | 79.4 | 814000 | 59.3 | 946000 | 415000 | 700000 | 0.999 | 8130 | 25 | 40 | 79.4 | 2615600 | 54.01 | 3232700 | 1537100 | 2116200 | 0.0995 | 2602.6 | 0.39344 | 40 | 79.4 | 2647600 | 54.14 | 3266700 | 1550900 | 2145800 | 0.0995 | 2634.3 | 0.39822 | 46 | 79.4 | 1477800 | 55.9 | 1784600 | 828470 | 1223700 | 1 | 14849 | 0.068236 | 46 | 79.4 | 3572300 | 43.03 | 5234800 | 2611200 | 2437900 | 1 | 35764 | 0.10983 | 46 | 79.4 | 659000 | 60.9 | 755000 | 321000 | 576000 | 0.998 | 6580 | 20.2 | 40 | 79.4 | 2256300 | 54.99 | 2754700 | 1294400 | 1848000 | 0.0995 | 2244.3 | 0.33928 | 40 | 79.4 | 2223400 | 54.74 | 2723000 | 1283600 | 1815500 | 0.0995 | 2212.4 | 0.33445 | 46 | 79.4 | 1696200 | 51.7 | 2161200 | 1051100 | 1331200 | 1 | 16970 | 0.052116 | 46 | 79.4 | 3154800 | 43.77 | 4560500 | 2278100 | 2182300 | 1 | 31579 | 0.09698 | 46 | 79.4 | 640000 | 60.9 | 733000 | 312000 | 560000 | 0.999 | 6400 | 19.6 | 40 | 79.4 | 2524900 | 54.12 | 3116200 | 1479800 | 2045800 | 0.1 | 2537 | 0.255 | 40 | 79.4 | 2513700 | 54.1 | 3103000 | 1473800 | 2036300 | 0.1 | 2525.7 | 0.25387 | 46 | 79.4 | 1702000 | 50.84 | 2195000 | 1074800 | 1319700 | 1.01 | 17113 | 0.078643 | 46 | 79.4 | 3503000 | 43.53 | 5086100 | 2539700 | 2412700 | 1.01 | 35219 | 0.16185 | 46 | 79.4 | 416000 | 61.3 | 474000 | 200000 | 365000 | 0.998 | 4150 | 12.7 | 40 | 79.4 | 2100200 | 54.17 | 2590600 | 1229500 | 1702700 | 0.0996 | 2091 | 0.3161 | 40 | 79.4 | 2095200 | 54.32 | 2579400 | 1222100 | 1701900 | 0.0996 | 2085.8 | 0.31531 | 46 | 79.4 | 1629700 | 51.16 | 2092200 | 1022000 | 1269500 | 1 | 16306 | 0.050076 | 46 | 79.4 | 3309600 | 42.96 | 4856800 | 2422200 | 2255400 | 1 | 33135 | 0.10176
46 | 100 | 946000 | 58.9 | 1100000 | 489000 | 810000 | 0.999 | 9450 | 29 | 40 | 100 | 3004100 | 53.4 | 3741900 | 1791100 | 2411800 | 0.0995 | 2988.5 | 0.45177 | 40 | 100 | 3040500 | 53.56 | 3779600 | 1806100 | 2445900 | 0.0995 | 3024.1 | 0.45716 | 46 | 100 | 1573300 | 57.26 | 1870500 | 850970 | 1323300 | 1.01 | 15821 | 0.072705 | 46 | 100 | 3956700 | 42.67 | 5838300 | 2909400 | 2681500 | 1 | 39635 | 0.12172 | 46 | 100 | 770000 | 60.5 | 885000 | 379000 | 670000 | 0.998 | 7690 | 23.5 | 40 | 100 | 2597300 | 54.42 | 3193500 | 1511200 | 2112400 | 0.0995 | 2584.1 | 0.39063 | 40 | 100 | 2557500 | 54.18 | 3154300 | 1496900 | 2073700 | 0.0994 | 2542.3 | 0.38432 | 46 | 100 | 1929200 | 51.32 | 2471400 | 1205800 | 1505900 | 1 | 19305 | 0.059286 | 46 | 100 | 3506800 | 43.41 | 5103400 | 2547700 | 2409800 | 1 | 35115 | 0.10784 | 46 | 100 | 748000 | 60.4 | 860000 | 370000 | 650000 | 0.998 | 7460 | 22.9 | 40 | 100 | 2891100 | 53.64 | 3589900 | 1713800 | 2328400 | 0.1 | 2904.8 | 0.29198 | 40 | 100 | 2882400 | 53.58 | 3581800 | 1711100 | 2319600 | 0.1 | 2896 | 0.29109 | 46 | 100 | 1922600 | 50.41 | 2494800 | 1225200 | 1481600 | 1.01 | 19327 | 0.088815 | 46 | 100 | 3879300 | 43.29 | 5657300 | 2823600 | 2660100 | 1.01 | 38999 | 0.17921 | 46 | 100 | 487000 | 61.1 | 556000 | 236000 | 426000 | 0.998 | 4860 | 14.9 | 40 | 100 | 2412000 | 53.68 | 2993600 | 1428600 | 1943400 | 0.0995 | 2399.1 | 0.36267 | 40 | 100 | 2408200 | 53.82 | 2983400 | 1421500 | 1944000 | 0.0994 | 2394.9 | 0.36204 | 46 | 100 | 1851100 | 50.82 | 2388200 | 1169600 | 1434900 | 1 | 18526 | 0.056895 | 46 | 100 | 3671100 | 42.63 | 5420500 | 2701000 | 2486200 | 1 | 36754 | 0.11287
58 | 0.1 | 1000 | 76.9 | 1030 | 228 | 979 | 0.86 | 8.64 | 0.0265 | 58 | 0.1 | 1010.5 | 77.7 | 1034.3 | 215.24 | 987.34 | 1 | 10.155 | 0.046667 | 58 | 0.1 | 994.06 | 77.78 | 1017.1 | 210.43 | 971.53 | 1 | 9.9895 | 0.045906 | 58 | 0.1 | 4718.7 | 70.06 | 5019.5 | 1609 | 4435.9 | 1 | 47.395 | 0.0002178 | 58 | 0.1 | 16276 | 62.72 | 18312 | 7458.8 | 14466 | 1 | 163.5 | 0.00075135 | 58 | 0.1 | 785 | 77.3 | 804 | 172 | 766 | 1 | 7.85 | 0.0241 | 58 | 0.1 | 917.06 | 77.48 | 939.39 | 198.76 | 895.26 | 1 | 9.2104 | 0.042326 | 58 | 0.1 | 1001 | 77.35 | 1025.9 | 219.28 | 976.71 | 1 | 10.059 | 0.046227 | 58 | 0.1 | 3681.6 | 71.02 | 3893.3 | 1197.4 | 3481.4 | 0.981 | 36.111 | 0.0001109 | 58 | 0.1 | 13471 | 63.6 | 15039 | 5989.3 | 12066 | 0.981 | 132.15 | 0.00040584 | 58 | 0.1 | 471 | 85.4 | 473 | 37.9 | 470 | 0.909 | 4.28 | 0.0132 | 58 | 0.1 | 692.61 | 84.78 | 695.49 | 63.015 | 689.73 | 1 | 6.9595 | 0.031982 | 58 | 0.1 | 670.98 | 84.88 | 673.66 | 59.877 | 668.3 | 1 | 6.7391 | 0.030969 | 58 | 0.1 | 3179.2 | 76.85 | 3264.8 | 723.21 | 3095.9 | 1 | 31.944 | 0.0001468 | 58 | 0.1 | 15149 | 66.83 | 16478 | 5960 | 13928 | 1 | 152.15 | 0.00069918 | 58 | 0.1 | 763 | 69.3 | 815 | 269 | 714 | 1 | 7.63 | 0.0234 | 58 | 0.1 | 1464.9 | 69.04 | 1568.8 | 524.13 | 1367.9 | 1 | 14.721 | 0.067649 | 58 | 0.1 | 1390.4 | 69.25 | 1486.9 | 492.71 | 1300.2 | 1 | 13.968 | 0.064189 | 58 | 0.1 | 4469.3 | 65.06 | 4928.7 | 1884.2 | 4052.7 | 0.983 | 43.939 | 0.00013494 | 58 | 0.1 | 16929 | 59.29 | 19691 | 8646.6 | 14555 | 0.982 | 166.19 | 0.00051039
58 | 0.126 | 1220 | 76.1 | 1260 | 294 | 1190 | 1.01 | 12.3 | 0.0379 | 58 | 0.126 | 1236.6 | 76.97 | 1269.3 | 278.72 | 1204.8 | 1.01 | 12.428 | 0.057113 | 58 | 0.126 | 1218.7 | 77.04 | 1250.5 | 273.23 | 1187.7 | 1.01 | 12.248 | 0.056285 | 58 | 0.126 | 5657.8 | 69.28 | 6049 | 2001.6 | 5291.9 | 1 | 56.856 | 0.00026128 | 58 | 0.126 | 19128 | 61.92 | 21681 | 9004.7 | 16876 | 1 | 192.22 | 0.00088333 | 58 | 0.126 | 957 | 76.6 | 983 | 221 | 931 | 1 | 9.57 | 0.0293 | 58 | 0.126 | 1123.6 | 76.75 | 1154.3 | 257.46 | 1093.7 | 1 | 11.291 | 0.051886 | 58 | 0.126 | 1225.3 | 76.63 | 1259.5 | 283.42 | 1192.1 | 1.01 | 12.315 | 0.056592 | 58 | 0.126 | 4435.9 | 70.21 | 4714.3 | 1501.8 | 4173.9 | 0.991 | 43.956 | 0.00013499 | 58 | 0.126 | 15941 | 62.71 | 17938 | 7310 | 14167 | 0.989 | 157.68 | 0.00048424 | 58 | 0.126 | 588 | 84.8 | 591 | 53.3 | 586 | 1.01 | 5.96 | 0.0183 | 58 | 0.126 | 868.71 | 84.18 | 873.21 | 88.105 | 864.23 | 1.01 | 8.7305 | 0.040121 | 58 | 0.126 | 838.25 | 84.29 | 842.43 | 83.384 | 834.1 | 1 | 8.4239 | 0.038712 | 58 | 0.126 | 3871.3 | 75.94 | 3990.8 | 940.46 | 3755.3 | 1 | 38.905 | 0.00017879 | 58 | 0.126 | 18040 | 65.77 | 19783 | 7404.2 | 16450 | 1 | 181.26 | 0.00083298 | 58 | 0.126 | 912 | 68.8 | 979 | 330 | 850 | 1 | 9.12 | 0.0279 | 58 | 0.126 | 1752.8 | 68.47 | 1884.3 | 643.33 | 1630.4 | 1.01 | 17.616 | 0.080952 | 58 | 0.126 | 1667.1 | 68.65 | 1790 | 606.99 | 1552.7 | 1.01 | 16.755 | 0.076998 | 58 | 0.126 | 5302.5 | 64.42 | 5878.4 | 2289 | 4782.9 | 0.991 | 52.547 | 0.00016138 | 58 | 0.126 | 19848 | 58.6 | 23254 | 10342 | 16941 | 0.989 | 196.22 | 0.0006026
58 | 0.158 | 1490 | 75.5 | 1540 | 374 | 1440 | 1.01 | 15.1 | 0.0462 | 58 | 0.158 | 1508.7 | 76.29 | 1553 | 357.48 | 1465.8 | 1.01 | 15.164 | 0.069684 | 58 | 0.158 | 1486 | 76.37 | 1529.1 | 350.18 | 1444.1 | 1 | 14.934 | 0.068627 | 58 | 0.158 | 6766.7 | 68.51 | 7272.3 | 2478.9 | 6296.3 | 1.01 | 68.009 | 0.00031253 | 58 | 0.158 | 22468 | 61.18 | 25643 | 10829 | 19686 | 1.01 | 225.82 | 0.0010378 | 58 | 0.158 | 1160 | 76 | 1200 | 282 | 1130 | 1 | 11.6 | 0.0357 | 58 | 0.158 | 1371.7 | 76.09 | 1413.2 | 329.7 | 1331.5 | 1.01 | 13.787 | 0.063356 | 58 | 0.158 | 1489.5 | 75.94 | 1535.5 | 361.82 | 1444.9 | 1.01 | 14.971 | 0.068797 | 58 | 0.158 | 5315.9 | 69.43 | 5677.9 | 1867.8 | 4976.9 | 1 | 53.249 | 0.00016353 | 58 | 0.158 | 18743 | 62 | 21228 | 8799.6 | 16549 | 1 | 187.96 | 0.00057723 | 58 | 0.158 | 733 | 84.2 | 736 | 73.6 | 729 | 1.01 | 7.42 | 0.0228 | 58 | 0.158 | 1082.1 | 83.56 | 1088.9 | 121.42 | 1075.2 | 1.01 | 10.875 | 0.049974 | 58 | 0.158 | 1044.3 | 83.68 | 1050.7 | 114.99 | 1038 | 1.01 | 10.496 | 0.048233 | 58 | 0.158 | 4713.1 | 75.04 | 4878.6 | 1217 | 4553.3 | 1.01 | 47.368 | 0.00021768 | 58 | 0.158 | 21405 | 64.77 | 23663 | 9125 | 19362 | 1.01 | 215.14 | 0.00098867 | 58 | 0.158 | 1090 | 68.3 | 1170 | 403 | 1010 | 1 | 10.9 | 0.0333 | 58 | 0.158 | 2095.2 | 67.94 | 2260.8 | 786.98 | 1941.8 | 1.01 | 21.058 | 0.096771 | 58 | 0.158 | 1990.1 | 68.12 | 2144.6 | 741.53 | 1846.8 | 1 | 20 | 0.091908 | 58 | 0.158 | 6253.5 | 63.86 | 6965.8 | 2754.9 | 5614 | 1.01 | 62.897 | 0.00019316 | 58 | 0.158 | 23086 | 58.02 | 27215 | 12225 | 19583 | 1 | 231.37 | 0.00071054
58 | 0.2 | 1800 | 74.8 | 1870 | 473 | 1740 | 1.01 | 18.3 | 0.0561 | 58 | 0.2 | 1835 | 75.63 | 1894.3 | 455.31 | 1777.6 | 1.01 | 18.442 | 0.084749 | 58 | 0.2 | 1808.2 | 75.69 | 1866.1 | 447.05 | 1752.1 | 1.01 | 18.173 | 0.083511 | 58 | 0.2 | 8062.1 | 67.79 | 8708.4 | 3047.8 | 7463.8 | 1 | 81.023 | 0.00037233 | 58 | 0.2 | 26306 | 60.45 | 30240 | 12974 | 22885 | 1.01 | 264.38 | 0.0012149 | 58 | 0.2 | 1410 | 75.3 | 1460 | 359 | 1370 | 1 | 14.1 | 0.0433 | 58 | 0.2 | 1665.5 | 75.45 | 1720.7 | 418.42 | 1612.1 | 1.01 | 16.74 | 0.07693 | 58 | 0.2 | 1808 | 75.28 | 1869.4 | 459.41 | 1748.7 | 1.01 | 18.171 | 0.083502 | 58 | 0.2 | 6349.9 | 68.75 | 6813.2 | 2301.7 | 5918 | 1.01 | 64.025 | 0.00019663 | 58 | 0.2 | 21978 | 61.26 | 25067 | 10569 | 19271 | 1 | 220.39 | 0.00067684 | 58 | 0.2 | 911 | 83.6 | 916 | 101 | 905 | 1.01 | 9.2 | 0.0282 | 58 | 0.2 | 1347.3 | 82.92 | 1357.7 | 166.12 | 1337 | 1.01 | 13.541 | 0.062228 | 58 | 0.2 | 1298.4 | 83.06 | 1308 | 156.81 | 1288.9 | 1.01 | 13.049 | 0.059966 | 58 | 0.2 | 5716 | 74.14 | 5942.1 | 1561.9 | 5498.5 | 1.01 | 57.449 | 0.000264 | 58 | 0.2 | 25340 | 63.89 | 28220 | 11152 | 22754 | 1.01 | 254.67 | 0.0011703 | 58 | 0.2 | 1300 | 67.8 | 1400 | 490 | 1200 | 1 | 13 | 0.0397 | 58 | 0.2 | 2497.4 | 67.45 | 2704.1 | 957.54 | 2306.6 | 1.01 | 25.102 | 0.11535 | 58 | 0.2 | 2374.4 | 67.63 | 2567.6 | 903.59 | 2195.8 | 1.01 | 23.864 | 0.10966 | 58 | 0.2 | 7368.9 | 63.39 | 8242 | 3300.9 | 6588.2 | 1.01 | 74.058 | 0.00022744 | 58 | 0.2 | 26806 | 57.49 | 31788 | 14409 | 22604 | 1 | 268.43 | 0.00082437
58 | 0.251 | 2180 | 74.2 | 2270 | 595 | 2100 | 1.01 | 22 | 0.0677 | 58 | 0.251 | 2228.5 | 75 | 2307.1 | 576.93 | 2152.5 | 1 | 22.396 | 0.10292 | 58 | 0.251 | 2198.1 | 75.06 | 2275 | 566.58 | 2123.8 | 1.01 | 22.093 | 0.10153 | 58 | 0.251 | 9585 | 67.1 | 10405 | 3729.5 | 8829.7 | 1.01 | 96.33 | 0.00044268 | 58 | 0.251 | 30730 | 59.87 | 35531 | 15426 | 26577 | 1.01 | 308.85 | 0.0014193 | 58 | 0.251 | 1710 | 74.7 | 1780 | 453 | 1650 | 1 | 17.1 | 0.0525 | 58 | 0.251 | 2021.4 | 74.81 | 2094.5 | 529.52 | 1950.8 | 1.01 | 20.316 | 0.093358 | 58 | 0.251 | 2195.5 | 74.65 | 2276.7 | 581.28 | 2117.1 | 1.01 | 22.066 | 0.1014 | 58 | 0.251 | 7568.2 | 68.06 | 8159.2 | 2828.1 | 7019.9 | 1.01 | 76.123 | 0.00023378 | 58 | 0.251 | 25702 | 60.61 | 29498 | 12612 | 22395 | 1 | 257.35 | 0.00079032 | 58 | 0.251 | 1130 | 83 | 1140 | 138 | 1120 | 1.01 | 11.4 | 0.035 | 58 | 0.251 | 1665.3 | 82.27 | 1680.5 | 223.91 | 1650.1 | 1.01 | 16.736 | 0.076911 | 58 | 0.251 | 1609.6 | 82.4 | 1623.9 | 212.89 | 1595.5 | 1.01 | 16.178 | 0.074345 | 58 | 0.251 | 6919.2 | 73.23 | 7226.4 | 1995.8 | 6625.1 | 1.01 | 69.539 | 0.00031956 | 58 | 0.251 | 29853 | 62.95 | 33520 | 13576 | 26588 | 1.01 | 300.06 | 0.0013789 | 58 | 0.251 | 1540 | 67.4 | 1670 | 593 | 1420 | 1 | 15.4 | 0.0472 | 58 | 0.251 | 2969.2 | 67.02 | 3225.2 | 1159.4 | 2733.5 | 1.01 | 29.841 | 0.13713 | 58 | 0.251 | 2824.2 | 67.19 | 3063.8 | 1094.8 | 2603.4 | 1.01 | 28.387 | 0.13045 | 58 | 0.251 | 8660.7 | 62.92 | 9727.3 | 3943 | 7711 | 1 | 86.899 | 0.00026687 | 58 | 0.251 | 31051 | 57.05 | 37004 | 16890 | 26055 | 1 | 310.46 | 0.00095343
58 | 0.316 | 2640 | 73.6 | 2750 | 746 | 2530 | 1.01 | 26.6 | 0.0817 | 58 | 0.316 | 2699.6 | 74.4 | 2802.8 | 725.93 | 2600.1 | 1.01 | 27.132 | 0.12468 | 58 | 0.316 | 2663.2 | 74.45 | 2764.3 | 713.76 | 2565.8 | 1.01 | 26.766 | 0.123 | 58 | 0.316 | 11393 | 66.48 | 12426 | 4547.3 | 10447 | 1.01 | 114.51 | 0.00052622 | 58 | 0.316 | 35860 | 59.2 | 41749 | 18363 | 30801 | 1.01 | 360.4 | 0.0016562 | 58 | 0.316 | 2070 | 74.1 | 2160 | 568 | 1990 | 1 | 20.7 | 0.0635 | 58 | 0.316 | 2446.2 | 74.23 | 2541.9 | 664.85 | 2354.2 | 1.01 | 24.585 | 0.11298 | 58 | 0.316 | 2660.3 | 74.03 | 2767 | 731.74 | 2557.7 | 1.01 | 26.737 | 0.12287 | 58 | 0.316 | 9001.8 | 67.4 | 9750.9 | 3460 | 8310.3 | 1.01 | 90.575 | 0.00027816 | 58 | 0.316 | 30021 | 60.03 | 34654 | 14996 | 26008 | 1 | 300.66 | 0.00092334 | 58 | 0.316 | 1400 | 82.4 | 1410 | 186 | 1390 | 1.01 | 14.1 | 0.0433 | 58 | 0.316 | 2057.8 | 81.6 | 2080.1 | 300.47 | 2035.7 | 1.01 | 20.681 | 0.095039 | 58 | 0.316 | 1990.8 | 81.74 | 2011.7 | 286.02 | 1970.2 | 1.01 | 20.009 | 0.09195 | 58 | 0.316 | 8345.4 | 72.34 | 8757.9 | 2531.1 | 7952.2 | 1.01 | 83.874 | 0.00038544 | 58 | 0.316 | 35088 | 62.11 | 39699 | 16414 | 31013 | 1.01 | 352.65 | 0.0016206 | 58 | 0.316 | 1830 | 67 | 1990 | 716 | 1690 | 1 | 18.3 | 0.0561 | 58 | 0.316 | 3525.5 | 66.61 | 3841 | 1399.4 | 3235.8 | 1.01 | 35.433 | 0.16283 | 58 | 0.316 | 3355.7 | 66.79 | 3651.3 | 1322.6 | 3084 | 1.01 | 33.726 | 0.15498 | 58 | 0.316 | 10159 | 62.49 | 11454 | 4691.7 | 9010.6 | 1 | 102.05 | 0.00031339 | 58 | 0.316 | 35912 | 56.55 | 43042 | 19796 | 29963 | 1 | 359.75 | 0.0011048
58 | 0.398 | 3180 | 73 | 3330 | 930 | 3040 | 1.01 | 32.1 | 0.0986 | 58 | 0.398 | 3265.5 | 73.82 | 3400.2 | 910.07 | 3136.2 | 1.01 | 32.82 | 0.15082 | 58 | 0.398 | 3223.4 | 73.87 | 3355.6 | 895.76 | 3096.5 | 1 | 32.395 | 0.14887 | 58 | 0.398 | 13496 | 65.85 | 14790 | 5520.7 | 12316 | 1.01 | 135.64 | 0.00062334 | 58 | 0.398 | 41708 | 58.62 | 48856 | 21721 | 35606 | 1.01 | 419.22 | 0.0019265 | 58 | 0.398 | 2510 | 73.5 | 2620 | 712 | 2410 | 1 | 25.1 | 0.0768 | 58 | 0.398 | 2956.6 | 73.65 | 3081.2 | 832.43 | 2837 | 1.01 | 29.715 | 0.13655 | 58 | 0.398 | 3214.4 | 73.44 | 3353.5 | 916.1 | 3081.1 | 1.01 | 32.308 | 0.14847 | 58 | 0.398 | 10678 | 66.79 | 11619 | 4208.5 | 9814 | 1.01 | 107.43 | 0.00032992 | 58 | 0.398 | 34921 | 59.38 | 40578 | 17785 | 30053 | 1 | 349.61 | 0.0010737 | 58 | 0.398 | 1730 | 81.7 | 1750 | 249 | 1710 | 1.01 | 17.4 | 0.0534 | 58 | 0.398 | 2535.2 | 80.93 | 2567.3 | 399.79 | 2503.5 | 1.01 | 25.48 | 0.11709 | 58 | 0.398 | 2458.9 | 81.06 | 2489.1 | 382.06 | 2429 | 1.01 | 24.713 | 0.11357 | 58 | 0.398 | 10041 | 71.46 | 10591 | 3193.4 | 9519.4 | 1.01 | 100.92 | 0.00046376 | 58 | 0.398 | 41165 | 61.31 | 46926 | 19762 | 36111 | 1.01 | 413.75 | 0.0019014 | 58 | 0.398 | 2170 | 66.6 | 2370 | 862 | 1990 | 1 | 21.7 | 0.0665 | 58 | 0.398 | 4177.9 | 66.26 | 4564.1 | 1681.9 | 3824.4 | 1 | 41.987 | 0.19295 | 58 | 0.398 | 3980 | 66.42 | 4342.7 | 1592.4 | 3647.5 | 1.01 | 39.999 | 0.18381 | 58 | 0.398 | 11909 | 62.07 | 13478 | 5577.4 | 10522 | 1 | 119.48 | 0.00036694 | 58 | 0.398 | 41482 | 56.1 | 49976 | 23135 | 34431 | 1 | 414.86 | 0.0012741
58 | 0.501 | 3830 | 72.4 | 4020 | 1160 | 3650 | 1.01 | 38.6 | 0.119 | 58 | 0.501 | 3944.8 | 73.27 | 4119.2 | 1135.7 | 3777.8 | 1.01 | 39.647 | 0.18219 | 58 | 0.501 | 3892.7 | 73.31 | 4063.9 | 1118 | 3728.7 | 1.01 | 39.122 | 0.17978 | 58 | 0.501 | 15962 | 65.24 | 17578 | 6684.6 | 14495 | 1.01 | 160.43 | 0.00073724 | 58 | 0.501 | 48472 | 58.04 | 57133 | 25659 | 41124 | 1 | 487.13 | 0.0022386 | 58 | 0.501 | 3030 | 73 | 3170 | 887 | 2890 | 1 | 30.3 | 0.0927 | 58 | 0.501 | 3565.6 | 73.09 | 3726.7 | 1037.1 | 3411.4 | 1.01 | 35.836 | 0.16468 | 58 | 0.501 | 3875.9 | 72.89 | 4055.5 | 1140.6 | 3704.3 | 1.01 | 38.954 | 0.17901 | 58 | 0.501 | 12657 | 66.21 | 13833 | 5105.7 | 11582 | 1.01 | 127.28 | 0.00039089 | 58 | 0.501 | 40642 | 58.86 | 47485 | 21018 | 34785 | 1 | 406.75 | 0.0012491 | 58 | 0.501 | 2130 | 81.1 | 2160 | 332 | 2110 | 1.01 | 21.5 | 0.0659 | 58 | 0.501 | 3123.2 | 80.22 | 3169.3 | 530.32 | 3077.9 | 1.01 | 31.391 | 0.14425 | 58 | 0.501 | 3029.8 | 80.36 | 3073.2 | 507.53 | 2987 | 1.01 | 30.45 | 0.13993 | 58 | 0.501 | 12057 | 70.62 | 12782 | 4001.8 | 11374 | 1.01 | 121.18 | 0.00055686 | 58 | 0.501 | 48050 | 60.53 | 55188 | 23636 | 41834 | 1.01 | 482.95 | 0.0022194 | 58 | 0.501 | 2570 | 66.3 | 2810 | 1030 | 2360 | 1 | 25.7 | 0.0788 | 58 | 0.501 | 4950.4 | 65.92 | 5422.4 | 2020.1 | 4519.5 | 1.01 | 49.756 | 0.22865 | 58 | 0.501 | 4712.3 | 66.08 | 5155 | 1910.6 | 4307.6 | 1 | 47.358 | 0.21763 | 58 | 0.501 | 13951 | 61.72 | 15843 | 6610.7 | 12286 | 1 | 140.02 | 0.00043002 | 58 | 0.501 | 47848 | 55.71 | 57913 | 26956 | 39532 | 1 | 479.15 | 0.0014715
58 | 0.631 | 4610 | 71.9 | 4840 | 1430 | 4380 | 1.01 | 46.4 | 0.142 | 58 | 0.631 | 4757.1 | 72.74 | 4981.4 | 1411.3 | 4543 | 1.01 | 47.812 | 0.21972 | 58 | 0.631 | 4689.8 | 72.78 | 4909.9 | 1388.5 | 4479.5 | 1.01 | 47.138 | 0.21662 | 58 | 0.631 | 18858 | 64.64 | 20869 | 8076.4 | 17041 | 1.01 | 189.54 | 0.00087101 | 58 | 0.631 | 56245 | 57.59 | 66626 | 30150 | 47482 | 1.01 | 565.33 | 0.002598 | 58 | 0.631 | 3640 | 72.4 | 3820 | 1100 | 3470 | 1 | 36.4 | 0.112 | 58 | 0.631 | 4290.4 | 72.56 | 4497.2 | 1286.1 | 4093.1 | 1.01 | 43.122 | 0.19816 | 58 | 0.631 | 4664.9 | 72.35 | 4895.4 | 1414.7 | 4445.2 | 1.01 | 46.883 | 0.21545 | 58 | 0.631 | 14977 | 65.61 | 16445 | 6185.9 | 13640 | 1.01 | 150.6 | 0.00046251 | 58 | 0.631 | 47172 | 58.31 | 55438 | 24781 | 40139 | 1 | 473.01 | 0.0014526 | 58 | 0.631 | 2620 | 80.4 | 2660 | 438 | 2590 | 1.01 | 26.4 | 0.0811 | 58 | 0.631 | 3834.9 | 79.52 | 3899.9 | 697.64 | 3770.9 | 1.01 | 38.541 | 0.17711 | 58 | 0.631 | 3721.8 | 79.66 | 3783.2 | 667.7 | 3661.4 | 1.01 | 37.405 | 0.17189 | 58 | 0.631 | 14446 | 69.76 | 15396 | 4996.7 | 13554 | 1.01 | 145.2 | 0.00066726 | 58 | 0.631 | 56121 | 59.76 | 64961 | 28264 | 48483 | 1 | 563.98 | 0.0025917 | 58 | 0.631 | 3050 | 66 | 3330 | 1240 | 2780 | 1 | 30.5 | 0.0933 | 58 | 0.631 | 5859.3 | 65.61 | 6433.4 | 2419.4 | 5336.5 | 1.01 | 58.888 | 0.27062 | 58 | 0.631 | 5576.4 | 65.77 | 6115.3 | 2288.9 | 5084.9 | 1.01 | 56.045 | 0.25755 | 58 | 0.631 | 16310 | 61.41 | 18575 | 7805.6 | 14321 | 1 | 163.9 | 0.00050334 | 58 | 0.631 | 55125 | 55.31 | 67038 | 31370 | 45328 | 1 | 552.34 | 0.0016963
58 | 0.794 | 5530 | 71.4 | 5830 | 1760 | 5240 | 1.01 | 55.7 | 0.171 | 58 | 0.794 | 5720.6 | 72.24 | 6007 | 1745.3 | 5447.9 | 1.01 | 57.495 | 0.26421 | 58 | 0.794 | 5644.7 | 72.27 | 5926 | 1718.7 | 5376.6 | 1.01 | 56.732 | 0.26071 | 58 | 0.794 | 22230 | 64.11 | 24710 | 9706.7 | 19999 | 1 | 223.41 | 0.0010266 | 58 | 0.794 | 65074 | 57 | 77593 | 35444 | 54574 | 1.01 | 654 | 0.0030054 | 58 | 0.794 | 4380 | 71.9 | 4610 | 1360 | 4160 | 1 | 43.8 | 0.134 | 58 | 0.794 | 5162.3 | 72.04 | 5426.6 | 1591.4 | 4910.9 | 1.01 | 51.883 | 0.23842 | 58 | 0.794 | 5609.4 | 71.83 | 5903.8 | 1749.3 | 5329.7 | 1.01 | 56.38 | 0.25909 | 58 | 0.794 | 17687 | 65.07 | 19504 | 7454.9 | 16039 | 1.01 | 177.87 | 0.00054624 | 58 | 0.794 | 54713 | 57.8 | 64658 | 29156 | 46297 | 1 | 547.98 | 0.0016829 | 58 | 0.794 | 3220 | 79.7 | 3270 | 576 | 3170 | 1.01 | 32.6 | 0.1 | 58 | 0.794 | 4700.1 | 78.8 | 4791.3 | 912.9 | 4610.6 | 1.01 | 47.241 | 0.21709 | 58 | 0.794 | 4564.9 | 78.94 | 4651.3 | 875.89 | 4480.1 | 1.01 | 45.879 | 0.21083 | 58 | 0.794 | 17252 | 68.94 | 18487 | 6200 | 16099 | 1.01 | 173.41 | 0.00079688 | 58 | 0.794 | 65283 | 59 | 76159 | 33621 | 55960 | 1.01 | 656.13 | 0.0030152 | 58 | 0.794 | 3600 | 65.7 | 3950 | 1480 | 3280 | 1 | 36 | 0.11 | 58 | 0.794 | 6925.8 | 65.34 | 7621.2 | 2890.2 | 6294 | 1.01 | 69.612 | 0.3199 | 58 | 0.794 | 6598.2 | 65.49 | 7251.7 | 2737.3 | 6003.7 | 1.01 | 66.314 | 0.30474 | 58 | 0.794 | 19070 | 61.04 | 21795 | 9232.6 | 16687 | 1 | 191.43 | 0.00058789 | 58 | 0.794 | 63448 | 54.96 | 77497 | 36432 | 51946 | 1 | 635.69 | 0.0019522
58 | 1 | 6630 | 70.9 | 7020 | 2170 | 6270 | 1 | 66.6 | 0.204 | 58 | 1 | 6871.7 | 71.76 | 7235.4 | 2151.4 | 6526.2 | 1.01 | 69.062 | 0.31737 | 58 | 1 | 6783.4 | 71.77 | 7141.9 | 2122.1 | 6442.9 | 1.01 | 68.174 | 0.31329 | 58 | 1 | 26155 | 63.61 | 29198 | 11626 | 23429 | 1.01 | 262.87 | 0.001208 | 58 | 1 | 75242 | 56.54 | 90192 | 41488 | 62770 | 1.01 | 756.19 | 0.003475 | 58 | 1 | 5260 | 71.5 | 5540 | 1670 | 4990 | 1 | 52.6 | 0.161 | 58 | 1 | 6205.5 | 71.55 | 6541.9 | 1964.2 | 5886.4 | 1.01 | 62.366 | 0.2866 | 58 | 1 | 6734.9 | 71.33 | 7108.8 | 2155.4 | 6380.7 | 1.01 | 67.691 | 0.31107 | 58 | 1 | 20873 | 64.56 | 23114 | 8965.1 | 18850 | 1 | 209.38 | 0.00064303 | 58 | 1 | 63330 | 57.3 | 75257 | 34213 | 53293 | 1 | 634.66 | 0.0019491 | 58 | 1 | 3950 | 79 | 4020 | 753 | 3880 | 1.01 | 39.8 | 0.122 | 58 | 1 | 5749 | 78.08 | 5875.7 | 1187.5 | 5625 | 1.01 | 57.779 | 0.26552 | 58 | 1 | 5583.7 | 78.23 | 5703.6 | 1139.2 | 5466.2 | 1.01 | 56.119 | 0.25789 | 58 | 1 | 20534 | 68.19 | 22118 | 7630.6 | 19063 | 1 | 206.35 | 0.00094827 | 58 | 1 | 75809 | 58.35 | 89055 | 39780 | 64533 | 1.01 | 761.89 | 0.0035012 | 58 | 1 | 4260 | 65.5 | 4680 | 1770 | 3870 | 1 | 42.6 | 0.13 | 58 | 1 | 8174.7 | 65.08 | 9014 | 3444.5 | 7413.6 | 1.01 | 82.156 | 0.37754 | 58 | 1 | 7800.2 | 65.24 | 8589.9 | 3267.1 | 7083 | 1.01 | 78.396 | 0.36026 | 58 | 1 | 22270 | 60.74 | 25528 | 10886 | 19428 | 1 | 223.45 | 0.00068624 | 58 | 1 | 72971 | 54.61 | 89508 | 42258 | 59489 | 1 | 731.12 | 0.0022453
58 | 1.26 | 7940 | 70.5 | 8420 | 2660 | 7480 | 1 | 79.7 | 0.245 | 58 | 1.26 | 8246.3 | 71.29 | 8706.3 | 2645.1 | 7810.5 | 1.01 | 82.878 | 0.38086 | 58 | 1.26 | 8138.4 | 71.32 | 8591.1 | 2607.1 | 7709.5 | 1 | 81.79 | 0.37586 | 58 | 1.26 | 30737 | 63.14 | 34455 | 13889 | 27420 | 1.01 | 308.91 | 0.0014196 | 58 | 1.26 | 87010 | 56.15 | 104770 | 48471 | 72259 | 1.01 | 874.47 | 0.0040186 | 58 | 1.26 | 6300 | 71 | 6670 | 2050 | 5960 | 1 | 63 | 0.193 | 58 | 1.26 | 7451 | 71.08 | 7876.7 | 2416.3 | 7048.3 | 1 | 74.882 | 0.34411 | 58 | 1.26 | 8079.5 | 70.87 | 8551.8 | 2647.9 | 7633.3 | 1 | 81.193 | 0.37312 | 58 | 1.26 | 24583 | 64.06 | 27336 | 10752 | 22107 | 1 | 246.6 | 0.00075732 | 58 | 1.26 | 73282 | 56.82 | 87554 | 40102 | 61336 | 1 | 733.65 | 0.0022531 | 58 | 1.26 | 4830 | 78.3 | 4930 | 980 | 4730 | 1.01 | 48.7 | 0.149 | 58 | 1.26 | 7016.7 | 77.36 | 7191.1 | 1535.8 | 6846.6 | 1 | 70.518 | 0.32406 | 58 | 1.26 | 6817.8 | 77.51 | 6983 | 1474.3 | 6656.5 | 1.01 | 68.522 | 0.31489 | 58 | 1.26 | 24417 | 67.43 | 26442 | 9371.6 | 22547 | 1.01 | 245.4 | 0.0011277 | 58 | 1.26 | 87952 | 57.71 | 104040 | 46984 | 74351 | 1 | 883.9 | 0.0040619 | 58 | 1.26 | 5030 | 65.3 | 5540 | 2100 | 4570 | 1 | 50.3 | 0.154 | 58 | 1.26 | 9648.4 | 64.86 | 10658 | 4098.5 | 8734.6 | 1.01 | 96.972 | 0.44563 | 58 | 1.26 | 9210.8 | 65.02 | 10162 | 3890.2 | 8349 | 1.01 | 92.572 | 0.42541 | 58 | 1.26 | 26000 | 60.48 | 29879 | 12811 | 22625 | 1 | 260.56 | 0.00080019 | 58 | 1.26 | 83859 | 54.26 | 103320 | 48984 | 68066 | 1 | 839.82 | 0.0025791
58 | 1.58 | 9490 | 70 | 10100 | 3250 | 8920 | 1.01 | 95.7 | 0.294 | 58 | 1.58 | 9888 | 70.85 | 10467 | 3243.4 | 9340.9 | 1.01 | 99.381 | 0.4567 | 58 | 1.58 | 9757.8 | 70.87 | 10328 | 3197.9 | 9218.9 | 1 | 98.064 | 0.45064 | 58 | 1.58 | 36078 | 62.67 | 40613 | 16567 | 32050 | 1.01 | 362.61 | 0.0016663 | 58 | 1.58 | 100350 | 55.67 | 121510 | 56585 | 82870 | 1.01 | 1008.5 | 0.0046345 | 58 | 1.58 | 7550 | 70.6 | 8010 | 2510 | 7120 | 1 | 75.5 | 0.231 | 58 | 1.58 | 8932.5 | 70.63 | 9468.7 | 2963.2 | 8426.7 | 1.01 | 89.774 | 0.41255 | 58 | 1.58 | 9676.3 | 70.42 | 10270 | 3242.5 | 9116.9 | 1.01 | 97.253 | 0.44692 | 58 | 1.58 | 28928 | 63.61 | 32293 | 12857 | 25914 | 1 | 289.95 | 0.00089046 | 58 | 1.58 | 84645 | 56.38 | 101650 | 46865 | 70487 | 1 | 847.34 | 0.0026022 | 58 | 1.58 | 5900 | 77.6 | 6040 | 1270 | 5760 | 1.01 | 59.3 | 0.182 | 58 | 1.58 | 8549.4 | 76.64 | 8787.3 | 1975.6 | 8318.1 | 1 | 85.919 | 0.39484 | 58 | 1.58 | 8307.5 | 76.79 | 8533.4 | 1898.8 | 8087.6 | 1.01 | 83.495 | 0.38369 | 58 | 1.58 | 28962 | 66.69 | 31537 | 11462 | 26597 | 1.01 | 291.08 | 0.0013376 | 58 | 1.58 | 101720 | 57.07 | 121190 | 55294 | 85374 | 1.01 | 1022.3 | 0.0046979 | 58 | 1.58 | 5940 | 65.1 | 6550 | 2500 | 5380 | 1 | 59.4 | 0.182 | 58 | 1.58 | 11377 | 64.67 | 12587 | 4866.7 | 10284 | 1 | 114.34 | 0.52545 | 58 | 1.58 | 10865 | 64.82 | 12005 | 4622.4 | 9832.2 | 1.01 | 109.19 | 0.50179 | 58 | 1.58 | 30330 | 60.24 | 34938 | 15055 | 26329 | 1 | 303.89 | 0.00093327 | 58 | 1.58 | 96283 | 53.95 | 119080 | 56655 | 77850 | 1 | 963.46 | 0.0029589
58 | 2 | 11300 | 69.6 | 12100 | 3960 | 10600 | 1.01 | 114 | 0.351 | 58 | 2 | 11841 | 70.43 | 12567 | 3966.9 | 11156 | 1.01 | 119 | 0.54688 | 58 | 2 | 11689 | 70.44 | 12405 | 3913.1 | 11014 | 1.01 | 117.48 | 0.53986 | 58 | 2 | 42301 | 62.22 | 47810 | 19713 | 37427 | 1 | 425.11 | 0.0019536 | 58 | 2 | 115570 | 55.25 | 140650 | 65867 | 94959 | 1.01 | 1161.5 | 0.0053378 | 58 | 2 | 9040 | 70.2 | 9600 | 3060 | 8500 | 1 | 90.4 | 0.277 | 58 | 2 | 10693 | 70.2 | 11365 | 3622.3 | 10061 | 1 | 107.47 | 0.49386 | 58 | 2 | 11571 | 69.99 | 12315 | 3960 | 10872 | 1.01 | 116.29 | 0.5344 | 58 | 2 | 33994 | 63.16 | 38099 | 15350 | 30331 | 1 | 340.63 | 0.0010461 | 58 | 2 | 97668 | 55.96 | 117870 | 54676 | 80929 | 1 | 977.32 | 0.0030014 | 58 | 2 | 7190 | 76.9 | 7380 | 1630 | 7000 | 1.01 | 72.3 | 0.222 | 58 | 2 | 10393 | 75.93 | 10715 | 2527.3 | 10081 | 1 | 104.45 | 0.47999 | 58 | 2 | 10102 | 76.08 | 10408 | 2430.3 | 9805.2 | 1.01 | 101.53 | 0.46657 | 58 | 2 | 34304 | 66 | 37551 | 13954 | 31337 | 1 | 344.74 | 0.0015842 | 58 | 2 | 117530 | 56.48 | 140980 | 64906 | 97985 | 1.01 | 1181.2 | 0.0054283 | 58 | 2 | 7010 | 64.9 | 7740 | 2970 | 6350 | 1 | 70.1 | 0.215 | 58 | 2 | 13415 | 64.5 | 14862 | 5774.3 | 12109 | 1.01 | 134.82 | 0.61958 | 58 | 2 | 12816 | 64.64 | 14182 | 5489.2 | 11581 | 1.01 | 128.8 | 0.59188 | 58 | 2 | 35351 | 59.99 | 40824 | 17681 | 30611 | 1 | 354.06 | 0.0010873 | 58 | 2 | 110460 | 53.65 | 137160 | 65481 | 88964 | 1 | 1105.1 | 0.0033937
58 | 2.51 | 13500 | 69.2 | 14500 | 4810 | 12700 | 1.01 | 136 | 0.418 | 58 | 2.51 | 14166 | 70.02 | 15073 | 4839.6 | 13314 | 1.01 | 142.37 | 0.65425 | 58 | 2.51 | 13986 | 70.04 | 14880 | 4774.8 | 13146 | 1.01 | 140.56 | 0.64595 | 58 | 2.51 | 49538 | 61.82 | 56201 | 23397 | 43664 | 1.01 | 497.92 | 0.0022881 | 58 | 2.51 | 132970 | 54.83 | 162660 | 76585 | 108700 | 1.01 | 1336.4 | 0.0061415 | 58 | 2.51 | 10800 | 69.8 | 11500 | 3720 | 10100 | 1 | 108 | 0.331 | 58 | 2.51 | 12788 | 69.79 | 13626 | 4417.5 | 12000 | 1.01 | 128.52 | 0.59058 | 58 | 2.51 | 13822 | 69.58 | 14748 | 4821.4 | 12953 | 1.01 | 138.91 | 0.63837 | 58 | 2.51 | 39917 | 62.75 | 44902 | 18280 | 35485 | 1 | 400.12 | 0.0012288 | 58 | 2.51 | 112540 | 55.55 | 136470 | 63660 | 92807 | 1 | 1127.5 | 0.0034626 | 58 | 2.51 | 8740 | 76.2 | 9000 | 2080 | 8490 | 1.01 | 87.9 | 0.27 | 58 | 2.51 | 12612 | 75.22 | 13043 | 3216.6 | 12195 | 1.01 | 126.76 | 0.5825 | 58 | 2.51 | 12260 | 75.38 | 12671 | 3094.9 | 11863 | 1.01 | 123.22 | 0.56625 | 58 | 2.51 | 40535 | 65.33 | 44608 | 16922 | 36834 | 1.01 | 407.38 | 0.0018721 | 58 | 2.51 | 135590 | 55.92 | 163710 | 75985 | 112300 | 1.01 | 1362.7 | 0.0062621 | 58 | 2.51 | 8260 | 64.8 | 9130 | 3520 | 7480 | 1 | 82.6 | 0.253 | 58 | 2.51 | 15817 | 64.35 | 17546 | 6846.5 | 14258 | 1.01 | 158.97 | 0.73053 | 58 | 2.51 | 15109 | 64.49 | 16741 | 6507.2 | 13636 | 1.01 | 151.85 | 0.69783 | 58 | 2.51 | 41195 | 59.76 | 47682 | 20744 | 35591 | 1 | 412.78 | 0.0012677 | 58 | 2.51 | 126630 | 53.35 | 157840 | 75594 | 101590 | 1 | 1268.7 | 0.0038961
58 | 3.16 | 16100 | 68.8 | 17300 | 5840 | 15000 | 1.01 | 162 | 0.499 | 58 | 3.16 | 16927 | 69.63 | 18056 | 5891 | 15869 | 1.01 | 170.13 | 0.78182 | 58 | 3.16 | 16722 | 69.65 | 17835 | 5815.9 | 15677 | 1 | 168.05 | 0.77226 | 58 | 3.16 | 57944 | 61.42 | 65985 | 27720 | 50884 | 1.01 | 582.37 | 0.0026762 | 58 | 3.16 | 152790 | 54.47 | 187750 | 88794 | 124340 | 1.01 | 1535.6 | 0.0070565 | 58 | 3.16 | 12900 | 69.5 | 13800 | 4530 | 12100 | 1 | 129 | 0.395 | 58 | 3.16 | 15274 | 69.4 | 16317 | 5373.6 | 14298 | 1.01 | 153.52 | 0.70549 | 58 | 3.16 | 16498 | 69.2 | 17649 | 5859.6 | 15422 | 1.01 | 165.82 | 0.76201 | 58 | 3.16 | 46793 | 62.33 | 52837 | 21731 | 41441 | 1 | 468.86 | 0.0014399 | 58 | 3.16 | 129650 | 55.17 | 157950 | 74055 | 106420 | 1 | 1296 | 0.0039801 | 58 | 3.16 | 10600 | 75.5 | 11000 | 2650 | 10300 | 1 | 106 | 0.327 | 58 | 3.16 | 15272 | 74.53 | 15847 | 4074.6 | 14719 | 1.01 | 153.5 | 0.7054 | 58 | 3.16 | 14849 | 74.69 | 15396 | 3921.8 | 14322 | 1.01 | 149.25 | 0.68587 | 58 | 3.16 | 47817 | 64.69 | 52895 | 20444 | 43226 | 1.01 | 480.59 | 0.0022085 | 58 | 3.16 | 156080 | 55.36 | 189710 | 88723 | 128410 | 1.01 | 1568.7 | 0.0072091 | 58 | 3.16 | 9750 | 64.7 | 10800 | 4170 | 8810 | 1 | 97.5 | 0.299 | 58 | 3.16 | 18628 | 64.22 | 20687 | 8102.4 | 16773 | 1.01 | 187.21 | 0.86033 | 58 | 3.16 | 17807 | 64.35 | 19753 | 7707.1 | 16053 | 1.01 | 178.97 | 0.82243 | 58 | 3.16 | 47931 | 59.55 | 55602 | 24293 | 41319 | 1 | 480.18 | 0.0014747 | 58 | 3.16 | 145040 | 53.06 | 181460 | 87162 | 115920 | 1 | 1450.9 | 0.0044558
58 | 3.98 | 19200 | 68.4 | 20700 | 7070 | 17900 | 1 | 193 | 0.593 | 58 | 3.98 | 20210 | 69.26 | 21610 | 7156.8 | 18900 | 1.01 | 203.13 | 0.93348 | 58 | 3.98 | 19968 | 69.28 | 21349 | 7064.9 | 18677 | 1.01 | 200.69 | 0.92227 | 58 | 3.98 | 67741 | 61.05 | 77416 | 32792 | 59276 | 1.01 | 680.85 | 0.0031288 | 58 | 3.98 | 175400 | 54.1 | 216540 | 102860 | 142080 | 1.01 | 1763.2 | 0.0081025 | 58 | 3.98 | 15400 | 69.1 | 16500 | 5480 | 14400 | 1 | 154 | 0.472 | 58 | 3.98 | 18223 | 69.03 | 19515 | 6521.4 | 17016 | 1.01 | 183.14 | 0.84162 | 58 | 3.98 | 19675 | 68.83 | 21099 | 7105.3 | 18347 | 1.01 | 197.75 | 0.90874 | 58 | 3.98 | 54825 | 61.95 | 62120 | 25779 | 48386 | 1 | 549.05 | 0.0016862 | 58 | 3.98 | 149070 | 54.78 | 182470 | 85967 | 121790 | 1 | 1493.1 | 0.0045854 | 58 | 3.98 | 12900 | 74.9 | 13300 | 3360 | 12400 | 1.01 | 130 | 0.398 | 58 | 3.98 | 18456 | 73.85 | 19214 | 5133 | 17728 | 1.01 | 185.49 | 0.85242 | 58 | 3.98 | 17955 | 74.01 | 18679 | 4947.6 | 17260 | 1.01 | 180.47 | 0.82933 | 58 | 3.98 | 56328 | 64.07 | 62632 | 24628 | 50659 | 1.01 | 566.11 | 0.0026015 | 58 | 3.98 | 179460 | 54.84 | 219510 | 103350 | 146710 | 1 | 1803.5 | 0.008288 | 58 | 3.98 | 11500 | 64.6 | 12700 | 4930 | 10400 | 1 | 115 | 0.352 | 58 | 3.98 | 21943 | 64.1 | 24392 | 9583.3 | 19740 | 1 | 220.52 | 1.0134 | 58 | 3.98 | 20982 | 64.23 | 23299 | 9122.2 | 18895 | 1.01 | 210.88 | 0.96907 | 58 | 3.98 | 55796 | 59.34 | 64864 | 28453 | 47996 | 1 | 558.53 | 0.0017153 | 58 | 3.98 | 166020 | 52.8 | 208430 | 100380 | 132240 | 1 | 1661.8 | 0.0051035
58 | 5.01 | 22900 | 68.1 | 24700 | 8540 | 21200 | 1 | 230 | 0.706 | 58 | 5.01 | 24104 | 68.91 | 25835 | 8673.8 | 22489 | 1.01 | 242.25 | 1.1133 | 58 | 5.01 | 23823 | 68.93 | 25530 | 8565.9 | 22230 | 1.01 | 239.44 | 1.1003 | 58 | 5.01 | 79123 | 60.7 | 90732 | 38724 | 68999 | 1.01 | 795.23 | 0.0036544 | 58 | 5.01 | 201050 | 53.74 | 249330 | 118910 | 162120 | 1.01 | 2020.7 | 0.0092861 | 58 | 5.01 | 18400 | 68.8 | 19700 | 6630 | 17100 | 1 | 184 | 0.562 | 58 | 5.01 | 21728 | 68.68 | 23324 | 7898.7 | 20242 | 1.01 | 218.37 | 1.0035 | 58 | 5.01 | 23445 | 68.49 | 25201 | 8598.4 | 21812 | 1.01 | 235.64 | 1.0829 | 58 | 5.01 | 64143 | 61.61 | 72913 | 30499 | 56428 | 1 | 642.7 | 0.0019738 | 58 | 5.01 | 171290 | 54.39 | 210710 | 99749 | 139250 | 1 | 1714.7 | 0.0052658 | 58 | 5.01 | 15500 | 74.2 | 16200 | 4240 | 15000 | 1.01 | 156 | 0.48 | 58 | 5.01 | 22259 | 73.2 | 23251 | 6434.1 | 21309 | 1.01 | 223.72 | 1.0281 | 58 | 5.01 | 21664 | 73.35 | 22612 | 6208.5 | 20755 | 1 | 217.72 | 1.0005 | 58 | 5.01 | 66244 | 63.48 | 74035 | 29580 | 59273 | 1.01 | 665.82 | 0.0030597 | 58 | 5.01 | 206050 | 54.34 | 253590 | 120110 | 167420 | 1.01 | 2070.8 | 0.0095163 | 58 | 5.01 | 13500 | 64.5 | 15000 | 5830 | 12200 | 1 | 135 | 0.415 | 58 | 5.01 | 25835 | 64 | 28743 | 11325 | 23220 | 1.01 | 259.66 | 1.1933 | 58 | 5.01 | 24718 | 64.13 | 27471 | 10785 | 22242 | 1.01 | 248.44 | 1.1417 | 58 | 5.01 | 64913 | 59.16 | 75604 | 33279 | 55733 | 1 | 650.28 | 0.001997 | 58 | 5.01 | 189970 | 52.52 | 239370 | 115580 | 150760 | 1 | 1901.1 | 0.0058385
58 | 6.31 | 27200 | 67.7 | 29400 | 10300 | 25200 | 1 | 273 | 0.838 | 58 | 6.31 | 28718 | 68.57 | 30850 | 10491 | 26733 | 1 | 288.61 | 1.3263 | 58 | 6.31 | 28385 | 68.59 | 30489 | 10362 | 26426 | 1.01 | 285.29 | 1.311 | 58 | 6.31 | 92322 | 60.36 | 106230 | 45664 | 80238 | 1.01 | 927.85 | 0.0042639 | 58 | 6.31 | 230410 | 53.39 | 287030 | 137400 | 184960 | 1.01 | 2315.8 | 0.010642 | 58 | 6.31 | 21900 | 68.5 | 23500 | 8010 | 20300 | 0.999 | 219 | 0.669 | 58 | 6.31 | 25888 | 68.34 | 27854 | 9554.2 | 24060 | 1.01 | 260.19 | 1.1957 | 58 | 6.31 | 27906 | 68.15 | 30065 | 10384 | 25902 | 1.01 | 280.46 | 1.2888 | 58 | 6.31 | 75021 | 61.25 | 85567 | 36080 | 65776 | 1 | 750.61 | 0.0023052 | 58 | 6.31 | 196750 | 54.06 | 243010 | 115480 | 159290 | 1 | 1966.9 | 0.0060405 | 58 | 6.31 | 18800 | 73.5 | 19600 | 5320 | 18000 | 1.01 | 189 | 0.579 | 58 | 6.31 | 26805 | 72.55 | 28098 | 8037.1 | 25572 | 1 | 269.39 | 1.238 | 58 | 6.31 | 26101 | 72.7 | 27337 | 7761.3 | 24920 | 1.01 | 262.33 | 1.2055 | 58 | 6.31 | 77827 | 62.92 | 87410 | 35431 | 69295 | 1.01 | 782.21 | 0.0035946 | 58 | 6.31 | 236390 | 53.85 | 292750 | 139450 | 190890 | 1.01 | 2375.8 | 0.010918 | 58 | 6.31 | 16000 | 64.5 | 17700 | 6880 | 14400 | 1 | 160 | 0.489 | 58 | 6.31 | 30398 | 63.91 | 33846 | 13367 | 27301 | 1.01 | 305.52 | 1.404 | 58 | 6.31 | 29108 | 64.05 | 32373 | 12739 | 26173 | 1 | 292.54 | 1.3443 | 58 | 6.31 | 75446 | 58.97 | 88045 | 38891 | 64649 | 1 | 755.07 | 0.0023189 | 58 | 6.31 | 217090 | 52.26 | 274530 | 132890 | 171660 | 1 | 2172.1 | 0.0066705
58 | 7.94 | 32300 | 67.4 | 35000 | 12400 | 29800 | 1 | 324 | 0.994 | 58 | 7.94 | 34193 | 68.25 | 36815 | 12673 | 31758 | 1.01 | 343.69 | 1.5794 | 58 | 7.94 | 33793 | 68.27 | 36378 | 12511 | 31392 | 1.01 | 339.63 | 1.5607 | 58 | 7.94 | 107610 | 60.02 | 124220 | 53763 | 93214 | 1.01 | 1081.5 | 0.0049699 | 58 | 7.94 | 263730 | 53.06 | 329980 | 158510 | 210770 | 1 | 2650.4 | 0.01218 | 58 | 7.94 | 26000 | 68.2 | 28000 | 9650 | 24200 | 1 | 260 | 0.797 | 58 | 7.94 | 30809 | 68.03 | 33223 | 11528 | 28571 | 1.01 | 309.64 | 1.4229 | 58 | 7.94 | 33195 | 67.84 | 35843 | 12523 | 30742 | 1.01 | 333.62 | 1.5331 | 58 | 7.94 | 87682 | 60.91 | 100340 | 42632 | 76620 | 1 | 877.29 | 0.0026942 | 58 | 7.94 | 225650 | 53.71 | 279940 | 133540 | 181890 | 1 | 2257.1 | 0.0069317 | 58 | 7.94 | 22600 | 72.9 | 23700 | 6650 | 21600 | 1 | 227 | 0.697 | 58 | 7.94 | 32237 | 71.93 | 33910 | 10000 | 30647 | 1.01 | 324.01 | 1.489 | 58 | 7.94 | 31393 | 72.08 | 32995 | 9661.3 | 29870 | 1.01 | 315.52 | 1.4499 | 58 | 7.94 | 91266 | 62.38 | 103010 | 42313 | 80864 | 1.01 | 917.3 | 0.0042154 | 58 | 7.94 | 270710 | 53.4 | 337200 | 161410 | 217330 | 1.01 | 2720.8 | 0.012503 | 58 | 7.94 | 18800 | 64.4 | 20900 | 8120 | 17000 | 1 | 188 | 0.576 | 58 | 7.94 | 35777 | 63.84 | 39860 | 15773 | 32113 | 1.01 | 359.57 | 1.6524 | 58 | 7.94 | 34282 | 63.97 | 38154 | 15047 | 30803 | 1.01 | 344.55 | 1.5834 | 58 | 7.94 | 87730 | 58.8 | 102570 | 45448 | 75040 | 1 | 877.38 | 0.0026945 | 58 | 7.94 | 248030 | 52.01 | 314720 | 152670 | 195470 | 1 | 2479.2 | 0.0076137
58 | 10 | 38400 | 67.1 | 41600 | 14900 | 35300 | 1 | 384 | 1.18 | 58 | 10 | 40680 | 67.94 | 43894 | 15281 | 37700 | 1.01 | 408.84 | 1.8788 | 58 | 10 | 40197 | 67.96 | 43367 | 15086 | 37259 | 1.01 | 403.98 | 1.8565 | 58 | 10 | 125350 | 59.71 | 145160 | 63216 | 108240 | 1 | 1259.7 | 0.005789 | 58 | 10 | 301730 | 52.73 | 379140 | 182710 | 240130 | 1 | 3032.3 | 0.013935 | 58 | 10 | 30900 | 68 | 33400 | 11600 | 28700 | 1 | 310 | 0.948 | 58 | 10 | 36643 | 67.72 | 39600 | 13893 | 33908 | 1.01 | 368.29 | 1.6925 | 58 | 10 | 39447 | 67.54 | 42686 | 15072 | 36454 | 1.01 | 396.45 | 1.8219 | 58 | 10 | 102320 | 60.59 | 117450 | 50238 | 89138 | 1 | 1023.6 | 0.0031436 | 58 | 10 | 258680 | 53.38 | 322300 | 154310 | 207620 | 1 | 2585.8 | 0.007941 | 58 | 10 | 27200 | 72.3 | 28600 | 8270 | 25900 | 1 | 273 | 0.837 | 58 | 10 | 38690 | 71.32 | 40840 | 12389 | 36652 | 1.01 | 388.83 | 1.7869 | 58 | 10 | 37691 | 71.47 | 39752 | 11979 | 35737 | 1.01 | 378.8 | 1.7407 | 58 | 10 | 106860 | 61.87 | 121170 | 50380 | 94242 | 1.01 | 1074 | 0.0049355 | 58 | 10 | 309660 | 52.96 | 387950 | 186540 | 247170 | 1 | 3112 | 0.014301 | 58 | 10 | 22200 | 64.4 | 24600 | 9580 | 20000 | 1 | 222 | 0.68 | 58 | 10 | 42101 | 63.77 | 46932 | 18605 | 37767 | 1.01 | 423.15 | 1.9445 | 58 | 10 | 40356 | 63.9 | 44940 | 17757 | 36240 | 1 | 405.57 | 1.8638 | 58 | 10 | 101950 | 58.63 | 119410 | 53074 | 87044 | 1 | 1019.7 | 0.0031314 | 58 | 10 | 283020 | 51.76 | 360360 | 175190 | 222280 | 1 | 2829.3 | 0.0086889
58 | 12.6 | 45500 | 66.9 | 49500 | 17900 | 41800 | 1 | 455 | 1.4 | 58 | 12.6 | 48365 | 67.64 | 52296 | 18397 | 44729 | 1.01 | 486.09 | 2.2338 | 58 | 12.6 | 47800 | 67.67 | 51677 | 18165 | 44214 | 1.01 | 480.41 | 2.2077 | 58 | 12.6 | 145880 | 59.41 | 169460 | 74229 | 125590 | 1.01 | 1466.3 | 0.0067381 | 58 | 12.6 | 344810 | 52.41 | 435140 | 210330 | 273230 | 1.01 | 3465.3 | 0.015925 | 58 | 12.6 | 36800 | 67.7 | 39800 | 14000 | 34000 | 1 | 368 | 1.13 | 58 | 12.6 | 43540 | 67.43 | 47152 | 16713 | 40205 | 1.01 | 437.58 | 2.0109 | 58 | 12.6 | 46850 | 67.25 | 50802 | 18117 | 43206 | 1.01 | 470.88 | 2.1639 | 58 | 12.6 | 119420 | 60.29 | 137500 | 59191 | 103720 | 1 | 1194.1 | 0.0036672 | 58 | 12.6 | 296250 | 53.05 | 370690 | 178080 | 236750 | 1 | 2963.5 | 0.0091011 | 58 | 12.6 | 32700 | 71.7 | 34400 | 10300 | 31000 | 1 | 327 | 1 | 58 | 12.6 | 46372 | 70.74 | 49121 | 15296 | 43777 | 1.01 | 466.05 | 2.1417 | 58 | 12.6 | 45189 | 70.88 | 47827 | 14800 | 42696 | 1.01 | 454.18 | 2.0871 | 58 | 12.6 | 124970 | 61.38 | 142370 | 59866 | 109700 | 1 | 1256 | 0.0057716 | 58 | 12.6 | 353840 | 52.53 | 445830 | 215260 | 280830 | 1 | 3556.1 | 0.016342 | 58 | 12.6 | 26100 | 64.4 | 29000 | 11300 | 23600 | 1 | 262 | 0.801 | 58 | 12.6 | 49531 | 63.71 | 55243 | 21934 | 44409 | 1.01 | 497.81 | 2.2877 | 58 | 12.6 | 47519 | 63.83 | 52946 | 20956 | 42649 | 1.01 | 477.59 | 2.1947 | 58 | 12.6 | 118400 | 58.46 | 138920 | 61936 | 100910 | 1 | 1183.9 | 0.0036359 | 58 | 12.6 | 322950 | 51.51 | 412610 | 201000 | 252780 | 1 | 3229.8 | 0.0099187
58 | 15.8 | 53900 | 66.6 | 58800 | 21400 | 49500 | 1 | 539 | 1.66 | 58 | 15.8 | 57473 | 67.36 | 62273 | 22126 | 53044 | 1.01 | 577.62 | 2.6544 | 58 | 15.8 | 56794 | 67.38 | 61524 | 21840 | 52427 | 1.01 | 570.79 | 2.623 | 58 | 15.8 | 169650 | 59.12 | 197670 | 87068 | 145610 | 1.01 | 1705.2 | 0.0078359 | 58 | 15.8 | 393600 | 52.1 | 498810 | 241780 | 310580 | 1.01 | 3956.2 | 0.01818 | 58 | 15.8 | 43700 | 67.5 | 47300 | 16800 | 40400 | 1 | 438 | 1.34 | 58 | 15.8 | 51713 | 67.15 | 56118 | 20083 | 47654 | 1.01 | 519.73 | 2.3884 | 58 | 15.8 | 55608 | 66.98 | 60420 | 21747 | 51180 | 1.01 | 558.88 | 2.5683 | 58 | 15.8 | 139220 | 59.99 | 160770 | 69625 | 120560 | 1 | 1391.8 | 0.0042742 | 58 | 15.8 | 339030 | 52.74 | 425950 | 205240 | 269840 | 1 | 3390.1 | 0.010411 | 58 | 15.8 | 39200 | 71.1 | 41500 | 12700 | 37100 | 1 | 392 | 1.2 | 58 | 15.8 | 55482 | 70.18 | 58978 | 18816 | 52194 | 1.01 | 557.61 | 2.5625 | 58 | 15.8 | 54097 | 70.32 | 57454 | 18221 | 50937 | 1.01 | 543.69 | 2.4985 | 58 | 15.8 | 145970 | 60.9 | 167050 | 70978 | 127550 | 1 | 1466.9 | 0.0067411 | 58 | 15.8 | 403830 | 52.13 | 511590 | 247920 | 318780 | 1.01 | 4058.6 | 0.018651 | 58 | 15.8 | 30800 | 64.4 | 34200 | 13300 | 27800 | 1 | 308 | 0.945 | 58 | 15.8 | 58275 | 63.66 | 65028 | 25859 | 52223 | 1 | 585.66 | 2.6914 | 58 | 15.8 | 55939 | 63.78 | 62358 | 24719 | 50181 | 1.01 | 562.24 | 2.5837 | 58 | 15.8 | 137460 | 58.29 | 161580 | 72258 | 116930 | 0.999 | 1373.8 | 0.0042191 | 58 | 15.8 | 368050 | 51.26 | 471850 | 230310 | 287090 | 1 | 3681.2 | 0.011305
58 | 20 | 63900 | 66.3 | 69800 | 25700 | 58500 | 1 | 639 | 1.96 | 58 | 20 | 68237 | 67.08 | 74084 | 26571 | 62851 | 1.01 | 685.79 | 3.1515 | 58 | 20 | 67430 | 67.11 | 73193 | 26226 | 62121 | 1.01 | 677.7 | 3.1143 | 58 | 20 | 197160 | 58.84 | 230410 | 102030 | 168700 | 1.01 | 1981.6 | 0.0091065 | 58 | 20 | 448930 | 51.79 | 571300 | 277660 | 352760 | 1.01 | 4512.1 | 0.020735 | 58 | 20 | 51900 | 67.2 | 56300 | 20100 | 47800 | 1 | 520 | 1.59 | 58 | 20 | 61380 | 66.88 | 66742 | 24104 | 56449 | 1 | 616.86 | 2.8347 | 58 | 20 | 65960 | 66.72 | 71808 | 26074 | 60587 | 1 | 662.88 | 3.0462 | 58 | 20 | 162170 | 59.72 | 187790 | 81770 | 140050 | 1 | 1621.7 | 0.0049802 | 58 | 20 | 387630 | 52.43 | 489070 | 236360 | 307230 | 1 | 3876.7 | 0.011905 | 58 | 20 | 47000 | 70.6 | 49800 | 15600 | 44300 | 0.999 | 470 | 1.44 | 58 | 20 | 66289 | 69.63 | 70711 | 23074 | 62144 | 1 | 666.21 | 3.0615 | 58 | 20 | 64655 | 69.77 | 68907 | 22360 | 60665 | 1 | 649.72 | 2.9857 | 58 | 20 | 170290 | 60.45 | 195740 | 83976 | 148140 | 1.01 | 1711.7 | 0.0078658 | 58 | 20 | 460230 | 51.74 | 586150 | 285010 | 361360 | 1.01 | 4625.5 | 0.021256 | 58 | 20 | 36300 | 64.4 | 40300 | 15700 | 32800 | 1 | 364 | 1.11 | 58 | 20 | 68565 | 63.6 | 76548 | 30486 | 61415 | 1 | 689.06 | 3.1665 | 58 | 20 | 65835 | 63.72 | 73425 | 29151 | 59029 | 1.01 | 661.65 | 3.0406 | 58 | 20 | 159510 | 58.14 | 187800 | 84189 | 135490 | 1 | 1595.4 | 0.0048995 | 58 | 20 | 419370 | 51.01 | 539550 | 263860 | 325960 | 1 | 4194.6 | 0.012882
58 | 25.1 | 75700 | 66.1 | 82800 | 30700 | 69200 | 0.999 | 756 | 2.32 | 58 | 25.1 | 80975 | 66.82 | 88084 | 31869 | 74440 | 1.01 | 813.84 | 3.7399 | 58 | 25.1 | 80020 | 66.85 | 87025 | 31455 | 73578 | 1 | 804.19 | 3.6956 | 58 | 25.1 | 228890 | 58.56 | 268280 | 119390 | 195280 | 1.01 | 2300.6 | 0.010572 | 58 | 25.1 | 511600 | 51.49 | 653780 | 318530 | 400340 | 1.01 | 5142.2 | 0.023631 | 58 | 25.1 | 61600 | 67 | 66900 | 24100 | 56700 | 1 | 617 | 1.89 | 58 | 25.1 | 72786 | 66.62 | 79298 | 28887 | 66808 | 1 | 731.46 | 3.3614 | 58 | 25.1 | 78178 | 66.46 | 85275 | 31224 | 71672 | 1.01 | 785.72 | 3.6107 | 58 | 25.1 | 188760 | 59.44 | 219220 | 95978 | 162540 | 1 | 1887.2 | 0.0057957 | 58 | 25.1 | 442820 | 52.12 | 561030 | 271900 | 349520 | 1 | 4429 | 0.013602 | 58 | 25.1 | 56200 | 70.1 | 59800 | 19200 | 52800 | 0.999 | 561 | 1.72 | 58 | 25.1 | 79143 | 69.11 | 84712 | 28222 | 73941 | 1 | 795.33 | 3.6549 | 58 | 25.1 | 77176 | 69.24 | 82536 | 27359 | 72164 | 1 | 775.56 | 3.564 | 58 | 25.1 | 198450 | 60.02 | 229110 | 99175 | 171890 | 1.01 | 1994.7 | 0.0091663 | 58 | 25.1 | 524110 | 51.36 | 671000 | 327270 | 409380 | 1.01 | 5268.5 | 0.024211 | 58 | 25.1 | 42800 | 64.4 | 47500 | 18500 | 38600 | 1 | 429 | 1.31 | 58 | 25.1 | 80686 | 63.55 | 90118 | 35936 | 72242 | 1.01 | 810.91 | 3.7265 | 58 | 25.1 | 77499 | 63.66 | 86477 | 34385 | 69453 | 1 | 778.85 | 3.5791 | 58 | 25.1 | 185060 | 57.98 | 218270 | 98127 | 156910 | 0.999 | 1849.6 | 0.0056801 | 58 | 25.1 | 477310 | 50.78 | 616120 | 301810 | 369770 | 1 | 4773.7 | 0.01466
58 | 31.6 | 89600 | 65.8 | 98200 | 36700 | 81700 | 0.998 | 894 | 2.74 | 58 | 31.6 | 96027 | 66.56 | 104660 | 38193 | 88105 | 1.01 | 965.16 | 4.4353 | 58 | 31.6 | 94890 | 66.6 | 103390 | 37687 | 87085 | 1.01 | 953.76 | 4.3829 | 58 | 31.6 | 265550 | 58.29 | 312150 | 139590 | 225900 | 1.01 | 2669.1 | 0.012266 | 58 | 31.6 | 582490 | 51.2 | 747470 | 365030 | 453930 | 1.01 | 5854.9 | 0.026906 | 58 | 31.6 | 73100 | 66.8 | 79500 | 28800 | 67200 | 1 | 731 | 2.24 | 58 | 31.6 | 86294 | 66.37 | 94193 | 34591 | 79058 | 1.01 | 867.36 | 3.9859 | 58 | 31.6 | 92652 | 66.22 | 101250 | 37362 | 84784 | 1.01 | 931.32 | 4.2798 | 58 | 31.6 | 219650 | 59.16 | 255820 | 112600 | 188600 | 0.999 | 2194.8 | 0.0067403 | 58 | 31.6 | 505350 | 51.82 | 642860 | 312350 | 397260 | 1 | 5054.2 | 0.015522 | 58 | 31.6 | 67200 | 69.6 | 71700 | 23400 | 62900 | 0.996 | 669 | 2.05 | 58 | 31.6 | 94339 | 68.6 | 101320 | 34422 | 87835 | 1.01 | 948.2 | 4.3574 | 58 | 31.6 | 92040 | 68.73 | 98767 | 33385 | 85772 | 1.01 | 925.12 | 4.2513 | 58 | 31.6 | 231000 | 59.6 | 267830 | 116900 | 199240 | 1.01 | 2321.9 | 0.01067 | 58 | 31.6 | 596080 | 51 | 767030 | 375140 | 463230 | 1.01 | 5991.9 | 0.027535 | 58 | 31.6 | 50500 | 64.5 | 55900 | 21800 | 45600 | 1 | 505 | 1.55 | 58 | 31.6 | 94920 | 63.5 | 106070 | 42358 | 84945 | 1.01 | 954.09 | 4.3845 | 58 | 31.6 | 91231 | 63.61 | 101850 | 40552 | 81723 | 1.01 | 916.97 | 4.2139 | 58 | 31.6 | 214610 | 57.8 | 253610 | 114350 | 181610 | 1 | 2145.3 | 0.0065884 | 58 | 31.6 | 543150 | 50.54 | 703510 | 345200 | 419350 | 1 | 5430.9 | 0.016679
58 | 39.8 | 106000 | 65.6 | 116000 | 43800 | 96500 | 0.996 | 1060 | 3.24 | 58 | 39.8 | 113780 | 66.31 | 124250 | 45716 | 104190 | 1.01 | 1143.8 | 5.2561 | 58 | 39.8 | 112440 | 66.35 | 122750 | 45110 | 103000 | 1.01 | 1130.4 | 5.1945 | 58 | 39.8 | 307950 | 58.02 | 363060 | 163110 | 261210 | 1.01 | 3095.8 | 0.014227 | 58 | 39.8 | 662580 | 50.9 | 853760 | 417850 | 514220 | 1.01 | 6661.2 | 0.030611 | 58 | 39.8 | 86700 | 66.6 | 94400 | 34500 | 79500 | 0.999 | 866 | 2.65 | 58 | 39.8 | 102190 | 66.12 | 111760 | 41368 | 93442 | 1.01 | 1027.2 | 4.7205 | 58 | 39.8 | 109680 | 65.98 | 120080 | 44649 | 100180 | 1.01 | 1102.6 | 5.0669 | 58 | 39.8 | 255390 | 58.9 | 298260 | 131920 | 218670 | 0.999 | 2551.1 | 0.0078345 | 58 | 39.8 | 576400 | 51.53 | 736180 | 358560 | 451300 | 1 | 5763.6 | 0.0177 | 58 | 39.8 | 80100 | 69.1 | 85800 | 28600 | 74800 | 0.994 | 797 | 2.45 | 58 | 39.8 | 112270 | 68.11 | 121000 | 41864 | 104170 | 1.01 | 1128.7 | 5.1869 | 58 | 39.8 | 109580 | 68.24 | 117990 | 40629 | 101770 | 1.01 | 1101.7 | 5.0629 | 58 | 39.8 | 268590 | 59.19 | 312720 | 137560 | 230690 | 1.01 | 2700 | 0.012408 | 58 | 39.8 | 677310 | 50.65 | 875890 | 429460 | 523750 | 1.01 | 6809.4 | 0.031292 | 58 | 39.8 | 59500 | 64.5 | 66000 | 25600 | 53700 | 1 | 595 | 1.82 | 58 | 39.8 | 111670 | 63.43 | 124860 | 49944 | 99883 | 1.01 | 1122.6 | 5.1588 | 58 | 39.8 | 107360 | 63.54 | 119920 | 47828 | 96117 | 1.01 | 1079.3 | 4.9596 | 58 | 39.8 | 248750 | 57.64 | 294470 | 133130 | 210120 | 0.999 | 2485.9 | 0.0076343 | 58 | 39.8 | 617340 | 50.3 | 802370 | 394340 | 474970 | 1 | 6175.1 | 0.018964
58 | 50.1 | 125000 | 65.4 | 138000 | 52200 | 114000 | 0.996 | 1250 | 3.83 | 58 | 50.1 | 134720 | 66.06 | 147400 | 54671 | 123130 | 1.01 | 1354.4 | 6.2241 | 58 | 50.1 | 133170 | 66.1 | 145660 | 53954 | 121750 | 1.01 | 1338.9 | 6.1528 | 58 | 50.1 | 356870 | 57.75 | 421960 | 190430 | 301810 | 1.01 | 3588.3 | 0.01649 | 58 | 50.1 | 753110 | 50.61 | 974410 | 477880 | 582070 | 1.01 | 7572 | 0.034796 | 58 | 50.1 | 103000 | 66.3 | 112000 | 41200 | 94100 | 0.998 | 1020 | 3.14 | 58 | 50.1 | 120940 | 65.87 | 132520 | 49435 | 110380 | 1.01 | 1216 | 5.5881 | 58 | 50.1 | 129760 | 65.74 | 142330 | 53319 | 118300 | 1.01 | 1304.6 | 5.9953 | 58 | 50.1 | 296620 | 58.63 | 347410 | 154420 | 253250 | 0.999 | 2963.7 | 0.0091017 | 58 | 50.1 | 656780 | 51.25 | 842180 | 411120 | 512200 | 1 | 6568.7 | 0.020173 | 58 | 50.1 | 95500 | 68.6 | 103000 | 34800 | 88900 | 0.996 | 951 | 2.92 | 58 | 50.1 | 133460 | 67.62 | 144330 | 50807 | 123410 | 1.01 | 1341.8 | 6.1663 | 58 | 50.1 | 130310 | 67.75 | 140790 | 49331 | 120610 | 1.01 | 1310.2 | 6.021 | 58 | 50.1 | 311970 | 58.8 | 364720 | 161610 | 266840 | 1.01 | 3137.1 | 0.014416 | 58 | 50.1 | 768790 | 50.32 | 998980 | 490920 | 591630 | 1.01 | 7728.9 | 0.035518 | 58 | 50.1 | 70200 | 64.5 | 77800 | 30200 | 63400 | 1 | 702 | 2.15 | 58 | 50.1 | 131330 | 63.37 | 146920 | 58877 | 117400 | 1.01 | 1320.4 | 6.068 | 58 | 50.1 | 126340 | 63.47 | 141200 | 56425 | 113040 | 1.01 | 1270.2 | 5.8371 | 58 | 50.1 | 288140 | 57.46 | 341790 | 154980 | 242910 | 0.999 | 2878.9 | 0.0088412 | 58 | 50.1 | 701110 | 50.07 | 914330 | 450030 | 537610 | 1 | 7012.8 | 0.021537
58 | 63.1 | 148000 | 65.2 | 163000 | 62200 | 134000 | 0.996 | 1470 | 4.53 | 58 | 63.1 | 159420 | 65.81 | 174770 | 65335 | 145420 | 1.01 | 1603 | 7.3665 | 58 | 63.1 | 157620 | 65.85 | 172730 | 64480 | 143820 | 1.01 | 1584.9 | 7.2835 | 58 | 63.1 | 413140 | 57.48 | 489950 | 222080 | 348380 | 1.01 | 4154.5 | 0.019092 | 58 | 63.1 | 854810 | 50.33 | 1110600 | 545710 | 657950 | 1.01 | 8595.3 | 0.039499 | 58 | 63.1 | 122000 | 66.1 | 133000 | 49200 | 111000 | 0.998 | 1210 | 3.72 | 58 | 63.1 | 143060 | 65.63 | 157050 | 59035 | 130310 | 1.01 | 1438.3 | 6.6097 | 58 | 63.1 | 153450 | 65.5 | 168630 | 63637 | 139630 | 1.01 | 1543.1 | 7.091 | 58 | 63.1 | 344410 | 58.37 | 404510 | 180640 | 293240 | 0.998 | 3438.2 | 0.010559 | 58 | 63.1 | 747670 | 50.96 | 962640 | 470950 | 580710 | 1 | 7476.9 | 0.022962 | 58 | 63.1 | 114000 | 68.1 | 122000 | 42300 | 105000 | 0.995 | 1130 | 3.47 | 58 | 63.1 | 158420 | 67.15 | 171900 | 61506 | 145990 | 1.01 | 1593 | 7.3204 | 58 | 63.1 | 154780 | 67.29 | 167800 | 59768 | 142780 | 1.01 | 1556.3 | 7.1519 | 58 | 63.1 | 361950 | 58.42 | 424890 | 189570 | 308340 | 1.01 | 3639.5 | 0.016725 | 58 | 63.1 | 871590 | 49.99 | 1137900 | 560330 | 667610 | 1.01 | 8763.7 | 0.040273 | 58 | 63.1 | 82800 | 64.6 | 91700 | 35600 | 74800 | 1 | 829 | 2.54 | 58 | 63.1 | 154460 | 63.29 | 172920 | 69436 | 137970 | 1.01 | 1553 | 7.1367 | 58 | 63.1 | 148590 | 63.39 | 166200 | 66556 | 132850 | 1.01 | 1494 | 6.8657 | 58 | 63.1 | 333670 | 57.28 | 396590 | 180340 | 280730 | 0.998 | 3331.4 | 0.010231 | 58 | 63.1 | 795840 | 49.83 | 1041500 | 513350 | 608150 | 1 | 7959.6 | 0.024444
58 | 79.4 | 175000 | 64.9 | 193000 | 74100 | 158000 | 0.995 | 1740 | 5.34 | 58 | 79.4 | 188570 | 65.55 | 207140 | 78042 | 171660 | 1.01 | 1896.1 | 8.7134 | 58 | 79.4 | 186430 | 65.6 | 204710 | 77005 | 169780 | 1.01 | 1874.5 | 8.6144 | 58 | 79.4 | 477840 | 57.22 | 568380 | 258740 | 401730 | 1.01 | 4804.7 | 0.02208 | 58 | 79.4 | 969310 | 50.04 | 1264500 | 622500 | 743000 | 1.01 | 9746.3 | 0.044788 | 58 | 79.4 | 144000 | 65.9 | 158000 | 58800 | 132000 | 0.998 | 1440 | 4.41 | 58 | 79.4 | 169100 | 65.38 | 186010 | 70450 | 153730 | 1.01 | 1700.2 | 7.8132 | 58 | 79.4 | 181330 | 65.26 | 199660 | 75890 | 164690 | 1.01 | 1823.3 | 8.3789 | 58 | 79.4 | 399590 | 58.11 | 470610 | 211080 | 339290 | 0.998 | 3986.7 | 0.012244 | 58 | 79.4 | 850550 | 50.68 | 1099400 | 538940 | 658010 | 1 | 8504.8 | 0.026119 | 58 | 79.4 | 135000 | 67.7 | 146000 | 51300 | 125000 | 0.995 | 1350 | 4.13 | 58 | 79.4 | 187830 | 66.69 | 204530 | 74322 | 172500 | 1.01 | 1888.6 | 8.679 | 58 | 79.4 | 183580 | 66.83 | 199700 | 72245 | 168770 | 1.01 | 1845.9 | 8.4827 | 58 | 79.4 | 419460 | 58.05 | 494370 | 222000 | 355900 | 1.01 | 4217.7 | 0.019382 | 58 | 79.4 | 987150 | 49.68 | 1294600 | 638680 | 752700 | 1.01 | 9925.1 | 0.04561 | 58 | 79.4 | 97700 | 64.6 | 108000 | 42000 | 88300 | 0.998 | 976 | 2.99 | 58 | 79.4 | 181590 | 63.2 | 203450 | 81889 | 162080 | 1.01 | 1825.9 | 8.3908 | 58 | 79.4 | 174760 | 63.29 | 195620 | 78537 | 156110 | 1.01 | 1757.1 | 8.0745 | 58 | 79.4 | 386120 | 57.11 | 459820 | 209670 | 324230 | 0.998 | 3853.4 | 0.011834 | 58 | 79.4 | 902740 | 49.61 | 1185300 | 584990 | 687540 | 1 | 9028.7 | 0.027728
58 | 100 | 206000 | 64.7 | 228000 | 88200 | 187000 | 0.995 | 2050 | 6.31 | 58 | 100 | 222880 | 65.3 | 245330 | 93147 | 202480 | 1.01 | 2241 | 10.298 | 58 | 100 | 220400 | 65.35 | 242500 | 91923 | 200320 | 1.01 | 2216.1 | 10.184 | 58 | 100 | 552310 | 56.94 | 658970 | 301260 | 462920 | 1.01 | 5553 | 0.025518 | 58 | 100 | 1097600 | 49.75 | 1438000 | 709130 | 837730 | 1.01 | 11035 | 0.050712 | 58 | 100 | 171000 | 65.7 | 187000 | 70200 | 156000 | 0.998 | 1700 | 5.22 | 58 | 100 | 199760 | 65.13 | 220180 | 84019 | 181230 | 1.01 | 2008.5 | 9.2297 | 58 | 100 | 214120 | 65.02 | 236220 | 90431 | 194090 | 1.01 | 2152.9 | 9.8935 | 58 | 100 | 463260 | 57.86 | 547120 | 246470 | 392260 | 0.997 | 4617.7 | 0.014181 | 58 | 100 | 966690 | 50.42 | 1254200 | 615930 | 745060 | 1 | 9667.3 | 0.029689 | 58 | 100 | 161000 | 67.3 | 174000 | 62000 | 148000 | 0.994 | 1600 | 4.91 | 58 | 100 | 222450 | 66.24 | 243060 | 89638 | 203590 | 1.01 | 2236.6 | 10.278 | 58 | 100 | 217530 | 66.37 | 237430 | 87183 | 199290 | 1.01 | 2187.1 | 10.05 | 58 | 100 | 485630 | 57.68 | 574680 | 259660 | 410390 | 1.01 | 4882.8 | 0.022439 | 58 | 100 | 1116800 | 49.39 | 1471000 | 726870 | 847840 | 1.01 | 11229 | 0.0516 | 58 | 100 | 115000 | 64.6 | 128000 | 49500 | 104000 | 0.998 | 1150 | 3.53 | 58 | 100 | 213420 | 63.09 | 239330 | 96587 | 190310 | 1.01 | 2145.8 | 9.8608 | 58 | 100 | 205430 | 63.19 | 230180 | 92663 | 183340 | 1.01 | 2065.4 | 9.4916 | 58 | 100 | 446700 | 56.92 | 533110 | 243800 | 374300 | 0.997 | 4452.2 | 0.013673 | 58 | 100 | 1022900 | 49.38 | 1347600 | 665970 | 776420 | 1 | 10233 | 0.031426
70 | 0.1 | 164 | 83.6 | 165 | 18.2 | 163 | 0.97 | 1.59 | 0.00489 | 70 | 0.1 | 170.46 | 84.06 | 171.38 | 17.654 | 169.54 | 1 | 1.7122 | 0.0078682 | 70 | 0.1 | 168.1 | 84.09 | 169 | 17.306 | 167.21 | 1 | 1.6884 | 0.0077589 | 70 | 0.1 | 753.5 | 78.25 | 769.64 | 153.47 | 737.71 | 1 | 7.5721 | 3.4797e-05 | 70 | 0.1 | 2764.1 | 70.97 | 2923.9 | 901.21 | 2613.1 | 1 | 27.761 | 0.00012758 | 70 | 0.1 | 135 | 83.7 | 135 | 14.7 | 134 | 1 | 1.35 | 0.00412 | 70 | 0.1 | 158.3 | 83.65 | 159.28 | 17.52 | 157.33 | 1 | 1.5898 | 0.0073059 | 70 | 0.1 | 171.31 | 83.65 | 172.37 | 18.934 | 170.26 | 1 | 1.7213 | 0.0079102 | 70 | 0.1 | 581.49 | 79.01 | 592.35 | 110.87 | 570.82 | 0.984 | 5.724 | 1.7579e-05 | 70 | 0.1 | 2230.6 | 72.02 | 2345.2 | 688.63 | 2121.6 | 0.98 | 21.862 | 6.7141e-05 | 70 | 0.1 | 69 | 88.8 | 69 | 1.45 | 69 | 0.992 | 0.685 | 0.0021 | 70 | 0.1 | 101.39 | 88.6 | 101.42 | 2.4841 | 101.36 | 1 | 1.0184 | 0.00468 | 70 | 0.1 | 98.218 | 88.58 | 98.248 | 2.4334 | 98.188 | 1 | 0.98642 | 0.004533 | 70 | 0.1 | 430.29 | 84.36 | 432.38 | 42.297 | 428.2 | 1 | 4.3222 | 1.9863e-05 | 70 | 0.1 | 2222.9 | 76.77 | 2283.5 | 508.7 | 2163.9 | 1 | 22.326 | 0.0001026 | 70 | 0.1 | 163 | 75.9 | 168 | 39.5 | 158 | 1 | 1.63 | 0.00499 | 70 | 0.1 | 297.39 | 75.59 | 307.05 | 74.008 | 288.03 | 1 | 2.9871 | 0.013727 | 70 | 0.1 | 282.07 | 75.8 | 290.96 | 69.198 | 273.45 | 1 | 2.8333 | 0.01302 | 70 | 0.1 | 817.55 | 72.27 | 858.3 | 248.91 | 778.74 | 0.981 | 8.0172 | 2.4621e-05 | 70 | 0.1 | 3182.3 | 66.11 | 3480.4 | 1288.7 | 2909.7 | 0.982 | 31.235 | 9.5925e-05
70 | 0.126 | 204 | 83 | 206 | 25 | 203 | 1.01 | 2.06 | 0.00631 | 70 | 0.126 | 212.02 | 83.43 | 213.42 | 24.243 | 210.63 | 1 | 2.1305 | 0.0097908 | 70 | 0.126 | 208.76 | 83.46 | 210.13 | 23.767 | 207.4 | 1 | 2.0978 | 0.0096403 | 70 | 0.126 | 922.66 | 77.39 | 945.47 | 201.46 | 900.39 | 1 | 9.2727 | 4.2612e-05 | 70 | 0.126 | 3322.3 | 70.03 | 3534.9 | 1134.6 | 3122.6 | 1 | 33.388 | 0.00015343 | 70 | 0.126 | 167 | 83.1 | 168 | 20 | 166 | 1 | 1.67 | 0.00511 | 70 | 0.126 | 197.08 | 83.04 | 198.54 | 23.873 | 195.62 | 1 | 1.9805 | 0.0091014 | 70 | 0.126 | 211.65 | 83.03 | 213.22 | 25.691 | 210.08 | 1 | 2.127 | 0.0097746 | 70 | 0.126 | 715.06 | 78.15 | 730.63 | 146.84 | 699.82 | 0.985 | 7.0427 | 2.1629e-05 | 70 | 0.126 | 2700.8 | 71.02 | 2856.1 | 878.54 | 2553.9 | 0.989 | 26.724 | 8.207e-05 | 70 | 0.126 | 87 | 88.5 | 87 | 2.2 | 87 | 1.01 | 0.875 | 0.00269 | 70 | 0.126 | 127.2 | 88.33 | 127.26 | 3.6987 | 127.15 | 1 | 1.2783 | 0.0058744 | 70 | 0.126 | 123.53 | 88.32 | 123.58 | 3.6177 | 123.47 | 1 | 1.2413 | 0.0057043 | 70 | 0.126 | 535.51 | 83.72 | 538.74 | 58.543 | 532.3 | 1 | 5.3812 | 2.4729e-05 | 70 | 0.126 | 2716 | 75.8 | 2801.6 | 666.36 | 2632.9 | 1 | 27.295 | 0.00012543 | 70 | 0.126 | 198 | 75.2 | 205 | 50.5 | 191 | 1 | 1.98 | 0.00606 | 70 | 0.126 | 359.79 | 74.87 | 372.72 | 93.93 | 347.32 | 1 | 3.6157 | 0.016616 | 70 | 0.126 | 342.17 | 75.07 | 354.13 | 88.169 | 330.62 | 1 | 3.4385 | 0.015801 | 70 | 0.126 | 988.13 | 71.39 | 1042.7 | 315.39 | 936.45 | 0.99 | 9.7867 | 3.0056e-05 | 70 | 0.126 | 3793 | 65.17 | 4179.2 | 1592.6 | 3442.4 | 0.99 | 37.539 | 0.00011528
70 | 0.158 | 253 | 82.3 | 255 | 33.9 | 251 | 1.01 | 2.54 | 0.00781 | 70 | 0.158 | 262.11 | 82.79 | 264.2 | 32.888 | 260.04 | 1.01 | 2.6344 | 0.012106 | 70 | 0.158 | 258.93 | 82.81 | 260.98 | 32.387 | 256.89 | 1.01 | 2.6022 | 0.011958 | 70 | 0.158 | 1126.7 | 76.54 | 1158.6 | 262.29 | 1095.8 | 1.01 | 11.324 | 5.2039e-05 | 70 | 0.158 | 3989.7 | 69.14 | 4269.5 | 1420.7 | 3728.1 | 1 | 40.095 | 0.00018425 | 70 | 0.158 | 207 | 82.5 | 209 | 27.2 | 205 | 1 | 2.07 | 0.00634 | 70 | 0.158 | 243.04 | 82.41 | 245.19 | 32.105 | 240.91 | 1.01 | 2.4426 | 0.011225 | 70 | 0.158 | 262.13 | 82.36 | 264.47 | 34.846 | 259.8 | 1.01 | 2.6344 | 0.012106 | 70 | 0.158 | 875.28 | 77.3 | 897.22 | 192.37 | 853.88 | 1.01 | 8.8209 | 2.709e-05 | 70 | 0.158 | 3246.3 | 70.09 | 3452.6 | 1105.4 | 3052.3 | 1 | 32.611 | 0.00010015 | 70 | 0.158 | 109 | 88.3 | 110 | 3.26 | 109 | 1.01 | 1.1 | 0.00338 | 70 | 0.158 | 159.96 | 88.01 | 160.06 | 5.5517 | 159.86 | 1.01 | 1.6076 | 0.0073878 | 70 | 0.158 | 155.13 | 88 | 155.23 | 5.4162 | 155.04 | 1.01 | 1.5591 | 0.0071648 | 70 | 0.158 | 665.72 | 83.05 | 670.64 | 80.498 | 660.83 | 1.01 | 6.6905 | 3.0746e-05 | 70 | 0.158 | 3307.5 | 74.8 | 3427.3 | 866.98 | 3191.9 | 1 | 33.24 | 0.00015275 | 70 | 0.158 | 240 | 74.5 | 249 | 64 | 231 | 1 | 2.4 | 0.00735 | 70 | 0.158 | 435.76 | 74.14 | 453.01 | 119.1 | 419.16 | 1.01 | 4.3797 | 0.020126 | 70 | 0.158 | 414.94 | 74.36 | 430.89 | 111.86 | 399.58 | 1.01 | 4.1704 | 0.019165 | 70 | 0.158 | 1188.3 | 70.58 | 1260 | 395.19 | 1120.7 | 1.01 | 12.029 | 3.694e-05 | 70 | 0.158 | 4493.8 | 64.34 | 4985.6 | 1946.1 | 4050.5 | 1 | 45.001 | 0.0001382
70 | 0.2 | 313 | 81.6 | 316 | 45.7 | 309 | 1.01 | 3.14 | 0.00965 | 70 | 0.2 | 324.53 | 82.13 | 327.62 | 44.446 | 321.47 | 1.01 | 3.2618 | 0.014989 | 70 | 0.2 | 320.03 | 82.15 | 323.06 | 43.732 | 317.02 | 1.01 | 3.2164 | 0.014781 | 70 | 0.2 | 1369 | 75.71 | 1412.7 | 337.99 | 1326.6 | 1.01 | 13.759 | 6.323e-05 | 70 | 0.2 | 4773.8 | 68.25 | 5139.7 | 1769 | 4433.9 | 1.01 | 47.979 | 0.00022048 | 70 | 0.2 | 256 | 81.8 | 258 | 36.4 | 253 | 1 | 2.56 | 0.00784 | 70 | 0.2 | 299.57 | 81.76 | 302.7 | 42.919 | 296.48 | 1.01 | 3.011 | 0.013837 | 70 | 0.2 | 324.43 | 81.69 | 327.88 | 46.917 | 321.02 | 1 | 3.2605 | 0.014983 | 70 | 0.2 | 1068.4 | 76.49 | 1098.9 | 249.69 | 1038.8 | 1.01 | 10.759 | 3.3041e-05 | 70 | 0.2 | 3890 | 69.2 | 4161.1 | 1381.2 | 3636.5 | 1 | 39.075 | 0.00012 | 70 | 0.2 | 138 | 88 | 138 | 4.88 | 137 | 1.01 | 1.38 | 0.00425 | 70 | 0.2 | 200.92 | 87.67 | 201.09 | 8.1708 | 200.75 | 1.01 | 2.0193 | 0.0092798 | 70 | 0.2 | 194.82 | 87.67 | 194.98 | 7.9053 | 194.66 | 1.01 | 1.958 | 0.0089979 | 70 | 0.2 | 823.94 | 82.39 | 831.26 | 109.11 | 816.69 | 1.01 | 8.2808 | 3.8054e-05 | 70 | 0.2 | 4019.9 | 73.8 | 4186.1 | 1121.5 | 3860.3 | 1 | 40.398 | 0.00018565 | 70 | 0.2 | 291 | 73.9 | 302 | 80.8 | 279 | 1 | 2.91 | 0.0089 | 70 | 0.2 | 526.23 | 73.45 | 548.97 | 149.91 | 504.42 | 1.01 | 5.2888 | 0.024304 | 70 | 0.2 | 501.23 | 73.66 | 522.33 | 141.04 | 480.98 | 1.01 | 5.0374 | 0.023149 | 70 | 0.2 | 1424 | 69.81 | 1517.3 | 491.6 | 1336.5 | 1.01 | 14.386 | 4.4179e-05 | 70 | 0.2 | 5297 | 63.59 | 5914.4 | 2356.4 | 4744 | 1.01 | 53.398 | 0.00016399
70 | 0.251 | 385 | 80.9 | 390 | 61 | 381 | 1.01 | 3.88 | 0.0119 | 70 | 0.251 | 399.96 | 81.46 | 404.44 | 59.361 | 395.53 | 1.01 | 4.0198 | 0.018473 | 70 | 0.251 | 394.81 | 81.48 | 399.22 | 58.479 | 390.46 | 1.01 | 3.968 | 0.018235 | 70 | 0.251 | 1663.5 | 74.89 | 1723 | 433.59 | 1606 | 1.01 | 16.719 | 7.6831e-05 | 70 | 0.251 | 5679.7 | 67.39 | 6152.4 | 2183.3 | 5243.3 | 1.01 | 57.083 | 0.00026232 | 70 | 0.251 | 316 | 81.1 | 320 | 48.7 | 312 | 1 | 3.16 | 0.00967 | 70 | 0.251 | 370.15 | 81.11 | 374.66 | 57.233 | 365.7 | 1 | 3.72 | 0.017095 | 70 | 0.251 | 400.63 | 81 | 405.61 | 62.637 | 395.7 | 1.01 | 4.0264 | 0.018503 | 70 | 0.251 | 1300.3 | 75.66 | 1342.1 | 322 | 1259.8 | 1.01 | 13.074 | 4.0152e-05 | 70 | 0.251 | 4644.4 | 68.34 | 4997.4 | 1714.4 | 4316.4 | 1 | 46.617 | 0.00014316 | 70 | 0.251 | 173 | 87.6 | 173 | 7.2 | 172 | 1.01 | 1.74 | 0.00534 | 70 | 0.251 | 250.7 | 87.29 | 250.98 | 11.843 | 250.42 | 1 | 2.5195 | 0.011578 | 70 | 0.251 | 244.57 | 87.32 | 244.84 | 11.449 | 244.31 | 1.01 | 2.4581 | 0.011296 | 70 | 0.251 | 1017.4 | 81.66 | 1028.2 | 147.5 | 1006.6 | 1.01 | 10.225 | 4.6986e-05 | 70 | 0.251 | 4866 | 72.79 | 5094.1 | 1440 | 4648 | 1.01 | 48.904 | 0.00022473 | 70 | 0.251 | 351 | 73.2 | 367 | 101 | 336 | 1 | 3.51 | 0.0108 | 70 | 0.251 | 635.26 | 72.78 | 665.06 | 188.03 | 606.79 | 1.01 | 6.3847 | 0.02934 | 70 | 0.251 | 604.93 | 72.98 | 632.63 | 177.06 | 578.44 | 1.01 | 6.0797 | 0.027939 | 70 | 0.251 | 1702.8 | 69.09 | 1822.9 | 607.84 | 1590.6 | 1.01 | 17.21 | 5.2851e-05 | 70 | 0.251 | 6227.4 | 62.89 | 6996 | 2837.8 | 5543.3 | 1.01 | 62.63 | 0.00019234
70 | 0.316 | 474 | 80.2 | 481 | 80.6 | 467 | 1.01 | 4.77 | 0.0146 | 70 | 0.316 | 492.74 | 80.78 | 499.18 | 78.92 | 486.38 | 1.01 | 4.9524 | 0.022758 | 70 | 0.316 | 486.27 | 80.8 | 492.61 | 77.749 | 480.02 | 1.01 | 4.8873 | 0.022459 | 70 | 0.316 | 2015.8 | 74.09 | 2096 | 552.41 | 1938.6 | 1.01 | 20.26 | 9.3104e-05 | 70 | 0.316 | 6759.9 | 66.58 | 7366.6 | 2686.6 | 6203.1 | 1.01 | 67.941 | 0.00031222 | 70 | 0.316 | 388 | 80.5 | 394 | 64.3 | 383 | 1 | 3.88 | 0.0119 | 70 | 0.316 | 456.19 | 80.43 | 462.63 | 75.856 | 449.84 | 1.01 | 4.5849 | 0.02107 | 70 | 0.316 | 492.88 | 80.33 | 499.98 | 82.757 | 485.88 | 1.01 | 4.9536 | 0.022764 | 70 | 0.316 | 1578.6 | 74.87 | 1635.2 | 411.89 | 1523.9 | 1.01 | 15.875 | 4.8752e-05 | 70 | 0.316 | 5527.7 | 67.54 | 5981.3 | 2111.7 | 5108.4 | 1.01 | 55.839 | 0.00017149 | 70 | 0.316 | 216 | 87.2 | 217 | 10.4 | 216 | 1.01 | 2.18 | 0.00669 | 70 | 0.316 | 314.1 | 86.88 | 314.57 | 17.08 | 313.64 | 1.01 | 3.1571 | 0.014508 | 70 | 0.316 | 306.16 | 86.9 | 306.61 | 16.577 | 305.71 | 1.01 | 3.0769 | 0.01414 | 70 | 0.316 | 1254.9 | 80.95 | 1270.7 | 197.47 | 1239.2 | 1.01 | 12.612 | 5.7955e-05 | 70 | 0.316 | 5864.5 | 71.79 | 6173.7 | 1832.7 | 5570.8 | 1.01 | 58.942 | 0.00027086 | 70 | 0.316 | 424 | 72.6 | 444 | 127 | 404 | 1 | 4.24 | 0.013 | 70 | 0.316 | 766.04 | 72.14 | 804.84 | 234.97 | 729.12 | 1.01 | 7.6992 | 0.035381 | 70 | 0.316 | 728.27 | 72.36 | 764.2 | 220.68 | 694.03 | 1.01 | 7.3196 | 0.033637 | 70 | 0.316 | 2029.4 | 68.41 | 2182.5 | 746.8 | 1887 | 1.01 | 20.482 | 6.2902e-05 | 70 | 0.316 | 7311.1 | 62.22 | 8263.9 | 3408.1 | 6468.2 | 1.01 | 73.565 | 0.00022592
70 | 0.398 | 582 | 79.5 | 592 | 106 | 572 | 1.01 | 5.85 | 0.018 | 70 | 0.398 | 606.46 | 80.09 | 615.63 | 104.33 | 597.41 | 1.01 | 6.0953 | 0.02801 | 70 | 0.398 | 598.27 | 80.13 | 607.25 | 102.53 | 589.42 | 1.01 | 6.0129 | 0.027632 | 70 | 0.398 | 2434.8 | 73.31 | 2541.9 | 699.35 | 2332.2 | 1.01 | 24.471 | 0.00011245 | 70 | 0.398 | 8018.1 | 65.8 | 8790.3 | 3286.2 | 7313.8 | 1.01 | 80.59 | 0.00037035 | 70 | 0.398 | 477 | 79.8 | 484 | 84.3 | 469 | 1 | 4.77 | 0.0146 | 70 | 0.398 | 560.61 | 79.77 | 569.68 | 99.592 | 551.7 | 1.01 | 5.6344 | 0.025892 | 70 | 0.398 | 604.51 | 79.65 | 614.5 | 108.56 | 594.69 | 1.01 | 6.0757 | 0.02792 | 70 | 0.398 | 1911.3 | 74.1 | 1987.3 | 523.68 | 1838.1 | 1.01 | 19.213 | 5.9003e-05 | 70 | 0.398 | 6566.2 | 66.76 | 7146.3 | 2591.3 | 6033.3 | 1.01 | 66.199 | 0.0002033 | 70 | 0.398 | 271 | 86.8 | 271 | 15.1 | 270 | 1.01 | 2.73 | 0.00838 | 70 | 0.398 | 392.46 | 86.44 | 393.22 | 24.382 | 391.7 | 1 | 3.9441 | 0.018125 | 70 | 0.398 | 382.84 | 86.47 | 383.57 | 23.598 | 382.11 | 1.01 | 3.8477 | 0.017682 | 70 | 0.398 | 1543.9 | 80.19 | 1566.8 | 262.98 | 1521.4 | 1 | 15.517 | 7.1305e-05 | 70 | 0.398 | 7053.9 | 70.8 | 7469.2 | 2319.3 | 6661.7 | 1.01 | 70.896 | 0.0003258 | 70 | 0.398 | 510 | 72 | 536 | 158 | 485 | 1 | 5.1 | 0.0156 | 70 | 0.398 | 920.06 | 71.54 | 969.97 | 291.32 | 872.72 | 1.01 | 9.247 | 0.042494 | 70 | 0.398 | 875.89 | 71.73 | 922.37 | 274.55 | 831.75 | 1.01 | 8.8031 | 0.040454 | 70 | 0.398 | 2415.4 | 67.76 | 2609.4 | 914.04 | 2235.7 | 1.01 | 24.361 | 7.4815e-05 | 70 | 0.398 | 8555.1 | 61.59 | 9726.6 | 4070.4 | 7524.8 | 1.01 | 86.039 | 0.00026423
70 | 0.501 | 712 | 78.8 | 726 | 138 | 699 | 1.01 | 7.22 | 0.0222 | 70 | 0.501 | 744.51 | 79.41 | 757.41 | 136.84 | 731.82 | 1.01 | 7.4827 | 0.034386 | 70 | 0.501 | 734.51 | 79.45 | 747.14 | 134.48 | 722.1 | 1.01 | 7.3822 | 0.033924 | 70 | 0.501 | 2935.4 | 72.56 | 3076.9 | 879.93 | 2800.4 | 1 | 29.5 | 0.00013557 | 70 | 0.501 | 9480.1 | 65.04 | 10456 | 3999.9 | 8594.9 | 1 | 95.274 | 0.00043783 | 70 | 0.501 | 584 | 79.1 | 595 | 110 | 574 | 1 | 5.84 | 0.0179 | 70 | 0.501 | 686.5 | 79.1 | 699.1 | 129.77 | 674.12 | 1.01 | 6.8997 | 0.031707 | 70 | 0.501 | 741.48 | 78.99 | 755.4 | 141.67 | 727.82 | 1.01 | 7.4522 | 0.034246 | 70 | 0.501 | 2307.3 | 73.35 | 2408.3 | 660.96 | 2210.6 | 1.01 | 23.358 | 7.1733e-05 | 70 | 0.501 | 7776.5 | 65.99 | 8512.9 | 3163.9 | 7103.8 | 1.01 | 78.459 | 0.00024095 | 70 | 0.501 | 338 | 86.4 | 339 | 21.5 | 338 | 1.01 | 3.41 | 0.0105 | 70 | 0.501 | 489.71 | 85.96 | 490.93 | 34.486 | 488.49 | 1 | 4.9215 | 0.022617 | 70 | 0.501 | 477.63 | 85.99 | 478.8 | 33.378 | 476.46 | 1.01 | 4.8004 | 0.02206 | 70 | 0.501 | 1896.5 | 79.42 | 1929.3 | 348.36 | 1864.2 | 1.01 | 19.061 | 8.7592e-05 | 70 | 0.501 | 8453.4 | 69.85 | 9004.6 | 2912 | 7936 | 1.01 | 84.96 | 0.00039043 | 70 | 0.501 | 612 | 71.4 | 646 | 195 | 580 | 1 | 6.12 | 0.0188 | 70 | 0.501 | 1103.5 | 70.96 | 1167.3 | 359.99 | 1043.1 | 1.01 | 11.09 | 0.050965 | 70 | 0.501 | 1050.8 | 71.14 | 1110.4 | 339.68 | 994.33 | 1.01 | 10.561 | 0.048531 | 70 | 0.501 | 2867.5 | 67.17 | 3111.3 | 1112.7 | 2642.8 | 1.01 | 28.921 | 8.8819e-05 | 70 | 0.501 | 10007 | 60.99 | 11442 | 4852.5 | 8751.6 | 1 | 100.56 | 0.00030882
70 | 0.631 | 871 | 78.2 | 889 | 179 | 852 | 1.01 | 8.81 | 0.0271 | 70 | 0.631 | 912.21 | 78.74 | 930.1 | 178.06 | 894.66 | 1.01 | 9.1678 | 0.04213 | 70 | 0.631 | 897.89 | 78.79 | 915.35 | 174.53 | 880.77 | 1.01 | 9.0245 | 0.041471 | 70 | 0.631 | 3532.8 | 71.81 | 3718.7 | 1102.9 | 3356.2 | 1.01 | 35.506 | 0.00016317 | 70 | 0.631 | 11183 | 64.33 | 12408 | 4844.6 | 10079 | 1.01 | 112.4 | 0.00051651 | 70 | 0.631 | 715 | 78.5 | 730 | 143 | 701 | 1 | 7.15 | 0.0219 | 70 | 0.631 | 839.86 | 78.46 | 857.18 | 167.96 | 822.9 | 1.01 | 8.4408 | 0.038789 | 70 | 0.631 | 905.79 | 78.33 | 924.91 | 183.23 | 887.06 | 1.01 | 9.1032 | 0.041833 | 70 | 0.631 | 2780.8 | 72.64 | 2913.5 | 829.68 | 2654.1 | 1.01 | 28.13 | 8.639e-05 | 70 | 0.631 | 9195.9 | 65.26 | 10125 | 3848.7 | 8351.8 | 1.01 | 92.662 | 0.00028457 | 70 | 0.631 | 423 | 85.9 | 424 | 30.3 | 421 | 1.01 | 4.25 | 0.0131 | 70 | 0.631 | 610.37 | 85.47 | 612.29 | 48.214 | 608.47 | 1.01 | 6.1347 | 0.028192 | 70 | 0.631 | 595.74 | 85.49 | 597.58 | 46.819 | 593.89 | 1.01 | 5.9872 | 0.027514 | 70 | 0.631 | 2325.1 | 78.63 | 2371.6 | 458.33 | 2279.4 | 1.01 | 23.368 | 0.00010739 | 70 | 0.631 | 10107 | 68.89 | 10834 | 3640 | 9428.7 | 1.01 | 101.58 | 0.0004668 | 70 | 0.631 | 734 | 70.9 | 777 | 241 | 694 | 1 | 7.34 | 0.0225 | 70 | 0.631 | 1321.8 | 70.41 | 1403 | 443.08 | 1245.3 | 1.01 | 13.285 | 0.061049 | 70 | 0.631 | 1258.8 | 70.61 | 1334.5 | 417.86 | 1187.4 | 1.01 | 12.652 | 0.058142 | 70 | 0.631 | 3403.1 | 66.55 | 3709.4 | 1354.2 | 3122.1 | 1.01 | 34.29 | 0.00010531 | 70 | 0.631 | 11683 | 60.42 | 13434 | 5766.9 | 10160 | 1.01 | 117.45 | 0.0003607
70 | 0.794 | 1060 | 77.5 | 1090 | 230 | 1040 | 1.01 | 10.7 | 0.0329 | 70 | 0.794 | 1113.9 | 78.09 | 1138.4 | 229.8 | 1089.9 | 1 | 11.194 | 0.051443 | 70 | 0.794 | 1096.7 | 78.14 | 1120.6 | 225.42 | 1073.3 | 1.01 | 11.022 | 0.05065 | 70 | 0.794 | 4241.7 | 71.09 | 4483.8 | 1375 | 4012.7 | 1 | 42.629 | 0.0001959 | 70 | 0.794 | 13169 | 63.65 | 14696 | 5845.6 | 11801 | 1 | 132.35 | 0.00060819 | 70 | 0.794 | 873 | 77.8 | 893 | 184 | 854 | 1 | 8.73 | 0.0268 | 70 | 0.794 | 1026.8 | 77.81 | 1050.4 | 216.75 | 1003.6 | 1.01 | 10.319 | 0.047421 | 70 | 0.794 | 1106.8 | 77.69 | 1132.8 | 235.98 | 1081.3 | 1 | 11.123 | 0.051116 | 70 | 0.794 | 3343.1 | 71.91 | 3516.9 | 1038 | 3177.8 | 1.01 | 33.76 | 0.00010368 | 70 | 0.794 | 10849 | 64.54 | 12015 | 4662.9 | 9795.6 | 1.01 | 109.34 | 0.0003358 | 70 | 0.794 | 527 | 85.4 | 528 | 42.2 | 525 | 1.01 | 5.3 | 0.0163 | 70 | 0.794 | 760.02 | 84.94 | 762.99 | 66.981 | 757.06 | 1.01 | 7.639 | 0.035105 | 70 | 0.794 | 742.03 | 84.99 | 744.88 | 64.841 | 739.19 | 1.01 | 7.4579 | 0.034272 | 70 | 0.794 | 2842 | 77.85 | 2907 | 597.94 | 2778.4 | 1.01 | 28.564 | 0.00013126 | 70 | 0.794 | 12066 | 68.02 | 13011 | 4516 | 11189 | 1.01 | 121.28 | 0.00055731 | 70 | 0.794 | 879 | 70.4 | 934 | 296 | 828 | 1 | 8.79 | 0.0269 | 70 | 0.794 | 1580.7 | 69.9 | 1683.2 | 543.18 | 1484.5 | 1 | 15.886 | 0.073004 | 70 | 0.794 | 1505.8 | 70.1 | 1601.5 | 512.62 | 1415.9 | 1.01 | 15.134 | 0.069548 | 70 | 0.794 | 4027.7 | 66.02 | 4408.3 | 1637.1 | 3680 | 1.01 | 40.577 | 0.00012462 | 70 | 0.794 | 13625 | 59.93 | 15744 | 6827 | 11791 | 1 | 136.92 | 0.00042049
70 | 1 | 1290 | 76.9 | 1330 | 294 | 1260 | 1.01 | 13 | 0.04 | 70 | 1 | 1357.6 | 77.46 | 1390.8 | 294.72 | 1325.2 | 1.01 | 13.644 | 0.062701 | 70 | 1 | 1339.4 | 77.51 | 1371.9 | 289.78 | 1307.7 | 1.01 | 13.463 | 0.061867 | 70 | 1 | 5080.9 | 70.41 | 5393.2 | 1703.8 | 4786.7 | 1.01 | 51.065 | 0.00023467 | 70 | 1 | 15497 | 63 | 17392 | 7035.6 | 13807 | 1.01 | 155.75 | 0.00071574 | 70 | 1 | 1060 | 77.2 | 1090 | 236 | 1040 | 1 | 10.6 | 0.0326 | 70 | 1 | 1251.9 | 77.2 | 1283.8 | 277.46 | 1220.8 | 1.01 | 12.582 | 0.057821 | 70 | 1 | 1348.9 | 77.06 | 1384 | 302.02 | 1314.6 | 1.01 | 13.557 | 0.062299 | 70 | 1 | 4014.6 | 71.24 | 4239.9 | 1291.1 | 3801.3 | 1.01 | 40.391 | 0.00012404 | 70 | 1 | 12777 | 63.9 | 14227 | 5620.8 | 11474 | 1 | 128.39 | 0.00039429 | 70 | 1 | 655 | 84.9 | 658 | 58.6 | 653 | 1 | 6.58 | 0.0202 | 70 | 1 | 944.86 | 84.4 | 949.39 | 92.178 | 940.36 | 1.01 | 9.4965 | 0.04364 | 70 | 1 | 922.77 | 84.44 | 927.13 | 89.327 | 918.44 | 1.01 | 9.2743 | 0.042619 | 70 | 1 | 3468 | 77.05 | 3558.5 | 777.35 | 3379.8 | 1.01 | 34.854 | 0.00016017 | 70 | 1 | 14336 | 67.12 | 15561 | 5573.9 | 13208 | 1.01 | 144.09 | 0.00066216 | 70 | 1 | 1050 | 69.9 | 1120 | 362 | 987 | 1 | 10.5 | 0.0322 | 70 | 1 | 1888 | 69.43 | 2016.6 | 663.37 | 1767.6 | 1.01 | 18.975 | 0.087199 | 70 | 1 | 1798.7 | 69.61 | 1919 | 626.82 | 1686 | 1.01 | 18.078 | 0.083077 | 70 | 1 | 4762.4 | 65.52 | 5232.9 | 1973.7 | 4334.2 | 1 | 47.785 | 0.00014675 | 70 | 1 | 15862 | 59.42 | 18425 | 8069.4 | 13656 | 1 | 159.23 | 0.00048899
70 | 1.26 | 1570 | 76.2 | 1620 | 375 | 1530 | 1.01 | 15.8 | 0.0486 | 70 | 1.26 | 1653.9 | 76.85 | 1698.4 | 376.29 | 1610.5 | 1.01 | 16.622 | 0.076386 | 70 | 1.26 | 1633.5 | 76.89 | 1677.3 | 370.57 | 1591 | 1.01 | 16.418 | 0.075447 | 70 | 1.26 | 6077.7 | 69.75 | 6478.2 | 2103.8 | 5702 | 1.01 | 61.084 | 0.00028071 | 70 | 1.26 | 18185 | 62.38 | 20523 | 8429.3 | 16113 | 1.01 | 182.76 | 0.00083986 | 70 | 1.26 | 1300 | 76.6 | 1330 | 301 | 1260 | 1 | 13 | 0.0397 | 70 | 1.26 | 1523 | 76.58 | 1565.7 | 353.39 | 1481.4 | 1.01 | 15.306 | 0.07034 | 70 | 1.26 | 1641 | 76.45 | 1688 | 384.59 | 1595.3 | 1.01 | 16.492 | 0.075789 | 70 | 1.26 | 4811.3 | 70.56 | 5102.2 | 1601.3 | 4537 | 1.01 | 48.418 | 0.00014869 | 70 | 1.26 | 15019 | 63.25 | 16819 | 6759.3 | 13412 | 1 | 150.82 | 0.00046319 | 70 | 1.26 | 815 | 84.3 | 819 | 80.5 | 811 | 1 | 8.18 | 0.0251 | 70 | 1.26 | 1173.1 | 83.85 | 1179.9 | 125.74 | 1166.4 | 1.01 | 11.791 | 0.054184 | 70 | 1.26 | 1145.7 | 83.89 | 1152.3 | 121.88 | 1139.2 | 1.01 | 11.515 | 0.052917 | 70 | 1.26 | 4220.2 | 76.24 | 4345 | 1004.1 | 4099 | 1.01 | 42.414 | 0.00019491 | 70 | 1.26 | 17009 | 66.3 | 18575 | 6836.9 | 15574 | 1.01 | 170.94 | 0.00078557 | 70 | 1.26 | 1260 | 69.4 | 1340 | 442 | 1180 | 1 | 12.6 | 0.0385 | 70 | 1.26 | 2251.2 | 68.98 | 2411.7 | 807.52 | 2101.3 | 1.01 | 22.625 | 0.10397 | 70 | 1.26 | 2146.4 | 69.15 | 2296.9 | 764.05 | 2005.8 | 1.01 | 21.572 | 0.099133 | 70 | 1.26 | 5623.7 | 65.05 | 6202.3 | 2371.9 | 5099 | 1 | 56.465 | 0.00017341 | 70 | 1.26 | 18440 | 58.98 | 21518 | 9503.3 | 15803 | 1 | 184.97 | 0.00056804
70 | 1.58 | 1910 | 75.6 | 1970 | 474 | 1850 | 1.01 | 19.2 | 0.059 | 70 | 1.58 | 2011 | 76.26 | 2070.3 | 477.81 | 1953.4 | 1.01 | 20.212 | 0.092881 | 70 | 1.58 | 1986.8 | 76.29 | 2045 | 470.73 | 1930.2 | 1.01 | 19.968 | 0.091761 | 70 | 1.58 | 7252.4 | 69.11 | 7762.7 | 2586.1 | 6775.7 | 1.01 | 72.889 | 0.00033496 | 70 | 1.58 | 21305 | 61.8 | 24175 | 10068 | 18775 | 1.01 | 214.13 | 0.000984 | 70 | 1.58 | 1570 | 76 | 1620 | 381 | 1530 | 1 | 15.7 | 0.0482 | 70 | 1.58 | 1849.3 | 76 | 1906 | 447.49 | 1794.4 | 1.01 | 18.586 | 0.085412 | 70 | 1.58 | 1993.3 | 75.86 | 2055.7 | 487.1 | 1932.9 | 1.01 | 20.033 | 0.092062 | 70 | 1.58 | 5754.6 | 69.92 | 6126.9 | 1975.4 | 5404.9 | 1 | 57.801 | 0.00017751 | 70 | 1.58 | 17630 | 62.67 | 19846 | 8095.2 | 15662 | 1 | 177 | 0.00054359 | 70 | 1.58 | 1010 | 83.8 | 1020 | 110 | 1010 | 1.01 | 10.2 | 0.0313 | 70 | 1.58 | 1454.6 | 83.27 | 1464.7 | 170.48 | 1444.6 | 1.01 | 14.62 | 0.067184 | 70 | 1.58 | 1419.8 | 83.32 | 1429.5 | 165.15 | 1410.2 | 1.01 | 14.27 | 0.065576 | 70 | 1.58 | 5127.3 | 75.43 | 5297.8 | 1290.2 | 4962.3 | 1.01 | 51.53 | 0.0002368 | 70 | 1.58 | 20119 | 65.45 | 22119 | 8359.5 | 18300 | 1.01 | 202.2 | 0.00092921 | 70 | 1.58 | 1500 | 69 | 1600 | 538 | 1400 | 1 | 15 | 0.0459 | 70 | 1.58 | 2679.6 | 68.57 | 2878.7 | 979.24 | 2494.3 | 1.01 | 26.932 | 0.12376 | 70 | 1.58 | 2557.1 | 68.72 | 2744.2 | 928.06 | 2382.8 | 1.01 | 25.7 | 0.1181 | 70 | 1.58 | 6630.6 | 64.62 | 7338.8 | 2841.9 | 5990.7 | 1 | 66.579 | 0.00020447 | 70 | 1.58 | 21406 | 58.56 | 25091 | 11167 | 18263 | 1 | 214.59 | 0.00065902
70 | 2 | 2310 | 75 | 2390 | 597 | 2230 | 1.01 | 23.3 | 0.0715 | 70 | 2 | 2440.4 | 75.68 | 2518.6 | 603.42 | 2364.6 | 1.01 | 24.527 | 0.11271 | 70 | 2 | 2412.3 | 75.72 | 2489.3 | 595.13 | 2337.8 | 1.01 | 24.246 | 0.11142 | 70 | 2 | 8641.2 | 68.5 | 9287.6 | 3167.2 | 8039.9 | 1.01 | 86.849 | 0.00039911 | 70 | 2 | 24910 | 61.24 | 28416 | 11987 | 21836 | 1.01 | 250.35 | 0.0011505 | 70 | 2 | 1910 | 75.4 | 1970 | 481 | 1850 | 1 | 19.1 | 0.0585 | 70 | 2 | 2242.8 | 75.43 | 2317.3 | 564.33 | 2170.6 | 1.01 | 22.541 | 0.10359 | 70 | 2 | 2418.6 | 75.28 | 2500.7 | 614.4 | 2339.3 | 1.01 | 24.309 | 0.11171 | 70 | 2 | 6873.5 | 69.32 | 7347.1 | 2427.8 | 6430.5 | 1 | 69.039 | 0.00021202 | 70 | 2 | 20650 | 62.08 | 23370 | 9668.7 | 18247 | 1 | 207.26 | 0.0006365 | 70 | 2 | 1250 | 83.2 | 1260 | 148 | 1240 | 1.01 | 12.6 | 0.0387 | 70 | 2 | 1800.4 | 82.68 | 1815.2 | 229.49 | 1785.7 | 1.01 | 18.095 | 0.083155 | 70 | 2 | 1757.5 | 82.73 | 1771.8 | 222.53 | 1743.4 | 1.01 | 17.663 | 0.08117 | 70 | 2 | 6211.9 | 74.62 | 6442.6 | 1647.3 | 5989.5 | 1.01 | 62.43 | 0.00028689 | 70 | 2 | 23749 | 64.63 | 26284 | 10175 | 21459 | 1 | 238.68 | 0.0010968 | 70 | 2 | 1780 | 68.6 | 1920 | 651 | 1660 | 1 | 17.8 | 0.0546 | 70 | 2 | 3187.5 | 68.18 | 3433.4 | 1184.6 | 2959.2 | 1.01 | 32.036 | 0.14722 | 70 | 2 | 3043.8 | 68.33 | 3275.2 | 1123.8 | 2828.8 | 1.01 | 30.592 | 0.14058 | 70 | 2 | 7811.5 | 64.2 | 8676.5 | 3400 | 7032.7 | 1.01 | 78.758 | 0.00024187 | 70 | 2 | 24836 | 58.17 | 29232 | 13098 | 21102 | 1 | 248.95 | 0.00076454
70 | 2.51 | 2800 | 74.5 | 2910 | 749 | 2700 | 1 | 28.1 | 0.0864 | 70 | 2.51 | 2956.6 | 75.13 | 3059 | 758.55 | 2857.6 | 1.01 | 29.715 | 0.13655 | 70 | 2.51 | 2922.5 | 75.17 | 3023.2 | 748.09 | 2825.1 | 1.01 | 29.372 | 0.13498 | 70 | 2.51 | 10280 | 67.91 | 11095 | 3866.2 | 9525.7 | 1.01 | 103.33 | 0.00047484 | 70 | 2.51 | 29102 | 60.73 | 33362 | 14230 | 25385 | 1.01 | 292.48 | 0.0013441 | 70 | 2.51 | 2310 | 74.9 | 2390 | 604 | 2230 | 1 | 23.1 | 0.0708 | 70 | 2.51 | 2714.6 | 74.88 | 2811.9 | 708.05 | 2620.6 | 1.01 | 27.282 | 0.12537 | 70 | 2.51 | 2928.6 | 74.73 | 3035.7 | 771.06 | 2825.2 | 1.01 | 29.433 | 0.13526 | 70 | 2.51 | 8187.7 | 68.74 | 8785.7 | 2969.1 | 7630.4 | 1 | 82.263 | 0.00025263 | 70 | 2.51 | 24176 | 61.52 | 27504 | 11528 | 21250 | 1 | 242.54 | 0.00074486 | 70 | 2.51 | 1550 | 82.6 | 1560 | 199 | 1540 | 1.01 | 15.6 | 0.0479 | 70 | 2.51 | 2223.4 | 82.07 | 2244.9 | 306.91 | 2202.1 | 1 | 22.345 | 0.10269 | 70 | 2.51 | 2171.8 | 82.12 | 2192.5 | 297.66 | 2151.3 | 1.01 | 21.827 | 0.1003 | 70 | 2.51 | 7509.8 | 73.83 | 7819.2 | 2091.8 | 7212.6 | 1.01 | 75.477 | 0.00034685 | 70 | 2.51 | 27978 | 63.89 | 31158 | 12314 | 25122 | 1.01 | 281.2 | 0.0012922 | 70 | 2.51 | 2120 | 68.2 | 2280 | 787 | 1970 | 1 | 21.2 | 0.065 | 70 | 2.51 | 3790 | 67.83 | 4092.7 | 1430.3 | 3509.7 | 1.01 | 38.092 | 0.17505 | 70 | 2.51 | 3620 | 67.97 | 3905 | 1357.7 | 3355.7 | 1.01 | 36.382 | 0.16719 | 70 | 2.51 | 9194.7 | 63.84 | 10244 | 4054 | 8252.7 | 1.01 | 92.539 | 0.00028419 | 70 | 2.51 | 28775 | 57.82 | 34000 | 15327 | 24354 | 1 | 288.59 | 0.00088627
70 | 3.16 | 3380 | 73.9 | 3520 | 935 | 3250 | 1.01 | 34.1 | 0.105 | 70 | 3.16 | 3576.7 | 74.6 | 3710 | 949.86 | 3448.3 | 1 | 35.946 | 0.16519 | 70 | 3.16 | 3536.3 | 74.64 | 3667.3 | 936.86 | 3410 | 1.01 | 35.541 | 0.16333 | 70 | 3.16 | 12214 | 67.35 | 13235 | 4703.6 | 11272 | 1.01 | 122.76 | 0.00056413 | 70 | 3.16 | 33944 | 60.22 | 39109 | 16859 | 29462 | 1.01 | 341.15 | 0.0015677 | 70 | 3.16 | 2800 | 74.3 | 2900 | 755 | 2690 | 1 | 28 | 0.0857 | 70 | 3.16 | 3281.7 | 74.35 | 3408.1 | 885.24 | 3160.1 | 1.01 | 32.982 | 0.15157 | 70 | 3.16 | 3539.7 | 74.21 | 3678.6 | 963.49 | 3406.1 | 1.01 | 35.577 | 0.16349 | 70 | 3.16 | 9751 | 68.16 | 10505 | 3628.2 | 9050.9 | 1.01 | 98.305 | 0.0003019 | 70 | 3.16 | 28257 | 61.01 | 32303 | 13694 | 24717 | 1 | 283.34 | 0.00087014 | 70 | 3.16 | 1910 | 82 | 1930 | 265 | 1890 | 1.01 | 19.3 | 0.0592 | 70 | 3.16 | 2743.9 | 81.44 | 2774.8 | 408.32 | 2713.3 | 1.01 | 27.577 | 0.12673 | 70 | 3.16 | 2679.1 | 81.51 | 2708.8 | 395.74 | 2649.7 | 1.01 | 26.927 | 0.12374 | 70 | 3.16 | 9058.1 | 73.04 | 9470.1 | 2642.8 | 8664 | 1.01 | 91.036 | 0.00041835 | 70 | 3.16 | 32873 | 63.17 | 36838 | 14836 | 29334 | 1.01 | 330.41 | 0.0015184 | 70 | 3.16 | 2520 | 67.9 | 2720 | 950 | 2340 | 1 | 25.2 | 0.0773 | 70 | 3.16 | 4500.4 | 67.5 | 4871.1 | 1722 | 4157.9 | 1.01 | 45.232 | 0.20786 | 70 | 3.16 | 4300.8 | 67.64 | 4650.5 | 1636.2 | 3977.4 | 1.01 | 43.224 | 0.19863 | 70 | 3.16 | 10805 | 63.46 | 12078 | 4828.1 | 9666.3 | 1.01 | 108.73 | 0.00033392 | 70 | 3.16 | 33325 | 57.48 | 39521 | 17915 | 28100 | 1 | 333.73 | 0.0010249
70 | 3.98 | 4080 | 73.4 | 4260 | 1160 | 3910 | 1.01 | 41.1 | 0.126 | 70 | 3.98 | 4322.9 | 74.1 | 4495 | 1184.6 | 4157.4 | 1.01 | 43.449 | 0.19967 | 70 | 3.98 | 4269 | 74.13 | 4438.2 | 1167.4 | 4106.3 | 1.01 | 42.904 | 0.19716 | 70 | 3.98 | 14486 | 66.82 | 15758 | 5702 | 13317 | 1.01 | 145.59 | 0.00066905 | 70 | 3.98 | 39530 | 59.76 | 45757 | 19909 | 34151 | 1.01 | 397.31 | 0.0018258 | 70 | 3.98 | 3380 | 73.8 | 3520 | 940 | 3240 | 1 | 33.8 | 0.103 | 70 | 3.98 | 3962.8 | 73.85 | 4125.7 | 1102.4 | 3806.4 | 1.01 | 39.827 | 0.18302 | 70 | 3.98 | 4271.9 | 73.7 | 4450.9 | 1199.3 | 4100.1 | 1.01 | 42.933 | 0.1973 | 70 | 3.98 | 11593 | 67.61 | 12538 | 4414.9 | 10719 | 1.01 | 116.78 | 0.00035865 | 70 | 3.98 | 32964 | 60.54 | 37860 | 16213 | 28701 | 1 | 330.59 | 0.0010153 | 70 | 3.98 | 2360 | 81.4 | 2390 | 353 | 2330 | 1 | 23.7 | 0.0728 | 70 | 3.98 | 3379.2 | 80.81 | 3423.1 | 539.65 | 3335.8 | 1.01 | 33.963 | 0.15607 | 70 | 3.98 | 3298.7 | 80.88 | 3341 | 523.07 | 3257 | 1.01 | 33.153 | 0.15235 | 70 | 3.98 | 10903 | 72.26 | 11447 | 3321.6 | 10385 | 1.01 | 109.58 | 0.00050358 | 70 | 3.98 | 38548 | 62.46 | 43475 | 17825 | 34179 | 1.01 | 387.46 | 0.0017806 | 70 | 3.98 | 3000 | 67.6 | 3240 | 1140 | 2770 | 1 | 30 | 0.0918 | 70 | 3.98 | 5339.4 | 67.2 | 5791.8 | 2068.8 | 4922.3 | 1.01 | 53.665 | 0.24661 | 70 | 3.98 | 5105.7 | 67.34 | 5532.9 | 1967.1 | 4711.6 | 1.01 | 51.316 | 0.23582 | 70 | 3.98 | 12696 | 63.16 | 14229 | 5731.9 | 11329 | 1 | 127.48 | 0.0003915 | 70 | 3.98 | 38535 | 57.16 | 45866 | 20899 | 32375 | 1 | 386.17 | 0.001186
70 | 5.01 | 4920 | 72.9 | 5140 | 1440 | 4700 | 1.01 | 49.4 | 0.152 | 70 | 5.01 | 5220.2 | 73.61 | 5441.2 | 1472.7 | 5008.2 | 1.01 | 52.468 | 0.24111 | 70 | 5.01 | 5149 | 73.65 | 5366.1 | 1449.8 | 4940.7 | 1.01 | 51.748 | 0.23781 | 70 | 5.01 | 17160 | 66.32 | 18737 | 6891 | 15715 | 1.01 | 172.47 | 0.00079258 | 70 | 5.01 | 45995 | 59.33 | 53474 | 23460 | 39563 | 1.01 | 462.28 | 0.0021244 | 70 | 5.01 | 4070 | 73.4 | 4250 | 1170 | 3900 | 1 | 40.7 | 0.125 | 70 | 5.01 | 4780.3 | 73.36 | 4989.2 | 1368.6 | 4580.2 | 1 | 48.041 | 0.22077 | 70 | 5.01 | 5151.8 | 73.21 | 5381.1 | 1487.8 | 4932.3 | 1.01 | 51.776 | 0.23793 | 70 | 5.01 | 13751 | 67.13 | 14925 | 5345.1 | 12670 | 1.01 | 138.4 | 0.00042504 | 70 | 5.01 | 38440 | 60.06 | 44360 | 19186 | 33310 | 1 | 385.21 | 0.001183 | 70 | 5.01 | 2900 | 80.8 | 2940 | 465 | 2870 | 1 | 29.2 | 0.0896 | 70 | 5.01 | 4152.8 | 80.17 | 4214.6 | 708.74 | 4091.8 | 1.01 | 41.738 | 0.1918 | 70 | 5.01 | 4054.6 | 80.24 | 4114.1 | 687.41 | 3995.9 | 1.01 | 40.751 | 0.18727 | 70 | 5.01 | 13098 | 71.51 | 13810 | 4152.9 | 12422 | 1 | 131.63 | 0.00060491 | 70 | 5.01 | 45115 | 61.79 | 51194 | 21324 | 39757 | 1 | 453.39 | 0.0020835 | 70 | 5.01 | 3560 | 67.3 | 3850 | 1370 | 3280 | 1 | 35.6 | 0.109 | 70 | 5.01 | 6333.6 | 66.94 | 6883.6 | 2480.6 | 5827.7 | 1.01 | 63.654 | 0.29252 | 70 | 5.01 | 6058 | 67.07 | 6577.7 | 2360.1 | 5579.4 | 1.01 | 60.887 | 0.2798 | 70 | 5.01 | 14896 | 62.87 | 16737 | 6792 | 13257 | 1 | 149.63 | 0.00045953 | 70 | 5.01 | 44552 | 56.88 | 53192 | 24341 | 37315 | 1 | 446.21 | 0.0013703
70 | 6.31 | 5910 | 72.5 | 6200 | 1780 | 5640 | 1 | 59.4 | 0.182 | 70 | 6.31 | 6291.4 | 73.15 | 6573.5 | 1823.2 | 6021.4 | 1.01 | 63.231 | 0.29057 | 70 | 6.31 | 6203.2 | 73.18 | 6480.3 | 1794.5 | 5938 | 1.01 | 62.344 | 0.2865 | 70 | 6.31 | 20296 | 65.84 | 22244 | 8305.6 | 18519 | 1.01 | 203.99 | 0.0009374 | 70 | 6.31 | 53468 | 58.91 | 62439 | 27613 | 45786 | 1 | 537.35 | 0.0024693 | 70 | 6.31 | 4900 | 72.9 | 5130 | 1440 | 4690 | 1 | 49 | 0.15 | 70 | 6.31 | 5758.7 | 72.9 | 6024.9 | 1692.9 | 5504.2 | 1.01 | 57.876 | 0.26597 | 70 | 6.31 | 6203.8 | 72.75 | 6495.9 | 1839.5 | 5924.8 | 1 | 62.347 | 0.28651 | 70 | 6.31 | 16309 | 66.63 | 17767 | 6469.7 | 14971 | 1.01 | 163.94 | 0.00050348 | 70 | 6.31 | 44760 | 59.63 | 51880 | 22632 | 38616 | 1 | 448.39 | 0.001377 | 70 | 6.31 | 3570 | 80.2 | 3620 | 610 | 3520 | 1.01 | 36 | 0.111 | 70 | 6.31 | 5094.6 | 79.53 | 5180.9 | 925.97 | 5009.8 | 1.01 | 51.202 | 0.2353 | 70 | 6.31 | 4976.1 | 79.6 | 5059.3 | 898.58 | 4894.3 | 1.01 | 50.011 | 0.22982 | 70 | 6.31 | 15702 | 70.78 | 16629 | 5169.8 | 14827 | 1.01 | 157.81 | 0.00072523 | 70 | 6.31 | 52724 | 61.14 | 60201 | 25448 | 46176 | 1.01 | 529.89 | 0.0024351 | 70 | 6.31 | 4220 | 67.1 | 4580 | 1640 | 3880 | 1 | 42.2 | 0.129 | 70 | 6.31 | 7505.4 | 66.7 | 8171.5 | 2968.2 | 6893.5 | 1.01 | 75.43 | 0.34663 | 70 | 6.31 | 7183.4 | 66.83 | 7813.6 | 2826.4 | 6604 | 1.01 | 72.199 | 0.33178 | 70 | 6.31 | 17474 | 62.59 | 19684 | 8044.6 | 15512 | 1 | 175.3 | 0.00053837 | 70 | 6.31 | 51467 | 56.61 | 61641 | 28323 | 42972 | 1 | 515.16 | 0.0015821
70 | 7.94 | 7110 | 72 | 7480 | 2200 | 6760 | 1.01 | 71.6 | 0.22 | 70 | 7.94 | 7578.4 | 72.72 | 7936.7 | 2251.5 | 7236.2 | 1.01 | 76.163 | 0.35 | 70 | 7.94 | 7464.7 | 72.75 | 7816.5 | 2214.2 | 7128.7 | 1 | 75.019 | 0.34474 | 70 | 7.94 | 23984 | 65.39 | 26380 | 9986.6 | 21806 | 1.01 | 241.05 | 0.0011077 | 70 | 7.94 | 62100 | 58.51 | 72823 | 32436 | 52956 | 1.01 | 624.15 | 0.0028682 | 70 | 7.94 | 5900 | 72.5 | 6190 | 1780 | 5630 | 1 | 59 | 0.181 | 70 | 7.94 | 6929.4 | 72.47 | 7267 | 2087.6 | 6607.4 | 1.01 | 69.645 | 0.32005 | 70 | 7.94 | 7460.5 | 72.31 | 7830.7 | 2266.7 | 7107.8 | 1.01 | 74.98 | 0.34457 | 70 | 7.94 | 19307 | 66.19 | 21104 | 7795.6 | 17663 | 1 | 193.82 | 0.00059523 | 70 | 7.94 | 52057 | 59.22 | 60591 | 26638 | 44724 | 1 | 521.11 | 0.0016004 | 70 | 7.94 | 4380 | 79.5 | 4450 | 795 | 4310 | 1.01 | 44 | 0.135 | 70 | 7.94 | 6240.5 | 78.88 | 6359.8 | 1203.2 | 6123.4 | 1.01 | 62.718 | 0.28822 | 70 | 7.94 | 6095.1 | 78.95 | 6210.2 | 1168 | 5982.1 | 1.01 | 61.258 | 0.28151 | 70 | 7.94 | 18788 | 70.07 | 19985 | 6404.8 | 17663 | 1.01 | 188.84 | 0.0008678 | 70 | 7.94 | 61531 | 60.54 | 70670 | 30264 | 53573 | 1.01 | 618.47 | 0.0028421 | 70 | 7.94 | 5000 | 66.9 | 5440 | 1970 | 4600 | 1 | 50 | 0.153 | 70 | 7.94 | 8891.9 | 66.49 | 9696.5 | 3546.4 | 8154 | 1.01 | 89.37 | 0.41069 | 70 | 7.94 | 8512.1 | 66.62 | 9273.8 | 3378.4 | 7812.9 | 1.01 | 85.549 | 0.39313 | 70 | 7.94 | 20490 | 62.38 | 23126 | 9500.7 | 18154 | 1 | 205.3 | 0.00063048 | 70 | 7.94 | 59420 | 56.35 | 71380 | 32926 | 49463 | 1 | 594.52 | 0.0018258
70 | 10 | 8530 | 71.6 | 8990 | 2690 | 8100 | 1 | 85.6 | 0.263 | 70 | 10 | 9116.8 | 72.3 | 9569.7 | 2771.5 | 8685.3 | 1.01 | 91.625 | 0.42106 | 70 | 10 | 8972.1 | 72.33 | 9416.3 | 2723.4 | 8548.7 | 1 | 90.166 | 0.41435 | 70 | 10 | 28312 | 64.97 | 31247 | 11978 | 25654 | 1.01 | 284.55 | 0.0013076 | 70 | 10 | 72027 | 58.14 | 84802 | 38017 | 61178 | 1.01 | 723.92 | 0.0033267 | 70 | 10 | 7090 | 72.1 | 7450 | 2180 | 6750 | 1 | 70.9 | 0.217 | 70 | 10 | 8329.1 | 72.05 | 8755.3 | 2566.8 | 7923.8 | 1.01 | 83.71 | 0.38468 | 70 | 10 | 8960.8 | 71.9 | 9427.5 | 2784.4 | 8517.3 | 1 | 90.054 | 0.41384 | 70 | 10 | 22833 | 65.75 | 25043 | 9377.6 | 20819 | 1 | 228.57 | 0.00070197 | 70 | 10 | 60480 | 58.84 | 70678 | 31295 | 51754 | 1 | 605.38 | 0.0018591 | 70 | 10 | 5360 | 78.9 | 5470 | 1030 | 5260 | 1 | 53.9 | 0.165 | 70 | 10 | 7630.7 | 78.24 | 7794.4 | 1555.5 | 7470.5 | 1.01 | 76.694 | 0.35244 | 70 | 10 | 7453.3 | 78.31 | 7611.3 | 1510.7 | 7298.6 | 1.01 | 74.91 | 0.34424 | 70 | 10 | 22441 | 69.38 | 23977 | 7902.4 | 21004 | 1.01 | 225.54 | 0.0010365 | 70 | 10 | 71677 | 59.96 | 82797 | 35880 | 62050 | 1.01 | 720.39 | 0.0033105 | 70 | 10 | 5920 | 66.7 | 6450 | 2350 | 5440 | 1 | 59.2 | 0.181 | 70 | 10 | 10529 | 66.31 | 11498 | 4230.3 | 9642.3 | 1.01 | 105.82 | 0.4863 | 70 | 10 | 10081 | 66.43 | 10999 | 4031.2 | 9240.3 | 1.01 | 101.33 | 0.46564 | 70 | 10 | 24007 | 62.14 | 27154 | 11217 | 21226 | 1 | 240.27 | 0.00073789 | 70 | 10 | 68559 | 56.12 | 82586 | 38223 | 56915 | 1 | 685.68 | 0.0021058
70 | 12.6 | 10200 | 71.2 | 10800 | 3300 | 9690 | 1 | 102 | 0.314 | 70 | 12.6 | 10955 | 71.91 | 11525 | 3402 | 10413 | 1 | 110.1 | 0.50594 | 70 | 12.6 | 10777 | 71.94 | 11336 | 3341.8 | 10246 | 1.01 | 108.31 | 0.49773 | 70 | 12.6 | 33380 | 64.57 | 36960 | 14332 | 30146 | 1.01 | 335.47 | 0.0015416 | 70 | 12.6 | 83530 | 57.79 | 98722 | 44521 | 70676 | 1.01 | 839.49 | 0.0038578 | 70 | 12.6 | 8520 | 71.7 | 8970 | 2670 | 8090 | 1 | 85.2 | 0.261 | 70 | 12.6 | 10000 | 71.66 | 10535 | 3147 | 9491.9 | 1.01 | 100.5 | 0.46185 | 70 | 12.6 | 10753 | 71.51 | 11338 | 3410.9 | 10197 | 1.01 | 108.07 | 0.49662 | 70 | 12.6 | 26980 | 65.35 | 29685 | 11253 | 24521 | 1 | 269.77 | 0.00082849 | 70 | 12.6 | 70231 | 58.47 | 82391 | 36722 | 59866 | 1 | 702.27 | 0.0021567 | 70 | 12.6 | 6560 | 78.3 | 6700 | 1330 | 6420 | 1 | 65.5 | 0.201 | 70 | 12.6 | 9313.7 | 77.6 | 9536.2 | 2000.5 | 9096.3 | 1.01 | 93.606 | 0.43016 | 70 | 12.6 | 9097.2 | 77.67 | 9312.1 | 1943.2 | 8887.2 | 1.01 | 91.429 | 0.42015 | 70 | 12.6 | 26752 | 68.72 | 28709 | 9707.7 | 24929 | 1 | 268.86 | 0.0012355 | 70 | 12.6 | 83388 | 59.41 | 96868 | 42434 | 71784 | 1.01 | 838.1 | 0.0038514 | 70 | 12.6 | 7020 | 66.5 | 7650 | 2790 | 6440 | 1 | 70.2 | 0.215 | 70 | 12.6 | 12464 | 66.16 | 13627 | 5038.5 | 11401 | 1.01 | 125.28 | 0.57572 | 70 | 12.6 | 11935 | 66.27 | 13037 | 4802.8 | 10926 | 1.01 | 119.95 | 0.55123 | 70 | 12.6 | 28121 | 61.94 | 31865 | 13226 | 24816 | 1 | 281.23 | 0.00086367 | 70 | 12.6 | 79099 | 55.89 | 95533 | 44356 | 65492 | 1 | 790.71 | 0.0024283
70 | 15.8 | 12300 | 70.8 | 13000 | 4030 | 11600 | 0.998 | 122 | 0.376 | 70 | 15.8 | 13149 | 71.54 | 13863 | 4164.5 | 12472 | 1 | 132.15 | 0.60728 | 70 | 15.8 | 12937 | 71.56 | 13637 | 4091.8 | 12273 | 1.01 | 130.03 | 0.59752 | 70 | 15.8 | 39320 | 64.2 | 43675 | 17115 | 35400 | 1.01 | 395.18 | 0.001816 | 70 | 15.8 | 96716 | 57.46 | 114720 | 52019 | 81535 | 1.01 | 972.01 | 0.0044668 | 70 | 15.8 | 10200 | 71.4 | 10800 | 3260 | 9680 | 1 | 102 | 0.313 | 70 | 15.8 | 11995 | 71.29 | 12665 | 3848.5 | 11361 | 1 | 120.55 | 0.55398 | 70 | 15.8 | 12892 | 71.13 | 13624 | 4168.6 | 12199 | 1.01 | 129.57 | 0.59541 | 70 | 15.8 | 31842 | 64.96 | 35145 | 13475 | 28851 | 1 | 318.33 | 0.00097761 | 70 | 15.8 | 81466 | 58.13 | 95932 | 43019 | 69182 | 1 | 814.62 | 0.0025017 | 70 | 15.8 | 8000 | 77.6 | 8190 | 1710 | 7820 | 0.997 | 79.8 | 0.245 | 70 | 15.8 | 11348 | 76.96 | 11648 | 2559.7 | 11056 | 1.01 | 114.05 | 0.52412 | 70 | 15.8 | 11084 | 77.03 | 11374 | 2487.2 | 10802 | 1 | 111.39 | 0.5119 | 70 | 15.8 | 31833 | 68.09 | 34311 | 11878 | 29534 | 1.01 | 319.93 | 0.0014702 | 70 | 15.8 | 96885 | 58.89 | 113160 | 50058 | 82951 | 1.01 | 973.7 | 0.0044746 | 70 | 15.8 | 8310 | 66.4 | 9060 | 3320 | 7610 | 1 | 83.1 | 0.255 | 70 | 15.8 | 14743 | 66.02 | 16135 | 5990.9 | 13471 | 1.01 | 148.18 | 0.68093 | 70 | 15.8 | 14124 | 66.13 | 15445 | 5714.5 | 12917 | 1 | 141.95 | 0.65231 | 70 | 15.8 | 32917 | 61.77 | 37359 | 15568 | 29003 | 1 | 329.05 | 0.0010105 | 70 | 15.8 | 91178 | 55.69 | 110390 | 51395 | 75313 | 1 | 911.77 | 0.0028001
70 | 20 | 14700 | 70.5 | 15600 | 4900 | 13800 | 0.998 | 146 | 0.45 | 70 | 20 | 15776 | 71.18 | 16667 | 5088.8 | 14933 | 1.01 | 158.56 | 0.72864 | 70 | 20 | 15512 | 71.21 | 16385 | 4996.8 | 14685 | 1.01 | 155.9 | 0.71641 | 70 | 20 | 46277 | 63.85 | 51556 | 20399 | 41539 | 1.01 | 465.12 | 0.0021374 | 70 | 20 | 111920 | 57.15 | 133230 | 60717 | 94016 | 1.01 | 1124.8 | 0.0051691 | 70 | 20 | 12200 | 71.1 | 12900 | 3980 | 11600 | 1 | 123 | 0.375 | 70 | 20 | 14375 | 70.94 | 15209 | 4695.3 | 13586 | 1.01 | 144.47 | 0.66389 | 70 | 20 | 15444 | 70.79 | 16355 | 5082.6 | 14583 | 1 | 155.2 | 0.71322 | 70 | 20 | 37546 | 64.61 | 41562 | 16102 | 33918 | 0.999 | 375.16 | 0.0011521 | 70 | 20 | 94416 | 57.8 | 111570 | 50308 | 79896 | 1 | 943.95 | 0.0028989 | 70 | 20 | 9750 | 77 | 10000 | 2190 | 9500 | 0.998 | 97.3 | 0.299 | 70 | 20 | 13796 | 76.34 | 14198 | 3257.9 | 13406 | 1.01 | 138.66 | 0.6372 | 70 | 20 | 13483 | 76.41 | 13871 | 3168.3 | 13105 | 1.01 | 135.5 | 0.6227 | 70 | 20 | 37816 | 67.48 | 40936 | 14481 | 34933 | 1.01 | 380.06 | 0.0017465 | 70 | 20 | 112430 | 58.39 | 132020 | 58924 | 95757 | 1.01 | 1130 | 0.0051929 | 70 | 20 | 9830 | 66.3 | 10700 | 3950 | 9010 | 1 | 98.4 | 0.301 | 70 | 20 | 17437 | 65.91 | 19100 | 7116.2 | 15919 | 1.01 | 175.25 | 0.80533 | 70 | 20 | 16712 | 66.02 | 18291 | 6791.4 | 15270 | 1.01 | 167.97 | 0.77189 | 70 | 20 | 38526 | 61.62 | 43789 | 18313 | 33895 | 0.999 | 384.93 | 0.0011821 | 70 | 20 | 105060 | 55.49 | 127500 | 59523 | 86576 | 1 | 1050.5 | 0.0032263
70 | 25.1 | 17600 | 70.2 | 18700 | 5960 | 16500 | 0.997 | 175 | 0.538 | 70 | 25.1 | 18901 | 70.85 | 20008 | 6200.5 | 17855 | 1 | 189.95 | 0.87288 | 70 | 25.1 | 18586 | 70.88 | 19672 | 6089.3 | 17561 | 1 | 186.79 | 0.85838 | 70 | 25.1 | 54408 | 63.51 | 60789 | 24265 | 48698 | 1 | 546.8 | 0.0025128 | 70 | 25.1 | 129360 | 56.85 | 154510 | 70743 | 108310 | 1.01 | 1300.4 | 0.0059757 | 70 | 25.1 | 14700 | 70.8 | 15500 | 4830 | 13800 | 1 | 147 | 0.449 | 70 | 25.1 | 17217 | 70.61 | 18252 | 5717.2 | 16240 | 1 | 173.03 | 0.79514 | 70 | 25.1 | 18479 | 70.46 | 19608 | 6181.1 | 17414 | 1 | 185.71 | 0.85341 | 70 | 25.1 | 44239 | 64.27 | 49108 | 19205 | 39853 | 0.998 | 441.63 | 0.0013563 | 70 | 25.1 | 109350 | 57.49 | 129660 | 58765 | 92214 | 1 | 1093.1 | 0.0033569 | 70 | 25.1 | 11900 | 76.4 | 12200 | 2780 | 11500 | 0.997 | 118 | 0.363 | 70 | 25.1 | 16750 | 75.73 | 17283 | 4128.6 | 16233 | 1.01 | 168.35 | 0.77362 | 70 | 25.1 | 16371 | 75.8 | 16887 | 4016.7 | 15870 | 1.01 | 164.53 | 0.7561 | 70 | 25.1 | 44852 | 66.91 | 48760 | 17593 | 41258 | 1.01 | 450.78 | 0.0020715 | 70 | 25.1 | 130310 | 57.92 | 153790 | 69202 | 110420 | 1.01 | 1309.8 | 0.0060192 | 70 | 25.1 | 11600 | 66.3 | 12700 | 4680 | 10700 | 1 | 116 | 0.357 | 70 | 25.1 | 20623 | 65.83 | 22606 | 8445.2 | 18815 | 1 | 207.26 | 0.95245 | 70 | 25.1 | 19773 | 65.93 | 21656 | 8063.8 | 18054 | 1 | 198.71 | 0.91318 | 70 | 25.1 | 45069 | 61.46 | 51302 | 21530 | 39594 | 0.999 | 450.09 | 0.0013822 | 70 | 25.1 | 120990 | 55.32 | 147140 | 68851 | 99492 | 1 | 1209.5 | 0.0037145
70 | 31.6 | 21000 | 69.8 | 22400 | 7230 | 19700 | 0.995 | 209 | 0.641 | 70 | 31.6 | 22631 | 70.53 | 24003 | 7541.9 | 21337 | 1 | 227.43 | 1.0451 | 70 | 31.6 | 22254 | 70.56 | 23599 | 7406.2 | 20985 | 1.01 | 223.65 | 1.0278 | 70 | 31.6 | 63924 | 63.2 | 71614 | 28818 | 57059 | 1 | 642.43 | 0.0029522 | 70 | 31.6 | 149470 | 56.56 | 179110 | 82361 | 124730 | 1.01 | 1502.4 | 0.0069043 | 70 | 31.6 | 17600 | 70.5 | 18600 | 5860 | 16500 | 1 | 175 | 0.538 | 70 | 31.6 | 20601 | 70.29 | 21882 | 6946.3 | 19394 | 1 | 207.04 | 0.95142 | 70 | 31.6 | 22101 | 70.15 | 23497 | 7504.5 | 20788 | 1 | 222.11 | 1.0207 | 70 | 31.6 | 52091 | 63.96 | 57977 | 22869 | 46803 | 0.996 | 518.98 | 0.0015938 | 70 | 31.6 | 126580 | 57.22 | 150550 | 68528 | 106430 | 0.999 | 1264.4 | 0.0038829 | 70 | 31.6 | 14400 | 75.8 | 14900 | 3520 | 14000 | 0.997 | 144 | 0.441 | 70 | 31.6 | 20301 | 75.14 | 21004 | 5208 | 19621 | 1 | 204.02 | 0.93756 | 70 | 31.6 | 19847 | 75.2 | 20528 | 5069.9 | 19188 | 1.01 | 199.46 | 0.9166 | 70 | 31.6 | 53127 | 66.36 | 57996 | 21307 | 48667 | 1.01 | 533.93 | 0.0024537 | 70 | 31.6 | 150870 | 57.47 | 178940 | 81119 | 127210 | 1.01 | 1516.6 | 0.0069696 | 70 | 31.6 | 13800 | 66.3 | 15000 | 5550 | 12600 | 1 | 138 | 0.422 | 70 | 31.6 | 24387 | 65.76 | 26746 | 10013 | 22237 | 1.01 | 245.1 | 1.1264 | 70 | 31.6 | 23389 | 65.86 | 25631 | 9565.1 | 21344 | 1 | 235.04 | 1.0801 | 70 | 31.6 | 52706 | 61.34 | 60066 | 25279 | 46248 | 0.997 | 525.32 | 0.0016133 | 70 | 31.6 | 139310 | 55.16 | 169740 | 79591 | 114330 | 0.999 | 1392.1 | 0.0042751
70 | 39.8 | 25100 | 69.6 | 26700 | 8750 | 23500 | 0.996 | 250 | 0.766 | 70 | 39.8 | 27074 | 70.24 | 28769 | 9155.4 | 25479 | 1 | 272.09 | 1.2504 | 70 | 39.8 | 26619 | 70.26 | 28281 | 8989.5 | 25056 | 1 | 267.51 | 1.2293 | 70 | 39.8 | 75054 | 62.91 | 84303 | 34179 | 66820 | 1.01 | 754.45 | 0.003467 | 70 | 39.8 | 172550 | 56.29 | 207430 | 95765 | 143540 | 1.01 | 1734.7 | 0.0079717 | 70 | 39.8 | 21000 | 70.3 | 22300 | 7090 | 19800 | 1 | 210 | 0.643 | 70 | 39.8 | 24634 | 70 | 26214 | 8424.6 | 23148 | 1 | 247.54 | 1.1376 | 70 | 39.8 | 26414 | 69.86 | 28135 | 9094.7 | 24799 | 1 | 265.45 | 1.2199 | 70 | 39.8 | 61281 | 63.66 | 68379 | 27189 | 54919 | 0.996 | 610.3 | 0.0018743 | 70 | 39.8 | 146340 | 56.95 | 174590 | 79809 | 122660 | 0.999 | 1461.4 | 0.004488 | 70 | 39.8 | 17500 | 75.3 | 18100 | 4440 | 16900 | 0.995 | 174 | 0.534 | 70 | 39.8 | 24568 | 74.56 | 25488 | 6542.6 | 23681 | 1 | 246.89 | 1.1346 | 70 | 39.8 | 24024 | 74.62 | 24916 | 6372.2 | 23163 | 1 | 241.42 | 1.1094 | 70 | 39.8 | 62851 | 65.83 | 68891 | 25734 | 57341 | 1.01 | 631.76 | 0.0029032 | 70 | 39.8 | 174440 | 57.05 | 207890 | 94885 | 146380 | 1.01 | 1753.7 | 0.0080592 | 70 | 39.8 | 16300 | 66.3 | 17800 | 6560 | 14900 | 0.999 | 163 | 0.499 | 70 | 39.8 | 28834 | 65.71 | 31635 | 11863 | 26281 | 1 | 289.77 | 1.3316 | 70 | 39.8 | 27662 | 65.81 | 30325 | 11336 | 25232 | 1.01 | 278.01 | 1.2776 | 70 | 39.8 | 61636 | 61.22 | 70321 | 29672 | 54024 | 0.994 | 612.9 | 0.0018822 | 70 | 39.8 | 160300 | 54.99 | 195710 | 91966 | 131290 | 0.999 | 1601.2 | 0.0049173
70 | 50.1 | 29900 | 69.3 | 32000 | 10600 | 28000 | 0.996 | 298 | 0.915 | 70 | 50.1 | 32371 | 69.95 | 34459 | 11096 | 30410 | 1 | 325.33 | 1.495 | 70 | 50.1 | 31822 | 69.98 | 33868 | 10892 | 29900 | 1 | 319.81 | 1.4696 | 70 | 50.1 | 88072 | 62.65 | 99159 | 40467 | 78224 | 1.01 | 885.4 | 0.0040688 | 70 | 50.1 | 199080 | 56.03 | 240050 | 111240 | 165090 | 1.01 | 2001.6 | 0.0091982 | 70 | 50.1 | 25100 | 70 | 26700 | 8570 | 23600 | 1 | 251 | 0.768 | 70 | 50.1 | 29435 | 69.73 | 31379 | 10199 | 27611 | 1.01 | 295.82 | 1.3594 | 70 | 50.1 | 31544 | 69.59 | 33657 | 11001 | 29563 | 1 | 316.99 | 1.4567 | 70 | 50.1 | 72049 | 63.38 | 80588 | 32278 | 64414 | 0.997 | 718.04 | 0.0022051 | 70 | 50.1 | 169120 | 56.68 | 202380 | 92897 | 141320 | 0.998 | 1688.4 | 0.0051851 | 70 | 50.1 | 21100 | 74.7 | 21900 | 5570 | 20400 | 0.996 | 211 | 0.647 | 70 | 50.1 | 29677 | 73.99 | 30874 | 8183.5 | 28526 | 1 | 298.22 | 1.3705 | 70 | 50.1 | 29037 | 74.05 | 30199 | 7977.4 | 27920 | 1 | 291.8 | 1.341 | 70 | 50.1 | 74258 | 65.33 | 81716 | 30993 | 67481 | 1.01 | 746.46 | 0.0034303 | 70 | 50.1 | 201490 | 56.64 | 241240 | 110790 | 168300 | 1.01 | 2025.8 | 0.0093096 | 70 | 50.1 | 19300 | 66.3 | 21000 | 7740 | 17600 | 0.999 | 193 | 0.59 | 70 | 50.1 | 34089 | 65.67 | 37412 | 14045 | 31061 | 1 | 342.59 | 1.5743 | 70 | 50.1 | 32711 | 65.77 | 35872 | 13426 | 29829 | 1 | 328.73 | 1.5107 | 70 | 50.1 | 72021 | 61.11 | 82259 | 34796 | 63058 | 0.996 | 717.41 | 0.0022032 | 70 | 50.1 | 184410 | 54.84 | 225570 | 106200 | 150760 | 0.999 | 1841.7 | 0.0056561
70 | 63.1 | 35700 | 69 | 38200 | 12800 | 33300 | 0.996 | 355 | 1.09 | 70 | 63.1 | 38678 | 69.69 | 41243 | 13428 | 36272 | 1 | 388.7 | 1.7862 | 70 | 63.1 | 38019 | 69.72 | 40532 | 13178 | 35662 | 1 | 382.07 | 1.7558 | 70 | 63.1 | 103290 | 62.39 | 116560 | 47874 | 91522 | 1.01 | 1038.4 | 0.0047718 | 70 | 63.1 | 229460 | 55.78 | 277510 | 129050 | 189730 | 1.01 | 2307.4 | 0.010604 | 70 | 63.1 | 30000 | 69.8 | 31900 | 10300 | 28100 | 0.999 | 300 | 0.918 | 70 | 63.1 | 35157 | 69.47 | 37542 | 12332 | 32923 | 1 | 353.32 | 1.6237 | 70 | 63.1 | 37652 | 69.33 | 40242 | 13290 | 35228 | 1 | 378.4 | 1.7389 | 70 | 63.1 | 84632 | 63.12 | 94882 | 38262 | 75489 | 0.996 | 842.87 | 0.0025885 | 70 | 63.1 | 195310 | 56.43 | 234400 | 107990 | 162750 | 0.998 | 1948.3 | 0.0059832 | 70 | 63.1 | 25600 | 74.2 | 26600 | 6960 | 24600 | 0.996 | 255 | 0.782 | 70 | 63.1 | 35811 | 73.45 | 37358 | 10201 | 34327 | 1 | 359.87 | 1.6538 | 70 | 63.1 | 35039 | 73.51 | 36542 | 9946.4 | 33597 | 1 | 352.11 | 1.6181 | 70 | 63.1 | 87649 | 64.87 | 96812 | 37220 | 79354 | 1.01 | 881.22 | 0.0040496 | 70 | 63.1 | 232510 | 56.26 | 279620 | 129150 | 193350 | 1.01 | 2338 | 0.010744 | 70 | 63.1 | 22800 | 66.4 | 24900 | 9130 | 20900 | 0.999 | 228 | 0.698 | 70 | 63.1 | 40309 | 65.64 | 44247 | 16624 | 36721 | 1 | 405.08 | 1.8615 | 70 | 63.1 | 38691 | 65.74 | 42439 | 15897 | 35274 | 1 | 388.84 | 1.7869 | 70 | 63.1 | 84208 | 61 | 96277 | 40821 | 73653 | 0.996 | 838.79 | 0.002576 | 70 | 63.1 | 211990 | 54.69 | 259790 | 122540 | 172980 | 0.998 | 2116.1 | 0.0064987
70 | 79.4 | 42500 | 68.8 | 45600 | 15400 | 39700 | 0.995 | 423 | 1.3 | 70 | 79.4 | 46181 | 69.43 | 49325 | 16225 | 43237 | 1.01 | 464.13 | 2.1329 | 70 | 79.4 | 45400 | 69.47 | 48481 | 15925 | 42515 | 1.01 | 456.3 | 2.0969 | 70 | 79.4 | 121030 | 62.14 | 136890 | 56560 | 107000 | 1.01 | 1216.7 | 0.0055912 | 70 | 79.4 | 264290 | 55.53 | 320560 | 149570 | 217890 | 1.01 | 2657.3 | 0.012212 | 70 | 79.4 | 35800 | 69.7 | 38200 | 12400 | 33600 | 0.999 | 358 | 1.1 | 70 | 79.4 | 41962 | 69.22 | 44882 | 14889 | 39232 | 1 | 421.7 | 1.9379 | 70 | 79.4 | 44918 | 69.09 | 48086 | 16033 | 41959 | 1 | 451.42 | 2.0745 | 70 | 79.4 | 99361 | 62.87 | 111640 | 45308 | 88429 | 0.995 | 988.15 | 0.0030347 | 70 | 79.4 | 225470 | 56.19 | 271350 | 125450 | 187350 | 0.996 | 2245.7 | 0.0068966 | 70 | 79.4 | 30900 | 73.7 | 32100 | 8670 | 29600 | 0.995 | 307 | 0.943 | 70 | 79.4 | 43139 | 72.93 | 45128 | 12666 | 41238 | 1 | 433.53 | 1.9922 | 70 | 79.4 | 42225 | 72.98 | 44159 | 12359 | 40376 | 1.01 | 424.38 | 1.9502 | 70 | 79.4 | 103300 | 64.42 | 114520 | 44593 | 93174 | 1.01 | 1038.5 | 0.0047722 | 70 | 79.4 | 267960 | 55.89 | 323630 | 150260 | 221870 | 1.01 | 2694.2 | 0.012381 | 70 | 79.4 | 27000 | 66.5 | 29400 | 10800 | 24700 | 0.999 | 270 | 0.826 | 70 | 79.4 | 47660 | 65.63 | 52324 | 19669 | 43412 | 1.01 | 479 | 2.2012 | 70 | 79.4 | 45761 | 65.72 | 50200 | 18814 | 41714 | 1.01 | 459.91 | 2.1135 | 70 | 79.4 | 98398 | 60.92 | 112590 | 47829 | 85991 | 0.995 | 979.04 | 0.0030067 | 70 | 79.4 | 243700 | 54.54 | 299170 | 141360 | 198500 | 0.997 | 2429 | 0.0074595
70 | 100 | 50700 | 68.6 | 54400 | 18500 | 47200 | 0.994 | 504 | 1.55 | 70 | 100 | 55119 | 69.19 | 58966 | 19584 | 51523 | 1.01 | 553.97 | 2.5457 | 70 | 100 | 54181 | 69.22 | 57949 | 19220 | 50657 | 1 | 544.5 | 2.5022 | 70 | 100 | 141740 | 61.9 | 160670 | 66753 | 125040 | 1.01 | 1425 | 0.0065486 | 70 | 100 | 304210 | 55.3 | 370020 | 173180 | 250100 | 1.01 | 3058.7 | 0.014056 | 70 | 100 | 42700 | 69.6 | 45600 | 14900 | 40100 | 0.999 | 427 | 1.31 | 70 | 100 | 50059 | 68.98 | 53627 | 17955 | 46729 | 1 | 503.07 | 2.3118 | 70 | 100 | 53563 | 68.86 | 57429 | 19320 | 49958 | 1 | 538.3 | 2.4737 | 70 | 100 | 116620 | 62.63 | 131330 | 53624 | 103570 | 0.994 | 1159.6 | 0.0035612 | 70 | 100 | 260080 | 55.97 | 313800 | 145530 | 215550 | 0.994 | 2585.9 | 0.0079415 | 70 | 100 | 37200 | 73.2 | 38800 | 10700 | 35600 | 0.995 | 370 | 1.14 | 70 | 100 | 51902 | 72.42 | 54444 | 15675 | 49479 | 1.01 | 521.65 | 2.3972 | 70 | 100 | 50815 | 72.47 | 53290 | 15305 | 48456 | 1.01 | 510.72 | 2.347 | 70 | 100 | 121620 | 64 | 135320 | 53322 | 109300 | 1.01 | 1222.7 | 0.0056186 | 70 | 100 | 308500 | 55.54 | 374150 | 174550 | 254370 | 1.01 | 3101.5 | 0.014253 | 70 | 100 | 31900 | 66.7 | 34800 | 12600 | 29300 | 1 | 319 | 0.978 | 70 | 100 | 56359 | 65.62 | 61879 | 23268 | 51332 | 1 | 566.4 | 2.6029 | 70 | 100 | 54123 | 65.71 | 59380 | 22264 | 49332 | 1 | 543.94 | 2.4996 | 70 | 100 | 114970 | 60.81 | 131700 | 56071 | 100370 | 0.995 | 1143.7 | 0.0035124 | 70 | 100 | 280030 | 54.41 | 344360 | 162980 | 227720 | 0.996 | 2788.2 | 0.0085626
82 | 0.1 | 30.9 | 87.7 | 31 | 1.23 | 30.9 | 0.993 | 0.307 | 0.000944 | 82 | 0.1 | 32.572 | 87.87 | 32.594 | 1.2133 | 32.549 | 1 | 0.32712 | 0.0015033 | 82 | 0.1 | 31.882 | 87.9 | 31.903 | 1.1659 | 31.861 | 1 | 0.32019 | 0.0014714 | 82 | 0.1 | 132.19 | 85.08 | 132.68 | 11.337 | 131.71 | 1 | 1.3276 | 6.101e-06 | 82 | 0.1 | 483.13 | 78.8 | 492.5 | 93.817 | 473.93 | 1 | 4.8523 | 2.2298e-05 | 82 | 0.1 | 27 | 87.5 | 27 | 1.18 | 26.9 | 1 | 0.27 | 0.000827 | 82 | 0.1 | 30.91 | 87.5 | 30.939 | 1.3491 | 30.88 | 1 | 0.31053 | 0.001427 | 82 | 0.1 | 32.941 | 87.51 | 32.972 | 1.4307 | 32.91 | 1 | 0.33085 | 0.0015204 | 82 | 0.1 | 101.68 | 85.47 | 101.99 | 8.0355 | 101.36 | 0.994 | 1.0106 | 3.1037e-06 | 82 | 0.1 | 382.33 | 80.12 | 388.09 | 65.596 | 376.67 | 0.988 | 3.7791 | 1.1606e-05 | 82 | 0.1 | 13.1 | 89.7 | 13.1 | 0.0594 | 13.1 | 0.994 | 0.13 | 0.000399 | 82 | 0.1 | 18.458 | 89.65 | 18.459 | 0.11396 | 18.458 | 1 | 0.18538 | 0.00085188 | 82 | 0.1 | 18.167 | 89.43 | 18.168 | 0.18044 | 18.166 | 1 | 0.18254 | 0.00083887 | 82 | 0.1 | 69.453 | 88.34 | 69.482 | 2.0104 | 69.424 | 1 | 0.69788 | 3.2071e-06 | 82 | 0.1 | 338.1 | 84.18 | 339.85 | 34.261 | 336.36 | 1 | 3.3971 | 1.5611e-05 | 82 | 0.1 | 37.6 | 82.6 | 37.9 | 4.84 | 37.3 | 1 | 0.376 | 0.00115 | 82 | 0.1 | 62.377 | 82.53 | 62.911 | 8.1088 | 61.847 | 1 | 0.62684 | 0.0028806 | 82 | 0.1 | 59.64 | 82.67 | 60.131 | 7.6122 | 59.152 | 1 | 0.59923 | 0.0027537 | 82 | 0.1 | 160.8 | 80.23 | 163.17 | 27.278 | 158.47 | 0.993 | 1.596 | 4.9015e-06 | 82 | 0.1 | 615.25 | 74.59 | 638.21 | 163.53 | 593.12 | 0.983 | 6.0469 | 1.857e-05
82 | 0.126 | 38.8 | 87.4 | 38.9 | 1.78 | 38.8 | 1.01 | 0.392 | 0.0012 | 82 | 0.126 | 40.807 | 87.59 | 40.844 | 1.7146 | 40.771 | 1 | 0.4101 | 0.0018846 | 82 | 0.126 | 39.778 | 87.62 | 39.812 | 1.6524 | 39.744 | 1 | 0.39974 | 0.001837 | 82 | 0.126 | 164.73 | 84.42 | 165.52 | 16.029 | 163.95 | 1 | 1.6554 | 7.6074e-06 | 82 | 0.126 | 592.74 | 77.99 | 606 | 123.33 | 579.77 | 1 | 5.9568 | 2.7374e-05 | 82 | 0.126 | 33.7 | 87.2 | 33.8 | 1.66 | 33.7 | 1 | 0.337 | 0.00103 | 82 | 0.126 | 38.616 | 87.15 | 38.664 | 1.9186 | 38.569 | 1 | 0.38809 | 0.0017835 | 82 | 0.126 | 41.159 | 87.22 | 41.208 | 1.998 | 41.111 | 1 | 0.41363 | 0.0019008 | 82 | 0.126 | 127.26 | 84.85 | 127.78 | 11.426 | 126.75 | 1 | 1.2783 | 3.9256e-06 | 82 | 0.126 | 472.63 | 79.23 | 481.11 | 88.345 | 464.3 | 0.99 | 4.6787 | 1.4369e-05 | 82 | 0.126 | 16.4 | 89.7 | 16.4 | 0.0851 | 16.4 | 1 | 0.165 | 0.000507 | 82 | 0.126 | 23.17 | 89.65 | 23.171 | 0.14199 | 23.17 | 1 | 0.23285 | 0.0010701 | 82 | 0.126 | 22.816 | 89.44 | 22.817 | 0.2224 | 22.815 | 1 | 0.2293 | 0.0010537 | 82 | 0.126 | 87.316 | 88.07 | 87.365 | 2.943 | 87.266 | 1.01 | 0.87756 | 4.0328e-06 | 82 | 0.126 | 421.15 | 83.46 | 423.91 | 47.973 | 418.41 | 1 | 4.2324 | 1.945e-05 | 82 | 0.126 | 46.5 | 81.9 | 46.9 | 6.56 | 46 | 1 | 0.465 | 0.00142 | 82 | 0.126 | 77.023 | 81.87 | 77.805 | 10.894 | 76.248 | 1.01 | 0.77412 | 0.0035574 | 82 | 0.126 | 73.676 | 81.98 | 74.404 | 10.283 | 72.955 | 1.01 | 0.74047 | 0.0034028 | 82 | 0.126 | 198.24 | 79.34 | 201.72 | 36.678 | 194.82 | 1 | 1.9883 | 6.1062e-06 | 82 | 0.126 | 750.63 | 73.49 | 782.92 | 213.32 | 719.68 | 0.99 | 7.4334 | 2.2828e-05
82 | 0.158 | 48.6 | 87 | 48.7 | 2.53 | 48.6 | 1.01 | 0.491 | 0.00151 | 82 | 0.158 | 51.022 | 87.27 | 51.08 | 2.4279 | 50.964 | 1.01 | 0.51279 | 0.0023565 | 82 | 0.158 | 49.72 | 87.29 | 49.776 | 2.3533 | 49.664 | 1.01 | 0.49969 | 0.0022963 | 82 | 0.158 | 205.03 | 83.72 | 206.27 | 22.431 | 203.8 | 1.01 | 2.0607 | 9.4696e-06 | 82 | 0.158 | 727.31 | 77.15 | 746 | 161.76 | 709.09 | 1.01 | 7.3097 | 3.3591e-05 | 82 | 0.158 | 42.1 | 86.8 | 42.1 | 2.33 | 42 | 1 | 0.421 | 0.00129 | 82 | 0.158 | 48.209 | 86.84 | 48.282 | 2.6594 | 48.135 | 1.01 | 0.48452 | 0.0022266 | 82 | 0.158 | 51.442 | 86.88 | 51.518 | 2.8009 | 51.366 | 1.01 | 0.51702 | 0.0023759 | 82 | 0.158 | 158.9 | 84.17 | 159.72 | 16.127 | 158.08 | 1.01 | 1.6007 | 4.9158e-06 | 82 | 0.158 | 581.4 | 78.35 | 593.63 | 117.42 | 569.42 | 1.01 | 5.8705 | 1.8029e-05 | 82 | 0.158 | 20.6 | 89.6 | 20.6 | 0.146 | 20.6 | 1.01 | 0.208 | 0.000637 | 82 | 0.158 | 29.133 | 89.57 | 29.134 | 0.21666 | 29.132 | 1 | 0.29278 | 0.0013455 | 82 | 0.158 | 28.617 | 89.42 | 28.618 | 0.2875 | 28.615 | 1.01 | 0.2876 | 0.0013217 | 82 | 0.158 | 109.52 | 87.72 | 109.61 | 4.3571 | 109.44 | 1 | 1.1007 | 5.058e-06 | 82 | 0.158 | 525.49 | 82.68 | 529.81 | 66.942 | 521.21 | 1.01 | 5.2813 | 2.427e-05 | 82 | 0.158 | 57.5 | 81.2 | 58.2 | 8.75 | 56.8 | 1 | 0.575 | 0.00176 | 82 | 0.158 | 94.974 | 81.21 | 96.103 | 14.517 | 93.858 | 1.01 | 0.95455 | 0.0043866 | 82 | 0.158 | 90.93 | 81.33 | 91.981 | 13.708 | 89.891 | 1.01 | 0.9139 | 0.0041997 | 82 | 0.158 | 244.01 | 78.44 | 249.06 | 48.902 | 239.06 | 1 | 2.452 | 7.5302e-06 | 82 | 0.158 | 909.42 | 72.46 | 953.74 | 274.01 | 867.16 | 1.01 | 9.1446 | 2.8084e-05
82 | 0.2 | 60.8 | 86.7 | 60.9 | 3.54 | 60.7 | 1.01 | 0.614 | 0.00189 | 82 | 0.2 | 63.817 | 86.89 | 63.911 | 3.4643 | 63.723 | 1.01 | 0.6414 | 0.0029475 | 82 | 0.2 | 62.127 | 86.91 | 62.217 | 3.3515 | 62.036 | 1.01 | 0.6244 | 0.0028694 | 82 | 0.2 | 254.64 | 82.99 | 256.55 | 31.068 | 252.73 | 1.01 | 2.5591 | 1.176e-05 | 82 | 0.2 | 887.92 | 76.32 | 913.84 | 209.97 | 862.74 | 1 | 8.9235 | 4.1008e-05 | 82 | 0.2 | 52.6 | 86.5 | 52.7 | 3.22 | 52.5 | 1 | 0.526 | 0.00161 | 82 | 0.2 | 60.103 | 86.47 | 60.217 | 3.7056 | 59.988 | 1.01 | 0.60407 | 0.002776 | 82 | 0.2 | 64.101 | 86.51 | 64.22 | 3.9067 | 63.982 | 1.01 | 0.64425 | 0.0029606 | 82 | 0.2 | 197.87 | 83.48 | 199.15 | 22.466 | 196.59 | 1 | 1.9877 | 6.1043e-06 | 82 | 0.2 | 712.65 | 77.46 | 730.06 | 154.68 | 695.66 | 1.01 | 7.1926 | 2.2089e-05 | 82 | 0.2 | 26 | 89.5 | 26 | 0.213 | 26 | 1.01 | 0.261 | 0.000803 | 82 | 0.2 | 36.536 | 89.48 | 36.538 | 0.33008 | 36.535 | 1.01 | 0.36719 | 0.0016874 | 82 | 0.2 | 35.924 | 89.32 | 35.926 | 0.42531 | 35.921 | 1.01 | 0.36105 | 0.0016592 | 82 | 0.2 | 137.46 | 87.33 | 137.61 | 6.4131 | 137.31 | 1.01 | 1.3816 | 6.349e-06 | 82 | 0.2 | 650.82 | 81.96 | 657.28 | 91 | 644.43 | 1.01 | 6.5408 | 3.0058e-05 | 82 | 0.2 | 70.9 | 80.5 | 71.9 | 11.6 | 69.9 | 1 | 0.709 | 0.00217 | 82 | 0.2 | 116.92 | 80.5 | 118.54 | 19.29 | 115.32 | 1.01 | 1.1751 | 0.0054 | 82 | 0.2 | 111.92 | 80.58 | 113.45 | 18.32 | 110.41 | 1.01 | 1.1249 | 0.0051692 | 82 | 0.2 | 299.14 | 77.54 | 306.35 | 64.546 | 292.09 | 1 | 3.0051 | 9.229e-06 | 82 | 0.2 | 1097.3 | 71.5 | 1157.1 | 348.22 | 1040.6 | 1 | 11.021 | 3.3847e-05
82 | 0.251 | 75.9 | 86.2 | 76.1 | 5.03 | 75.8 | 1.01 | 0.768 | 0.00236 | 82 | 0.251 | 79.884 | 86.5 | 80.034 | 4.8776 | 79.735 | 1.01 | 0.8029 | 0.0036897 | 82 | 0.251 | 77.599 | 86.5 | 77.744 | 4.7421 | 77.454 | 1 | 0.77986 | 0.0035838 | 82 | 0.251 | 315.65 | 82.23 | 318.58 | 42.664 | 312.76 | 1.01 | 3.1723 | 1.4578e-05 | 82 | 0.251 | 1084.4 | 75.44 | 1120.4 | 272.54 | 1049.6 | 1.01 | 10.898 | 5.0083e-05 | 82 | 0.251 | 65.5 | 86.1 | 65.7 | 4.51 | 65.4 | 1 | 0.655 | 0.00201 | 82 | 0.251 | 74.903 | 86.05 | 75.081 | 5.1539 | 74.726 | 1.01 | 0.75283 | 0.0034596 | 82 | 0.251 | 80.152 | 86.06 | 80.342 | 5.513 | 79.962 | 1.01 | 0.80556 | 0.0037019 | 82 | 0.251 | 245.53 | 82.76 | 247.5 | 30.935 | 243.57 | 1.01 | 2.471 | 7.5885e-06 | 82 | 0.251 | 870.68 | 76.59 | 895.09 | 201.95 | 846.94 | 1.01 | 8.7703 | 2.6934e-05 | 82 | 0.251 | 32.7 | 89.4 | 32.7 | 0.322 | 32.7 | 1.01 | 0.329 | 0.00101 | 82 | 0.251 | 45.983 | 89.37 | 45.986 | 0.50278 | 45.981 | 1.01 | 0.46216 | 0.0021238 | 82 | 0.251 | 45.016 | 89.28 | 45.019 | 0.56596 | 45.012 | 1.01 | 0.45243 | 0.0020791 | 82 | 0.251 | 172.57 | 86.88 | 172.83 | 9.3986 | 172.31 | 1.01 | 1.7344 | 7.9702e-06 | 82 | 0.251 | 806.32 | 81.13 | 816.08 | 124.36 | 796.67 | 1.01 | 8.1036 | 3.7239e-05 | 82 | 0.251 | 87.2 | 79.9 | 88.6 | 15.3 | 85.8 | 1 | 0.872 | 0.00267 | 82 | 0.251 | 143.68 | 79.79 | 146 | 25.477 | 141.41 | 1.01 | 1.444 | 0.006636 | 82 | 0.251 | 137.65 | 79.89 | 139.82 | 24.159 | 135.51 | 1.01 | 1.3834 | 0.0063573 | 82 | 0.251 | 365.45 | 76.64 | 375.61 | 84.432 | 355.56 | 1 | 3.6696 | 1.127e-05 | 82 | 0.251 | 1317.4 | 70.56 | 1397.1 | 438.43 | 1242.3 | 1.01 | 13.258 | 4.0717e-05
82 | 0.316 | 94.8 | 85.8 | 95.1 | 7.01 | 94.6 | 1.01 | 0.959 | 0.00295 | 82 | 0.316 | 99.694 | 86.05 | 99.931 | 6.8681 | 99.457 | 1.01 | 1.002 | 0.0046044 | 82 | 0.316 | 96.77 | 86.07 | 96.999 | 6.6398 | 96.542 | 1.01 | 0.97262 | 0.0044696 | 82 | 0.316 | 389.83 | 81.47 | 394.19 | 57.824 | 385.52 | 1.01 | 3.9181 | 1.8006e-05 | 82 | 0.316 | 1315.9 | 74.6 | 1364.9 | 349.34 | 1268.7 | 1.01 | 13.226 | 6.0778e-05 | 82 | 0.316 | 81.7 | 85.6 | 82 | 6.3 | 81.5 | 1 | 0.817 | 0.0025 | 82 | 0.316 | 93.202 | 85.59 | 93.479 | 7.1611 | 92.927 | 1.01 | 0.93671 | 0.0043046 | 82 | 0.316 | 99.869 | 85.6 | 100.16 | 7.6688 | 99.574 | 1.01 | 1.0037 | 0.0046125 | 82 | 0.316 | 304.09 | 82.01 | 307.07 | 42.267 | 301.14 | 1.01 | 3.0593 | 9.3954e-06 | 82 | 0.316 | 1059.9 | 75.72 | 1093.7 | 261.48 | 1027.2 | 1.01 | 10.677 | 3.279e-05 | 82 | 0.316 | 41.2 | 89.3 | 41.2 | 0.49 | 41.2 | 1.01 | 0.414 | 0.00127 | 82 | 0.316 | 57.743 | 89.23 | 57.748 | 0.77996 | 57.738 | 1.01 | 0.58035 | 0.0026669 | 82 | 0.316 | 56.604 | 89.15 | 56.611 | 0.8406 | 56.598 | 1.01 | 0.56889 | 0.0026143 | 82 | 0.316 | 215.79 | 86.43 | 216.21 | 13.438 | 215.37 | 1 | 2.1686 | 9.9657e-06 | 82 | 0.316 | 994.15 | 80.34 | 1008.4 | 166.74 | 980.06 | 1.01 | 9.9912 | 4.5914e-05 | 82 | 0.316 | 107 | 79.2 | 109 | 20.1 | 105 | 1 | 1.07 | 0.00328 | 82 | 0.316 | 176.25 | 79.05 | 179.52 | 33.486 | 173.04 | 1.01 | 1.7713 | 0.00814 | 82 | 0.316 | 168.91 | 79.15 | 171.98 | 31.79 | 165.89 | 1.01 | 1.6976 | 0.0078014 | 82 | 0.316 | 444.81 | 75.8 | 458.83 | 109.09 | 431.23 | 1 | 4.4674 | 1.372e-05 | 82 | 0.316 | 1580.6 | 69.66 | 1685.7 | 549.5 | 1482 | 1 | 15.863 | 4.8717e-05
82 | 0.398 | 118 | 85.3 | 119 | 9.76 | 118 | 1.01 | 1.19 | 0.00367 | 82 | 0.398 | 124.3 | 85.56 | 124.67 | 9.6229 | 123.92 | 1.01 | 1.2492 | 0.0057407 | 82 | 0.398 | 120.82 | 85.56 | 121.18 | 9.3469 | 120.45 | 1.01 | 1.2143 | 0.00558 | 82 | 0.398 | 480.59 | 80.69 | 487.01 | 77.761 | 474.26 | 1.01 | 4.8302 | 2.2197e-05 | 82 | 0.398 | 1594.3 | 73.77 | 1660.5 | 445.55 | 1530.8 | 1.01 | 16.024 | 7.3636e-05 | 82 | 0.398 | 102 | 85.1 | 102 | 8.68 | 101 | 1 | 1.02 | 0.00312 | 82 | 0.398 | 116.27 | 85.11 | 116.7 | 9.9055 | 115.85 | 1.01 | 1.1686 | 0.00537 | 82 | 0.398 | 124.38 | 85.11 | 124.84 | 10.601 | 123.93 | 1.01 | 1.2501 | 0.0057448 | 82 | 0.398 | 375.13 | 81.27 | 379.52 | 56.911 | 370.79 | 1.01 | 3.7748 | 1.1592e-05 | 82 | 0.398 | 1287.5 | 74.85 | 1333.9 | 336.55 | 1242.8 | 1.01 | 12.964 | 3.9815e-05 | 82 | 0.398 | 51.7 | 89.2 | 51.7 | 0.763 | 51.7 | 1.01 | 0.521 | 0.0016 | 82 | 0.398 | 72.535 | 89.11 | 72.544 | 1.1305 | 72.526 | 1.01 | 0.729 | 0.0033501 | 82 | 0.398 | 71.158 | 89.02 | 71.169 | 1.2172 | 71.148 | 1.01 | 0.71517 | 0.0032865 | 82 | 0.398 | 269.51 | 85.91 | 270.2 | 19.216 | 268.82 | 1.01 | 2.7086 | 1.2447e-05 | 82 | 0.398 | 1222.9 | 79.51 | 1243.7 | 222.7 | 1202.4 | 1.01 | 12.291 | 5.6481e-05 | 82 | 0.398 | 131 | 78.5 | 134 | 26.2 | 128 | 1 | 1.31 | 0.00401 | 82 | 0.398 | 215.56 | 78.33 | 220.11 | 43.596 | 211.11 | 1.01 | 2.1665 | 0.0099559 | 82 | 0.398 | 206.72 | 78.43 | 211.01 | 41.466 | 202.52 | 1.01 | 2.0777 | 0.0095478 | 82 | 0.398 | 539.62 | 74.97 | 558.74 | 139.93 | 521.17 | 1.01 | 5.4621 | 1.6774e-05 | 82 | 0.398 | 1886.3 | 68.8 | 2023.2 | 682.04 | 1758.7 | 1.01 | 19.078 | 5.8591e-05
82 | 0.501 | 147 | 84.7 | 148 | 13.6 | 146 | 1.01 | 1.49 | 0.00457 | 82 | 0.501 | 154.78 | 85.05 | 155.36 | 13.349 | 154.2 | 1.01 | 1.5556 | 0.0071485 | 82 | 0.501 | 150.69 | 85.05 | 151.26 | 13.013 | 150.13 | 1.01 | 1.5146 | 0.0069603 | 82 | 0.501 | 591.56 | 79.89 | 600.89 | 103.81 | 582.38 | 1.01 | 5.9455 | 2.7322e-05 | 82 | 0.501 | 1924.7 | 72.92 | 2013.6 | 565.46 | 1839.8 | 1.01 | 19.344 | 8.8892e-05 | 82 | 0.501 | 126 | 84.6 | 127 | 12 | 126 | 1 | 1.26 | 0.00387 | 82 | 0.501 | 144.51 | 84.57 | 145.16 | 13.665 | 143.86 | 1.01 | 1.4523 | 0.006674 | 82 | 0.501 | 154.57 | 84.57 | 155.27 | 14.635 | 153.88 | 1.01 | 1.5535 | 0.0071391 | 82 | 0.501 | 462.27 | 80.52 | 468.67 | 76.169 | 455.95 | 1.01 | 4.6527 | 1.4289e-05 | 82 | 0.501 | 1558.9 | 73.98 | 1621.9 | 430.29 | 1498.3 | 1.01 | 15.708 | 4.8239e-05 | 82 | 0.501 | 65.1 | 89 | 65.1 | 1.09 | 65.1 | 1.01 | 0.656 | 0.00201 | 82 | 0.501 | 91.004 | 88.9 | 91.021 | 1.746 | 90.988 | 1.01 | 0.91462 | 0.0042031 | 82 | 0.501 | 89.392 | 88.83 | 89.411 | 1.8189 | 89.374 | 1.01 | 0.89843 | 0.0041287 | 82 | 0.501 | 336.34 | 85.39 | 337.43 | 27.014 | 335.25 | 1.01 | 3.3803 | 1.5534e-05 | 82 | 0.501 | 1503.6 | 78.66 | 1533.5 | 295.64 | 1474.2 | 1.01 | 15.112 | 6.9447e-05 | 82 | 0.501 | 160 | 77.8 | 164 | 33.9 | 156 | 1 | 1.6 | 0.0049 | 82 | 0.501 | 263.19 | 77.61 | 269.47 | 56.483 | 257.06 | 1.01 | 2.6453 | 0.012156 | 82 | 0.501 | 252.27 | 77.71 | 258.19 | 53.693 | 246.49 | 1.01 | 2.5355 | 0.011652 | 82 | 0.501 | 652.96 | 74.16 | 678.74 | 178.25 | 628.16 | 1.01 | 6.607 | 2.0291e-05 | 82 | 0.501 | 2247.3 | 67.96 | 2424.4 | 843.3 | 2083 | 1.01 | 22.713 | 6.9754e-05
82 | 0.631 | 183 | 84.1 | 184 | 18.7 | 182 | 1 | 1.83 | 0.00563 | 82 | 0.631 | 192.36 | 84.48 | 193.26 | 18.505 | 191.47 | 1.01 | 1.9334 | 0.0088846 | 82 | 0.631 | 186.71 | 84.5 | 187.58 | 17.895 | 185.85 | 1.01 | 1.8765 | 0.0086233 | 82 | 0.631 | 725.37 | 79.1 | 738.7 | 137.18 | 712.28 | 1.01 | 7.2904 | 3.3502e-05 | 82 | 0.631 | 2319.6 | 72.1 | 2437.6 | 712.94 | 2207.3 | 1.01 | 23.312 | 0.00010713 | 82 | 0.631 | 157 | 84.1 | 158 | 16.3 | 156 | 1 | 1.57 | 0.00481 | 82 | 0.631 | 179.83 | 84.04 | 180.81 | 18.663 | 178.86 | 1.01 | 1.8074 | 0.0083059 | 82 | 0.631 | 191.84 | 83.99 | 192.9 | 20.072 | 190.79 | 1.01 | 1.9282 | 0.0088607 | 82 | 0.631 | 567.92 | 79.75 | 577.13 | 101.07 | 558.86 | 1 | 5.7013 | 1.7509e-05 | 82 | 0.631 | 1883.6 | 73.14 | 1968.2 | 546.34 | 1802.6 | 1.01 | 18.969 | 5.8255e-05 | 82 | 0.631 | 81.8 | 88.8 | 81.8 | 1.7 | 81.8 | 1.01 | 0.824 | 0.00253 | 82 | 0.631 | 114.24 | 88.68 | 114.27 | 2.6263 | 114.21 | 1.01 | 1.1482 | 0.0052764 | 82 | 0.631 | 112.17 | 88.61 | 112.2 | 2.728 | 112.14 | 1.01 | 1.1273 | 0.0051806 | 82 | 0.631 | 418.52 | 84.82 | 420.24 | 37.776 | 416.81 | 1.01 | 4.2064 | 1.933e-05 | 82 | 0.631 | 1840.4 | 77.79 | 1883.1 | 389.35 | 1798.8 | 1.01 | 18.497 | 8.5004e-05 | 82 | 0.631 | 195 | 77.1 | 201 | 43.7 | 190 | 1 | 1.95 | 0.00599 | 82 | 0.631 | 320.69 | 76.89 | 329.27 | 72.743 | 312.33 | 1.01 | 3.223 | 0.014811 | 82 | 0.631 | 307.64 | 76.97 | 315.77 | 69.361 | 299.72 | 1.01 | 3.0919 | 0.014208 | 82 | 0.631 | 788.98 | 73.36 | 823.48 | 225.98 | 755.92 | 1.01 | 7.9688 | 2.4472e-05 | 82 | 0.631 | 2670 | 67.18 | 2896.8 | 1035.7 | 2461 | 1.01 | 26.966 | 8.2815e-05
82 | 0.794 | 226 | 83.5 | 228 | 25.6 | 225 | 1.01 | 2.28 | 0.00699 | 82 | 0.794 | 238.63 | 83.91 | 239.99 | 25.317 | 237.29 | 1 | 2.3982 | 0.011021 | 82 | 0.794 | 231.4 | 83.94 | 232.7 | 24.433 | 230.11 | 1.01 | 2.3257 | 0.010688 | 82 | 0.794 | 887.74 | 78.31 | 906.52 | 179.8 | 869.34 | 1 | 8.921 | 4.0996e-05 | 82 | 0.794 | 2789.5 | 71.27 | 2945.4 | 895.71 | 2641.7 | 1.01 | 28.035 | 0.00012883 | 82 | 0.794 | 195 | 83.5 | 196 | 22.2 | 193 | 1 | 1.95 | 0.00596 | 82 | 0.794 | 223.22 | 83.46 | 224.69 | 25.427 | 221.77 | 1.01 | 2.2434 | 0.010309 | 82 | 0.794 | 238.06 | 83.42 | 239.64 | 27.288 | 236.49 | 1.01 | 2.3926 | 0.010995 | 82 | 0.794 | 696.05 | 78.98 | 709.14 | 133.09 | 683.21 | 1.01 | 7.0443 | 2.1633e-05 | 82 | 0.794 | 2269.6 | 72.3 | 2382.4 | 690.11 | 2162.1 | 1 | 22.795 | 7.0006e-05 | 82 | 0.794 | 103 | 88.6 | 103 | 2.58 | 103 | 1.01 | 1.04 | 0.00318 | 82 | 0.794 | 143.46 | 88.42 | 143.51 | 3.9442 | 143.4 | 1.01 | 1.4418 | 0.0066257 | 82 | 0.794 | 140.9 | 88.36 | 140.95 | 4.0304 | 140.84 | 1.01 | 1.4161 | 0.0065076 | 82 | 0.794 | 521.14 | 84.23 | 523.79 | 52.363 | 518.5 | 1.01 | 5.2377 | 2.4069e-05 | 82 | 0.794 | 2249.1 | 76.92 | 2309.1 | 509.19 | 2190.7 | 1.01 | 22.604 | 0.00010388 | 82 | 0.794 | 238 | 76.4 | 245 | 56.1 | 231 | 1 | 2.38 | 0.00728 | 82 | 0.794 | 389.64 | 76.17 | 401.28 | 93.159 | 378.34 | 1.01 | 3.9162 | 0.017997 | 82 | 0.794 | 374.43 | 76.29 | 385.41 | 88.729 | 363.77 | 1.01 | 3.7632 | 0.017293 | 82 | 0.794 | 949.82 | 72.6 | 995.36 | 284 | 906.37 | 1.01 | 9.5892 | 2.9449e-05 | 82 | 0.794 | 3163.7 | 66.41 | 3452.1 | 1266 | 2899.3 | 1.01 | 31.928 | 9.8053e-05
82 | 1 | 280 | 82.9 | 283 | 34.8 | 278 | 1.01 | 2.83 | 0.00868 | 82 | 1 | 295.53 | 83.3 | 297.56 | 34.463 | 293.51 | 1.01 | 2.9701 | 0.013649 | 82 | 1 | 287.15 | 83.32 | 289.12 | 33.423 | 285.2 | 1.01 | 2.886 | 0.013262 | 82 | 1 | 1084.3 | 77.54 | 1110.5 | 234.04 | 1058.8 | 1.01 | 10.898 | 5.008e-05 | 82 | 1 | 3343.3 | 70.47 | 3547.3 | 1117.5 | 3151 | 1.01 | 33.601 | 0.00015441 | 82 | 1 | 241 | 82.9 | 243 | 29.9 | 239 | 1 | 2.41 | 0.00738 | 82 | 1 | 276.07 | 82.87 | 278.22 | 34.285 | 273.93 | 1.01 | 2.7746 | 0.01275 | 82 | 1 | 294.92 | 82.8 | 297.27 | 36.969 | 292.59 | 1.01 | 2.9642 | 0.013622 | 82 | 1 | 851.07 | 78.22 | 869.37 | 173.72 | 833.15 | 1.01 | 8.5894 | 2.6379e-05 | 82 | 1 | 2726.4 | 71.47 | 2875.4 | 866.29 | 2585.1 | 1.01 | 27.506 | 8.4472e-05 | 82 | 1 | 129 | 88.3 | 129 | 3.81 | 129 | 1.01 | 1.3 | 0.00399 | 82 | 1 | 180.07 | 88.13 | 180.17 | 5.8909 | 179.97 | 1.01 | 1.8098 | 0.0083167 | 82 | 1 | 176.74 | 88.08 | 176.84 | 5.9138 | 176.65 | 1.01 | 1.7763 | 0.0081629 | 82 | 1 | 647.72 | 83.64 | 651.73 | 71.795 | 643.73 | 1.01 | 6.5101 | 2.9917e-05 | 82 | 1 | 2736.7 | 76.03 | 2820.2 | 660.86 | 2655.7 | 1.01 | 27.505 | 0.0001264 | 82 | 1 | 289 | 75.7 | 298 | 71.4 | 280 | 1 | 2.89 | 0.00884 | 82 | 1 | 472.76 | 75.48 | 488.36 | 118.56 | 457.65 | 1.01 | 4.7512 | 0.021834 | 82 | 1 | 454.57 | 75.57 | 469.37 | 113.26 | 440.23 | 1.01 | 4.5685 | 0.020994 | 82 | 1 | 1142.4 | 71.86 | 1202.2 | 355.78 | 1085.6 | 1.01 | 11.493 | 3.5295e-05 | 82 | 1 | 3745.2 | 65.7 | 4109.3 | 1541.4 | 3413.2 | 1 | 37.605 | 0.00011549
82 | 1.26 | 347 | 82.2 | 350 | 46.8 | 344 | 1.01 | 3.49 | 0.0107 | 82 | 1.26 | 365.82 | 82.66 | 368.84 | 46.725 | 362.83 | 1.01 | 3.6766 | 0.016895 | 82 | 1.26 | 355.51 | 82.69 | 358.42 | 45.213 | 352.62 | 1 | 3.5729 | 0.016419 | 82 | 1.26 | 1319.6 | 76.78 | 1355.6 | 301.89 | 1284.6 | 1.01 | 13.263 | 6.095e-05 | 82 | 1.26 | 3994.6 | 69.68 | 4259.6 | 1386.9 | 3746.1 | 1.01 | 40.148 | 0.0001845 | 82 | 1.26 | 297 | 82.2 | 300 | 40.2 | 295 | 1 | 2.97 | 0.00911 | 82 | 1.26 | 341.36 | 82.25 | 344.5 | 46.045 | 338.24 | 1.01 | 3.4307 | 0.015766 | 82 | 1.26 | 364.35 | 82.18 | 367.77 | 49.588 | 360.96 | 1.01 | 3.6619 | 0.016828 | 82 | 1.26 | 1038.8 | 77.46 | 1064.2 | 225.58 | 1014 | 1.01 | 10.463 | 3.2133e-05 | 82 | 1.26 | 3268.9 | 70.68 | 3464.1 | 1081.7 | 3084.7 | 1.01 | 32.948 | 0.00010119 | 82 | 1.26 | 162 | 88 | 162 | 5.71 | 162 | 1.01 | 1.63 | 0.005 | 82 | 1.26 | 225.63 | 87.79 | 225.8 | 8.6838 | 225.46 | 1.01 | 2.2676 | 0.010421 | 82 | 1.26 | 221.62 | 87.75 | 221.79 | 8.684 | 221.45 | 1.01 | 2.2274 | 0.010236 | 82 | 1.26 | 802.25 | 82.99 | 808.3 | 97.954 | 796.25 | 1.01 | 8.0631 | 3.7053e-05 | 82 | 1.26 | 3321.5 | 75.16 | 3436.1 | 850.88 | 3210.6 | 1.01 | 33.383 | 0.00015341 | 82 | 1.26 | 350 | 75 | 362 | 90.4 | 338 | 1 | 3.5 | 0.0107 | 82 | 1.26 | 572.37 | 74.81 | 593.09 | 149.97 | 552.38 | 1.01 | 5.7525 | 0.026435 | 82 | 1.26 | 550.73 | 74.9 | 570.41 | 143.43 | 531.72 | 1.01 | 5.5349 | 0.025435 | 82 | 1.26 | 1370.5 | 71.13 | 1448.3 | 443.26 | 1296.8 | 1 | 13.769 | 4.2287e-05 | 82 | 1.26 | 4423 | 65.01 | 4879.9 | 1868.6 | 4008.9 | 1.01 | 44.471 | 0.00013657
82 | 1.58 | 427 | 81.6 | 432 | 62.7 | 423 | 1.01 | 4.31 | 0.0132 | 82 | 1.58 | 451.98 | 82.03 | 456.39 | 62.692 | 447.61 | 1.01 | 4.5427 | 0.020876 | 82 | 1.58 | 438.94 | 82.05 | 443.2 | 60.681 | 434.73 | 1.01 | 4.4116 | 0.020273 | 82 | 1.58 | 1604.8 | 76.03 | 1653.8 | 387.47 | 1557.4 | 1 | 16.129 | 7.4118e-05 | 82 | 1.58 | 4761.9 | 68.93 | 5103.1 | 1712 | 4443.5 | 1.01 | 47.859 | 0.00021993 | 82 | 1.58 | 367 | 81.6 | 371 | 53.5 | 363 | 1 | 3.67 | 0.0112 | 82 | 1.58 | 421.06 | 81.63 | 425.59 | 61.319 | 416.57 | 1.01 | 4.2318 | 0.019447 | 82 | 1.58 | 449.72 | 81.54 | 454.67 | 66.184 | 444.83 | 1.01 | 4.5199 | 0.020771 | 82 | 1.58 | 1265.5 | 76.72 | 1300.3 | 290.69 | 1231.7 | 1.01 | 12.726 | 3.9082e-05 | 82 | 1.58 | 3911.2 | 69.9 | 4164.9 | 1344.1 | 3673 | 1.01 | 39.365 | 0.00012089 | 82 | 1.58 | 203 | 87.7 | 203 | 8.27 | 203 | 1.01 | 2.04 | 0.00627 | 82 | 1.58 | 282.44 | 87.44 | 282.72 | 12.602 | 282.16 | 1.01 | 2.8387 | 0.013045 | 82 | 1.58 | 277.51 | 87.4 | 277.8 | 12.591 | 277.22 | 1.01 | 2.789 | 0.012817 | 82 | 1.58 | 992.06 | 82.34 | 1001 | 132.19 | 983.21 | 1.01 | 9.9704 | 4.5818e-05 | 82 | 1.58 | 4024.8 | 74.26 | 4181.6 | 1091.8 | 3873.9 | 1.01 | 40.452 | 0.0001859 | 82 | 1.58 | 424 | 74.4 | 440 | 114 | 408 | 1 | 4.24 | 0.013 | 82 | 1.58 | 691.95 | 74.16 | 719.26 | 188.88 | 665.67 | 1.01 | 6.9545 | 0.031959 | 82 | 1.58 | 666.05 | 74.25 | 692.02 | 180.74 | 641.06 | 1.01 | 6.6941 | 0.030762 | 82 | 1.58 | 1640.1 | 70.46 | 1740.3 | 548.6 | 1545.6 | 1.01 | 16.493 | 5.0652e-05 | 82 | 1.58 | 5214.8 | 64.35 | 5784.8 | 2257.1 | 4701 | 1 | 52.362 | 0.00016081
82 | 2 | 526 | 80.9 | 533 | 83.1 | 520 | 1.01 | 5.3 | 0.0163 | 82 | 2 | 557.4 | 81.38 | 563.77 | 83.556 | 551.11 | 1.01 | 5.6021 | 0.025744 | 82 | 2 | 540.22 | 81.4 | 546.35 | 80.745 | 534.15 | 1.01 | 5.4295 | 0.024951 | 82 | 2 | 1947.8 | 75.28 | 2013.9 | 494.8 | 1883.9 | 1.01 | 19.577 | 8.9964e-05 | 82 | 2 | 5669.5 | 68.18 | 6106.9 | 2107.1 | 5263.4 | 1.01 | 56.98 | 0.00026185 | 82 | 2 | 452 | 81 | 457 | 70.9 | 446 | 1 | 4.52 | 0.0138 | 82 | 2 | 518.63 | 80.99 | 525.11 | 81.24 | 512.23 | 1.01 | 5.2123 | 0.023953 | 82 | 2 | 553.61 | 80.89 | 560.68 | 87.637 | 546.63 | 1 | 5.5635 | 0.025567 | 82 | 2 | 1537.6 | 76 | 1584.7 | 372.08 | 1491.9 | 1.01 | 15.491 | 4.7573e-05 | 82 | 2 | 4668.5 | 69.14 | 4996.1 | 1662.6 | 4362.4 | 1.01 | 46.974 | 0.00014426 | 82 | 2 | 254 | 87.3 | 255 | 12 | 254 | 1.01 | 2.56 | 0.00786 | 82 | 2 | 353.51 | 87.04 | 353.99 | 18.256 | 353.04 | 1.01 | 3.553 | 0.016328 | 82 | 2 | 347.36 | 87.01 | 347.83 | 18.125 | 346.89 | 1.01 | 3.491 | 0.016043 | 82 | 2 | 1224.2 | 81.67 | 1237.3 | 177.32 | 1211.3 | 1.01 | 12.304 | 5.6544e-05 | 82 | 2 | 4860 | 73.38 | 5071.9 | 1389.9 | 4657.1 | 1.01 | 48.845 | 0.00022447 | 82 | 2 | 512 | 73.8 | 533 | 143 | 491 | 1 | 5.12 | 0.0157 | 82 | 2 | 835.26 | 73.54 | 870.96 | 236.69 | 801.02 | 1.01 | 8.3947 | 0.038577 | 82 | 2 | 803.58 | 73.62 | 837.56 | 226.56 | 770.98 | 1.01 | 8.0764 | 0.037115 | 82 | 2 | 1961.8 | 69.81 | 2090.2 | 676.96 | 1841.3 | 1 | 19.716 | 6.0548e-05 | 82 | 2 | 6133 | 63.73 | 6839.6 | 2714.8 | 5499.4 | 1 | 61.589 | 0.00018914
82 | 2.51 | 647 | 80.2 | 656 | 110 | 637 | 1.01 | 6.51 | 0.02 | 82 | 2.51 | 685.57 | 80.73 | 694.65 | 110.46 | 676.62 | 1.01 | 6.8903 | 0.031664 | 82 | 2.51 | 663.52 | 80.76 | 672.25 | 106.57 | 654.91 | 1.01 | 6.6687 | 0.030645 | 82 | 2.51 | 2357.8 | 74.57 | 2446 | 627.48 | 2272.8 | 1.01 | 23.698 | 0.0001089 | 82 | 2.51 | 6734.6 | 67.47 | 7291 | 2580.3 | 6220.7 | 1.01 | 67.684 | 0.00031104 | 82 | 2.51 | 555 | 80.3 | 563 | 93.1 | 547 | 1 | 5.55 | 0.017 | 82 | 2.51 | 636.91 | 80.36 | 646.04 | 106.69 | 627.91 | 1.01 | 6.4014 | 0.029417 | 82 | 2.51 | 680.39 | 80.25 | 690.36 | 115.21 | 670.57 | 1.01 | 6.8381 | 0.031424 | 82 | 2.51 | 1865.8 | 75.28 | 1929.1 | 474.16 | 1804.5 | 1.01 | 18.752 | 5.7588e-05 | 82 | 2.51 | 5562.4 | 68.42 | 5981.6 | 2045.5 | 5172.7 | 1 | 55.896 | 0.00017166 | 82 | 2.51 | 318 | 86.9 | 318 | 17.2 | 318 | 1.01 | 3.2 | 0.00983 | 82 | 2.51 | 441.87 | 86.62 | 442.64 | 26.088 | 441.1 | 1.01 | 4.441 | 0.020408 | 82 | 2.51 | 434.09 | 86.59 | 434.86 | 25.798 | 433.32 | 1.01 | 4.3628 | 0.020049 | 82 | 2.51 | 1508.8 | 80.99 | 1527.6 | 236.28 | 1490.2 | 1.01 | 15.165 | 6.9689e-05 | 82 | 2.51 | 5858.9 | 72.5 | 6143.3 | 1762 | 5587.6 | 1.01 | 58.885 | 0.0002706 | 82 | 2.51 | 617 | 73.2 | 645 | 178 | 591 | 1 | 6.17 | 0.0189 | 82 | 2.51 | 1006 | 72.94 | 1052.3 | 295.17 | 961.76 | 1.01 | 10.111 | 0.046466 | 82 | 2.51 | 968.39 | 73.02 | 1012.5 | 282.73 | 926.2 | 1.01 | 9.7328 | 0.044727 | 82 | 2.51 | 2341 | 69.19 | 2504.4 | 831.68 | 2188.3 | 1 | 23.495 | 7.2155e-05 | 82 | 2.51 | 7206.7 | 63.15 | 8077.6 | 3255 | 6429.8 | 1.01 | 72.701 | 0.00022327
82 | 3.16 | 793 | 79.6 | 806 | 143 | 780 | 1.01 | 7.98 | 0.0245 | 82 | 3.16 | 841.87 | 80.08 | 854.65 | 145.02 | 829.29 | 1.01 | 8.461 | 0.038882 | 82 | 3.16 | 814.17 | 80.11 | 826.44 | 139.79 | 802.08 | 1.01 | 8.1826 | 0.037603 | 82 | 3.16 | 2848.9 | 73.85 | 2966 | 792.34 | 2736.5 | 1 | 28.631 | 0.00013157 | 82 | 3.16 | 7987.9 | 66.78 | 8692 | 3149.3 | 7340.9 | 1 | 80.279 | 0.00036891 | 82 | 3.16 | 681 | 79.7 | 693 | 122 | 670 | 1 | 6.81 | 0.0209 | 82 | 3.16 | 781.42 | 79.72 | 794.16 | 139.41 | 768.88 | 1.01 | 7.8535 | 0.03609 | 82 | 3.16 | 834.35 | 79.62 | 848.24 | 150.39 | 820.69 | 1.01 | 8.3856 | 0.038536 | 82 | 3.16 | 2258.2 | 74.56 | 2342.8 | 601.31 | 2176.7 | 1 | 22.682 | 6.9657e-05 | 82 | 3.16 | 6615.6 | 67.68 | 7151.2 | 2512 | 6120.2 | 1 | 66.452 | 0.00020408 | 82 | 3.16 | 397 | 86.5 | 398 | 24.6 | 397 | 1.01 | 4 | 0.0123 | 82 | 3.16 | 551.7 | 86.17 | 552.93 | 36.83 | 550.47 | 1.01 | 5.5451 | 0.025482 | 82 | 3.16 | 541.95 | 86.15 | 543.17 | 36.363 | 540.73 | 1.01 | 5.4468 | 0.02503 | 82 | 3.16 | 1856.7 | 80.29 | 1883.7 | 313.16 | 1830.1 | 1.01 | 18.66 | 8.5752e-05 | 82 | 3.16 | 7040.4 | 71.63 | 7418.3 | 2218.3 | 6681.8 | 1.01 | 70.757 | 0.00032516 | 82 | 3.16 | 743 | 72.6 | 779 | 222 | 709 | 1 | 7.43 | 0.0228 | 82 | 3.16 | 1210.1 | 72.37 | 1269.7 | 366.41 | 1153.3 | 1.01 | 12.162 | 0.055888 | 82 | 3.16 | 1165.6 | 72.45 | 1222.5 | 351.43 | 1111.4 | 1.01 | 11.715 | 0.053835 | 82 | 3.16 | 2788.9 | 68.63 | 2994.9 | 1016.3 | 2597.2 | 1.01 | 28.112 | 8.6335e-05 | 82 | 3.16 | 8450.8 | 62.6 | 9518.9 | 3889.5 | 7502.5 | 1.01 | 85.132 | 0.00026144
82 | 3.98 | 971 | 78.9 | 990 | 186 | 953 | 1.01 | 9.77 | 0.03 | 82 | 3.98 | 1032.4 | 79.44 | 1050.2 | 189.2 | 1014.9 | 1.01 | 10.376 | 0.047683 | 82 | 3.98 | 997.78 | 79.47 | 1014.9 | 182.32 | 980.98 | 1.01 | 10.028 | 0.046083 | 82 | 3.98 | 3437.1 | 73.17 | 3590.9 | 995.17 | 3289.9 | 1.01 | 34.545 | 0.00015875 | 82 | 3.98 | 9465.7 | 66.12 | 10351 | 3831.3 | 8655.7 | 1.01 | 95.139 | 0.0004372 | 82 | 3.98 | 835 | 79.1 | 850 | 158 | 820 | 1 | 8.35 | 0.0256 | 82 | 3.98 | 957.31 | 79.1 | 974.92 | 181.09 | 940.03 | 1.01 | 9.6211 | 0.044213 | 82 | 3.98 | 1021.6 | 78.99 | 1040.7 | 195.12 | 1002.8 | 1.01 | 10.267 | 0.047182 | 82 | 3.98 | 2729.9 | 73.88 | 2841.6 | 758.02 | 2622.5 | 1 | 27.402 | 8.4154e-05 | 82 | 3.98 | 7852.1 | 67 | 8530 | 3067.5 | 7228.1 | 1 | 78.811 | 0.00024203 | 82 | 3.98 | 496 | 86 | 497 | 34.5 | 495 | 1.01 | 4.99 | 0.0153 | 82 | 3.98 | 688.13 | 85.7 | 690.08 | 51.599 | 686.2 | 1.01 | 6.9162 | 0.031783 | 82 | 3.98 | 676 | 85.68 | 677.92 | 50.886 | 674.08 | 1.01 | 6.794 | 0.031221 | 82 | 3.98 | 2279.6 | 79.58 | 2317.9 | 412.29 | 2242.1 | 1.01 | 22.912 | 0.00010529 | 82 | 3.98 | 8441.2 | 70.78 | 8939.3 | 2778.3 | 7970.9 | 1.01 | 84.84 | 0.00038988 | 82 | 3.98 | 893 | 72.1 | 939 | 275 | 850 | 1 | 8.93 | 0.0274 | 82 | 3.98 | 1453.4 | 71.84 | 1529.6 | 453.09 | 1381 | 1.01 | 14.607 | 0.067127 | 82 | 3.98 | 1400.2 | 71.91 | 1473 | 434.69 | 1331 | 1.01 | 14.072 | 0.064668 | 82 | 3.98 | 3318 | 68.08 | 3576.7 | 1238.8 | 3078.1 | 1.01 | 33.407 | 0.00010259 | 82 | 3.98 | 9904 | 62.1 | 11207 | 4634.8 | 8752.6 | 1.01 | 99.643 | 0.00030601
82 | 5.01 | 1190 | 78.3 | 1210 | 240 | 1160 | 1 | 11.9 | 0.0366 | 82 | 5.01 | 1263.7 | 78.82 | 1288.1 | 245.04 | 1239.7 | 1.01 | 12.701 | 0.058364 | 82 | 5.01 | 1220.3 | 78.86 | 1243.8 | 235.81 | 1197.3 | 1.01 | 12.265 | 0.056362 | 82 | 5.01 | 4139.6 | 72.5 | 4340.5 | 1244.8 | 3948 | 1 | 41.602 | 0.00019118 | 82 | 5.01 | 11195 | 65.49 | 12303 | 4643.8 | 10186 | 1.01 | 112.51 | 0.00051704 | 82 | 5.01 | 1020 | 78.5 | 1040 | 204 | 1000 | 1 | 10.2 | 0.0313 | 82 | 5.01 | 1170.1 | 78.5 | 1194 | 233.31 | 1146.6 | 1 | 11.759 | 0.054036 | 82 | 5.01 | 1248.9 | 78.38 | 1275 | 251.62 | 1223.3 | 1.01 | 12.552 | 0.05768 | 82 | 5.01 | 3292 | 73.22 | 3438.5 | 950.68 | 3151.8 | 1.01 | 33.182 | 0.0001019 | 82 | 5.01 | 9302.9 | 66.36 | 10155 | 3730.9 | 8522 | 1.01 | 93.762 | 0.00028795 | 82 | 5.01 | 618 | 85.5 | 620 | 48.4 | 617 | 1 | 6.21 | 0.0191 | 82 | 5.01 | 856.94 | 85.21 | 859.94 | 71.592 | 853.94 | 1.01 | 8.6126 | 0.039579 | 82 | 5.01 | 841.65 | 85.19 | 844.62 | 70.511 | 838.69 | 1.01 | 8.4589 | 0.038872 | 82 | 5.01 | 2792.4 | 78.85 | 2846.1 | 540.02 | 2739.6 | 1.01 | 28.065 | 0.00012897 | 82 | 5.01 | 10101 | 69.95 | 10753 | 3463.5 | 9488.6 | 1.01 | 101.52 | 0.00046652 | 82 | 5.01 | 1070 | 71.6 | 1130 | 339 | 1020 | 1 | 10.7 | 0.0328 | 82 | 5.01 | 1743 | 71.32 | 1839.9 | 558.21 | 1651.2 | 1.01 | 17.519 | 0.080506 | 82 | 5.01 | 1680.3 | 71.41 | 1772.8 | 535.76 | 1592.6 | 1.01 | 16.888 | 0.077606 | 82 | 5.01 | 3941.9 | 67.57 | 4264.4 | 1503.8 | 3643.8 | 1.01 | 39.626 | 0.00012169 | 82 | 5.01 | 11583 | 61.64 | 13163 | 5502.8 | 10192 | 1.01 | 116.52 | 0.00035783
82 | 6.31 | 1450 | 77.7 | 1480 | 309 | 1410 | 1 | 14.5 | 0.0446 | 82 | 6.31 | 1543.3 | 78.21 | 1576.6 | 315.3 | 1510.8 | 1.01 | 15.511 | 0.071281 | 82 | 6.31 | 1491.3 | 78.24 | 1523.3 | 303.9 | 1460 | 1.01 | 14.989 | 0.068879 | 82 | 6.31 | 4975.3 | 71.85 | 5235.6 | 1549.4 | 4727.8 | 1.01 | 50.004 | 0.00022979 | 82 | 6.31 | 13220 | 64.9 | 14599 | 5608.5 | 11971 | 1.01 | 132.86 | 0.00061057 | 82 | 6.31 | 1250 | 77.9 | 1270 | 261 | 1220 | 1 | 12.5 | 0.0382 | 82 | 6.31 | 1427.7 | 77.9 | 1460.2 | 299.37 | 1396 | 1.01 | 14.349 | 0.065941 | 82 | 6.31 | 1524.5 | 77.78 | 1559.9 | 322.7 | 1490 | 1.01 | 15.322 | 0.070412 | 82 | 6.31 | 3965.6 | 72.57 | 4156.4 | 1187.7 | 3783.6 | 1.01 | 39.894 | 0.00012252 | 82 | 6.31 | 11002 | 65.74 | 12068 | 4521.2 | 10031 | 1.01 | 110.81 | 0.00034029 | 82 | 6.31 | 770 | 85 | 773 | 66.7 | 767 | 1 | 7.73 | 0.0237 | 82 | 6.31 | 1065.9 | 84.7 | 1070.5 | 98.437 | 1061.4 | 1.01 | 10.713 | 0.049231 | 82 | 6.31 | 1046.5 | 84.69 | 1051 | 96.888 | 1042 | 1.01 | 10.518 | 0.048336 | 82 | 6.31 | 3413.6 | 78.13 | 3488.2 | 702.35 | 3340.5 | 1.01 | 34.307 | 0.00015765 | 82 | 6.31 | 12062 | 69.13 | 12909 | 4296.8 | 11271 | 1.01 | 121.23 | 0.00055709 | 82 | 6.31 | 1290 | 71.1 | 1360 | 416 | 1220 | 1 | 12.9 | 0.0394 | 82 | 6.31 | 2088.4 | 70.85 | 2210.7 | 685.07 | 1972.8 | 1.01 | 20.989 | 0.096453 | 82 | 6.31 | 2013.6 | 70.93 | 2130.6 | 658.02 | 1903 | 1.01 | 20.237 | 0.093 | 82 | 6.31 | 4676.2 | 67.08 | 5077 | 1821 | 4307.1 | 1 | 46.945 | 0.00014417 | 82 | 6.31 | 13533 | 61.17 | 15447 | 6524.6 | 11856 | 1 | 135.89 | 0.00041732
82 | 7.94 | 1760 | 77.1 | 1810 | 394 | 1720 | 1.01 | 17.8 | 0.0545 | 82 | 7.94 | 1881.7 | 77.62 | 1926.4 | 403.33 | 1837.9 | 1.01 | 18.912 | 0.08691 | 82 | 7.94 | 1818.4 | 77.65 | 1861.5 | 388.89 | 1776.4 | 1.01 | 18.276 | 0.083985 | 82 | 7.94 | 5970.6 | 71.23 | 6305.8 | 1920.7 | 5653.2 | 1.01 | 60.007 | 0.00027576 | 82 | 7.94 | 15588 | 64.33 | 17296 | 6753.6 | 14049 | 1.01 | 156.66 | 0.00071994 | 82 | 7.94 | 1520 | 77.3 | 1560 | 333 | 1480 | 1 | 15.2 | 0.0465 | 82 | 7.94 | 1739.6 | 77.32 | 1783.1 | 381.87 | 1697.1 | 1.01 | 17.483 | 0.080342 | 82 | 7.94 | 1858 | 77.19 | 1905.4 | 411.82 | 1811.8 | 1.01 | 18.674 | 0.085814 | 82 | 7.94 | 4764.3 | 71.96 | 5010.5 | 1475.3 | 4530.1 | 1 | 47.85 | 0.00014695 | 82 | 7.94 | 12996 | 65.15 | 14323 | 5462.7 | 11793 | 1 | 130.52 | 0.00040084 | 82 | 7.94 | 957 | 84.5 | 961 | 91.1 | 952 | 1.01 | 9.64 | 0.0296 | 82 | 7.94 | 1323.1 | 84.18 | 1329.9 | 134.13 | 1316.3 | 1.01 | 13.297 | 0.061107 | 82 | 7.94 | 1299.3 | 84.18 | 1306 | 131.82 | 1292.6 | 1.01 | 13.058 | 0.060007 | 82 | 7.94 | 4167 | 77.39 | 4270 | 909.61 | 4066.5 | 1.01 | 41.878 | 0.00019245 | 82 | 7.94 | 14369 | 68.34 | 15460 | 5303 | 13355 | 1.01 | 144.41 | 0.00066364 | 82 | 7.94 | 1540 | 70.7 | 1630 | 509 | 1450 | 1 | 15.4 | 0.0471 | 82 | 7.94 | 2497.3 | 70.41 | 2650.8 | 837.47 | 2352.7 | 1.01 | 25.1 | 0.11534 | 82 | 7.94 | 2409.9 | 70.48 | 2556.9 | 805.24 | 2271.4 | 1.01 | 24.22 | 0.1113 | 82 | 7.94 | 5542.7 | 66.63 | 6038 | 2198.5 | 5088 | 1.01 | 55.871 | 0.00017158 | 82 | 7.94 | 15813 | 60.77 | 18120 | 7721.6 | 13799 | 1 | 158.5 | 0.00048675
82 | 10 | 2150 | 76.5 | 2210 | 500 | 2090 | 1 | 21.5 | 0.066 | 82 | 10 | 2292 | 77.05 | 2351.8 | 513.51 | 2233.8 | 1.01 | 23.036 | 0.10586 | 82 | 10 | 2213.9 | 77.08 | 2271.4 | 495.18 | 2157.8 | 1.01 | 22.251 | 0.10225 | 82 | 10 | 7149.3 | 70.64 | 7577.8 | 2370 | 6745 | 1.01 | 71.856 | 0.00033021 | 82 | 10 | 18356 | 63.79 | 20459 | 8106.9 | 16469 | 1.01 | 184.49 | 0.00084779 | 82 | 10 | 1840 | 76.8 | 1890 | 422 | 1800 | 1 | 18.4 | 0.0565 | 82 | 10 | 2117.1 | 76.76 | 2175 | 484.97 | 2060.8 | 1.01 | 21.278 | 0.097782 | 82 | 10 | 2260 | 76.63 | 2322.9 | 522.42 | 2198.8 | 1.01 | 22.715 | 0.10439 | 82 | 10 | 5720.2 | 71.36 | 6036.8 | 1828.4 | 5420.1 | 1 | 57.417 | 0.00017633 | 82 | 10 | 15325 | 64.58 | 16967 | 6577.3 | 13842 | 1 | 153.44 | 0.00047123 | 82 | 10 | 1190 | 84 | 1190 | 124 | 1180 | 1 | 11.9 | 0.0366 | 82 | 10 | 1640.7 | 83.64 | 1650.8 | 181.74 | 1630.6 | 1.01 | 16.49 | 0.075778 | 82 | 10 | 1611.4 | 83.64 | 1621.4 | 178.42 | 1601.5 | 1.01 | 16.195 | 0.074424 | 82 | 10 | 5075.3 | 76.66 | 5216.1 | 1171.2 | 4938.4 | 1.01 | 51.009 | 0.00023441 | 82 | 10 | 17079 | 67.58 | 18475 | 6512.9 | 15789 | 1.01 | 171.66 | 0.00078884 | 82 | 10 | 1840 | 70.3 | 1950 | 621 | 1730 | 1 | 18.4 | 0.0564 | 82 | 10 | 2984.2 | 70 | 3175.7 | 1020.7 | 2804.2 | 1.01 | 29.991 | 0.13782 | 82 | 10 | 2880.7 | 70.07 | 3064.3 | 982.12 | 2708.2 | 1.01 | 28.953 | 0.13305 | 82 | 10 | 6565.2 | 66.21 | 7174.9 | 2648.4 | 6007.4 | 1 | 65.811 | 0.00020211 | 82 | 10 | 18445 | 60.41 | 21211 | 9107.7 | 16040 | 1 | 184.62 | 0.00056698
82 | 12.6 | 2600 | 76 | 2680 | 631 | 2530 | 0.999 | 26 | 0.0799 | 82 | 12.6 | 2787.6 | 76.51 | 2866.8 | 650.46 | 2710.7 | 1.01 | 28.017 | 0.12875 | 82 | 12.6 | 2691.7 | 76.53 | 2767.8 | 627.12 | 2617.6 | 1.01 | 27.052 | 0.12431 | 82 | 12.6 | 8549.8 | 70.07 | 9094.4 | 2914.3 | 8037.7 | 1 | 85.923 | 0.00039485 | 82 | 12.6 | 21581 | 63.28 | 24160 | 9702 | 19277 | 1.01 | 216.9 | 0.00099675 | 82 | 12.6 | 2240 | 76.3 | 2310 | 532 | 2180 | 1 | 22.4 | 0.0687 | 82 | 12.6 | 2572.9 | 76.22 | 2649.2 | 612.9 | 2498.9 | 1.01 | 25.86 | 0.11884 | 82 | 12.6 | 2745.6 | 76.09 | 2828.5 | 659.91 | 2665.1 | 1.01 | 27.595 | 0.12681 | 82 | 12.6 | 6853.3 | 70.79 | 7257.3 | 2254.7 | 6471.8 | 1 | 68.563 | 0.00021056 | 82 | 12.6 | 18042 | 64.07 | 20061 | 7888.8 | 16226 | 1 | 180.47 | 0.00055422 | 82 | 12.6 | 1470 | 83.5 | 1480 | 167 | 1460 | 0.998 | 14.7 | 0.0451 | 82 | 12.6 | 2031.7 | 83.09 | 2046.5 | 244.34 | 2016.9 | 1.01 | 20.42 | 0.093837 | 82 | 12.6 | 1995.4 | 83.09 | 2010 | 239.91 | 1981 | 1.01 | 20.055 | 0.09216 | 82 | 12.6 | 6166.8 | 75.93 | 6357.6 | 1499.5 | 5981.7 | 1.01 | 61.976 | 0.00028481 | 82 | 12.6 | 20260 | 66.85 | 22034 | 7964.7 | 18629 | 1 | 203.61 | 0.00093567 | 82 | 12.6 | 2200 | 69.9 | 2340 | 755 | 2060 | 1 | 22 | 0.0674 | 82 | 12.6 | 3562.5 | 69.62 | 3800.3 | 1240.5 | 3339.5 | 1.01 | 35.804 | 0.16454 | 82 | 12.6 | 3440.4 | 69.69 | 3668.5 | 1194.3 | 3226.4 | 1.01 | 34.578 | 0.1589 | 82 | 12.6 | 7760.5 | 65.85 | 8504.9 | 3175.1 | 7081.3 | 1 | 77.605 | 0.00023833 | 82 | 12.6 | 21486 | 60.08 | 24790 | 10717 | 18622 | 1 | 214.91 | 0.00066
82 | 15.8 | 3160 | 75.5 | 3260 | 793 | 3060 | 0.998 | 31.5 | 0.0968 | 82 | 15.8 | 3385.5 | 75.98 | 3489.4 | 820.04 | 3284.7 | 1.01 | 34.025 | 0.15636 | 82 | 15.8 | 3268.5 | 76 | 3368.6 | 790.88 | 3171.4 | 1.01 | 32.851 | 0.15096 | 82 | 15.8 | 10208 | 69.53 | 10896 | 3570 | 9563 | 1.01 | 102.59 | 0.00047146 | 82 | 15.8 | 25332 | 62.81 | 28479 | 11576 | 22532 | 1.01 | 254.6 | 0.00117 | 82 | 15.8 | 2720 | 75.8 | 2800 | 667 | 2630 | 1 | 27.2 | 0.0833 | 82 | 15.8 | 3123.3 | 75.7 | 3223.2 | 771.43 | 3026.5 | 1.01 | 31.391 | 0.14426 | 82 | 15.8 | 3329.4 | 75.58 | 3437.7 | 829.2 | 3224.5 | 1.01 | 33.463 | 0.15378 | 82 | 15.8 | 8199 | 70.24 | 8712 | 2772.1 | 7716.2 | 0.998 | 81.808 | 0.00025124 | 82 | 15.8 | 21220 | 63.57 | 23697 | 9446.3 | 19001 | 0.999 | 212.03 | 0.00065116 | 82 | 15.8 | 1820 | 82.9 | 1840 | 224 | 1810 | 0.997 | 18.2 | 0.0558 | 82 | 15.8 | 2511.9 | 82.53 | 2533.4 | 326.55 | 2490.6 | 1 | 25.245 | 0.11601 | 82 | 15.8 | 2466.9 | 82.54 | 2488 | 320.29 | 2446 | 1.01 | 24.794 | 0.11394 | 82 | 15.8 | 7480.2 | 75.2 | 7736.8 | 1910.4 | 7232.1 | 1.01 | 75.18 | 0.00034548 | 82 | 15.8 | 23997 | 66.14 | 26239 | 9705.2 | 21947 | 1.01 | 241.17 | 0.0011083 | 82 | 15.8 | 2620 | 69.6 | 2800 | 914 | 2460 | 1 | 26.2 | 0.0804 | 82 | 15.8 | 4249.1 | 69.28 | 4543 | 1503.4 | 3974.3 | 1.01 | 42.705 | 0.19625 | 82 | 15.8 | 4103.5 | 69.34 | 4385.5 | 1447.9 | 3839.6 | 1.01 | 41.244 | 0.18953 | 82 | 15.8 | 9171 | 65.51 | 10078 | 3801.6 | 8345.9 | 0.998 | 91.555 | 0.00028117 | 82 | 15.8 | 25017 | 59.76 | 28957 | 12599 | 21613 | 1 | 250.09 | 0.00076803
82 | 20 | 3820 | 75 | 3960 | 992 | 3690 | 0.998 | 38.2 | 0.117 | 82 | 20 | 4104.6 | 75.49 | 4239.9 | 1028.7 | 3973.6 | 1.01 | 41.252 | 0.18957 | 82 | 20 | 3962.1 | 75.49 | 4092.6 | 992.55 | 3835.8 | 1.01 | 39.821 | 0.18299 | 82 | 20 | 12174 | 69.01 | 13039 | 4360.1 | 11366 | 1.01 | 122.35 | 0.00056227 | 82 | 20 | 29704 | 62.36 | 33529 | 13779 | 26315 | 1.01 | 298.53 | 0.0013719 | 82 | 20 | 3290 | 75.4 | 3400 | 832 | 3180 | 1 | 32.9 | 0.101 | 82 | 20 | 3785.8 | 75.2 | 3915.6 | 966.81 | 3660.3 | 1.01 | 38.048 | 0.17485 | 82 | 20 | 4033 | 75.08 | 4173.7 | 1038.4 | 3897.1 | 1.01 | 40.532 | 0.18626 | 82 | 20 | 9797.6 | 69.71 | 10446 | 3397 | 9189.8 | 0.998 | 97.82 | 0.00030041 | 82 | 20 | 24922 | 63.1 | 27946 | 11276 | 22225 | 0.999 | 248.94 | 0.00076451 | 82 | 20 | 2250 | 82.4 | 2270 | 298 | 2230 | 0.998 | 22.5 | 0.069 | 82 | 20 | 3101.2 | 81.96 | 3132 | 433.64 | 3070.8 | 1 | 31.167 | 0.14323 | 82 | 20 | 3045.1 | 81.97 | 3075.2 | 425.22 | 3015.3 | 1.01 | 30.604 | 0.14064 | 82 | 20 | 9055.7 | 74.49 | 9398 | 2421.7 | 8725.9 | 1.01 | 91.013 | 0.00041824 | 82 | 20 | 28365 | 65.47 | 31178 | 11775 | 25805 | 1.01 | 285.08 | 0.0013101 | 82 | 20 | 3130 | 69.3 | 3340 | 1100 | 2930 | 1 | 31.3 | 0.0958 | 82 | 20 | 5064.6 | 68.97 | 5426 | 1817.4 | 4727.3 | 1.01 | 50.901 | 0.23391 | 82 | 20 | 4890.6 | 69.02 | 5237.7 | 1750.8 | 4566.5 | 1.01 | 49.152 | 0.22587 | 82 | 20 | 10825 | 65.18 | 11927 | 4544.1 | 9825.5 | 0.999 | 108.11 | 0.00033202 | 82 | 20 | 29098 | 59.47 | 33780 | 14780 | 25065 | 0.999 | 290.77 | 0.00089296
82 | 25.1 | 4620 | 74.5 | 4800 | 1240 | 4450 | 0.999 | 46.2 | 0.142 | 82 | 25.1 | 4971.2 | 75.01 | 5146.2 | 1285.4 | 4802.1 | 1.01 | 49.961 | 0.22959 | 82 | 25.1 | 4797.6 | 75.01 | 4966.6 | 1240.8 | 4634.4 | 1.01 | 48.216 | 0.22158 | 82 | 25.1 | 14499 | 68.53 | 15581 | 5307.5 | 13493 | 1.01 | 145.72 | 0.00066965 | 82 | 25.1 | 34800 | 61.95 | 39433 | 16367 | 30711 | 1.01 | 349.74 | 0.0016072 | 82 | 25.1 | 3980 | 75 | 4120 | 1030 | 3840 | 1 | 39.8 | 0.122 | 82 | 25.1 | 4580.4 | 74.73 | 4747.9 | 1206.1 | 4418.7 | 1.01 | 46.034 | 0.21155 | 82 | 25.1 | 4878.6 | 74.61 | 5060.1 | 1294.7 | 4703.7 | 1.01 | 49.031 | 0.22532 | 82 | 25.1 | 11690 | 69.23 | 12502 | 4145.1 | 10930 | 0.998 | 116.65 | 0.00035825 | 82 | 25.1 | 29239 | 62.67 | 32912 | 13423 | 25975 | 0.998 | 291.81 | 0.00089617 | 82 | 25.1 | 2780 | 81.8 | 2810 | 394 | 2750 | 0.997 | 27.7 | 0.085 | 82 | 25.1 | 3821.4 | 81.39 | 3865 | 572.25 | 3778.3 | 1 | 38.404 | 0.17648 | 82 | 25.1 | 3751.9 | 81.4 | 3794.5 | 560.75 | 3709.8 | 1.01 | 37.708 | 0.17328 | 82 | 25.1 | 10940 | 73.79 | 11392 | 3053.4 | 10505 | 1.01 | 109.95 | 0.00050526 | 82 | 25.1 | 33462 | 64.83 | 36972 | 14231 | 30285 | 1 | 336.29 | 0.0015454 | 82 | 25.1 | 3720 | 69.1 | 3990 | 1330 | 3480 | 1 | 37.2 | 0.114 | 82 | 25.1 | 6030.5 | 68.69 | 6472.9 | 2191.1 | 5618.4 | 1 | 60.606 | 0.27851 | 82 | 25.1 | 5827.2 | 68.74 | 6252.8 | 2113.1 | 5430.6 | 1 | 58.563 | 0.26912 | 82 | 25.1 | 12771 | 64.88 | 14105 | 5420.7 | 11564 | 0.997 | 127.28 | 0.00039089 | 82 | 25.1 | 33837 | 59.21 | 39387 | 17318 | 29069 | 0.998 | 337.8 | 0.0010374
82 | 31.6 | 5580 | 74 | 5810 | 1540 | 5370 | 0.996 | 55.6 | 0.171 | 82 | 31.6 | 6011.7 | 74.57 | 6236.6 | 1599.8 | 5794.9 | 1.01 | 60.418 | 0.27765 | 82 | 31.6 | 5802.4 | 74.56 | 6019.8 | 1545.2 | 5592.9 | 1.01 | 58.317 | 0.26799 | 82 | 31.6 | 17245 | 68.07 | 18590 | 6440.4 | 15997 | 1.01 | 173.31 | 0.00079645 | 82 | 31.6 | 40727 | 61.56 | 46319 | 19398 | 35811 | 1 | 409.31 | 0.001881 | 82 | 31.6 | 4810 | 74.6 | 4990 | 1280 | 4640 | 1 | 48.1 | 0.147 | 82 | 31.6 | 5535.8 | 74.29 | 5750.7 | 1499.4 | 5328.8 | 1.01 | 55.635 | 0.25567 | 82 | 31.6 | 5898.2 | 74.16 | 6130.9 | 1609.5 | 5674.3 | 1.01 | 59.278 | 0.27241 | 82 | 31.6 | 13934 | 68.77 | 14949 | 5046.3 | 12989 | 0.996 | 138.74 | 0.00042609 | 82 | 31.6 | 34265 | 62.26 | 38716 | 15950 | 30326 | 0.997 | 341.57 | 0.001049 | 82 | 31.6 | 3420 | 81.3 | 3460 | 519 | 3380 | 0.995 | 34 | 0.105 | 82 | 31.6 | 4701.1 | 80.81 | 4762.2 | 750.59 | 4640.8 | 1.01 | 47.247 | 0.21712 | 82 | 31.6 | 4617.5 | 80.83 | 4677.2 | 735.56 | 4558.5 | 1.01 | 46.407 | 0.21326 | 82 | 31.6 | 13194 | 73.11 | 13789 | 3832.8 | 12625 | 1.01 | 132.6 | 0.00060938 | 82 | 31.6 | 39419 | 64.22 | 43776 | 17144 | 35496 | 1 | 396.14 | 0.0018204 | 82 | 31.6 | 4430 | 69 | 4750 | 1590 | 4140 | 1 | 44.3 | 0.136 | 82 | 31.6 | 7177.3 | 68.45 | 7716.6 | 2636 | 6675.7 | 1 | 72.13 | 0.33147 | 82 | 31.6 | 6936.6 | 68.48 | 7456.2 | 2544 | 6453.3 | 1.01 | 69.713 | 0.32036 | 82 | 31.6 | 15054 | 64.63 | 16662 | 6451.1 | 13602 | 0.997 | 150.06 | 0.00046085 | 82 | 31.6 | 39310 | 58.99 | 45866 | 20253 | 33691 | 0.996 | 391.7 | 0.0012029
82 | 39.8 | 6740 | 73.6 | 7020 | 1900 | 6460 | 0.995 | 67 | 0.206 | 82 | 39.8 | 7262.6 | 74.15 | 7549.8 | 1984.1 | 6986.3 | 1 | 72.985 | 0.3354 | 82 | 39.8 | 7011.8 | 74.12 | 7289.9 | 1918.3 | 6744.2 | 1.01 | 70.471 | 0.32385 | 82 | 39.8 | 20485 | 67.64 | 22151 | 7793 | 18945 | 1 | 205.87 | 0.00094608 | 82 | 39.8 | 47620 | 61.19 | 54346 | 22947 | 41727 | 1.01 | 478.59 | 0.0021993 | 82 | 39.8 | 5800 | 74.3 | 6030 | 1570 | 5590 | 0.999 | 58 | 0.178 | 82 | 39.8 | 6681.9 | 73.86 | 6956 | 1857.3 | 6418.6 | 1 | 67.153 | 0.3086 | 82 | 39.8 | 7119.5 | 73.74 | 7416.1 | 1993.1 | 6834.8 | 1 | 71.55 | 0.3288 | 82 | 39.8 | 16590 | 68.32 | 17853 | 6129.5 | 15416 | 0.996 | 165.23 | 0.00050742 | 82 | 39.8 | 40124 | 61.88 | 45493 | 18909 | 35389 | 0.996 | 399.69 | 0.0012275 | 82 | 39.8 | 4210 | 80.8 | 4260 | 676 | 4150 | 0.996 | 41.9 | 0.129 | 82 | 39.8 | 5773.4 | 80.24 | 5858.3 | 979.14 | 5689.8 | 1.01 | 58.023 | 0.26664 | 82 | 39.8 | 5672.7 | 80.26 | 5755.6 | 959.34 | 5591 | 1 | 57.009 | 0.26198 | 82 | 39.8 | 15883 | 72.45 | 16658 | 4788.4 | 15144 | 1 | 159.62 | 0.00073354 | 82 | 39.8 | 46366 | 63.64 | 51745 | 20585 | 41546 | 1.01 | 466.01 | 0.0021415 | 82 | 39.8 | 5270 | 68.9 | 5650 | 1900 | 4910 | 0.999 | 52.6 | 0.161 | 82 | 39.8 | 8534.9 | 68.24 | 9189.4 | 3163.5 | 7927 | 1.01 | 85.778 | 0.39419 | 82 | 39.8 | 8254.1 | 68.26 | 8886 | 3057.1 | 7667.1 | 1 | 82.95 | 0.38119 | 82 | 39.8 | 17734 | 64.41 | 19663 | 7660.1 | 15995 | 0.995 | 176.51 | 0.00054207 | 82 | 39.8 | 45670 | 58.78 | 53404 | 23672 | 39057 | 0.996 | 454.74 | 0.0013965
82 | 50.1 | 8120 | 73.2 | 8480 | 2340 | 7770 | 0.996 | 80.9 | 0.248 | 82 | 50.1 | 8764.5 | 73.75 | 9129.3 | 2452.8 | 8414.3 | 1 | 88.072 | 0.40473 | 82 | 50.1 | 8462.6 | 73.71 | 8816.5 | 2373.7 | 8122.8 | 1 | 85.042 | 0.39081 | 82 | 50.1 | 24318 | 67.24 | 26372 | 9408.7 | 22424 | 1 | 244.37 | 0.001123 | 82 | 50.1 | 55632 | 60.85 | 63699 | 27097 | 48586 | 1.01 | 559.16 | 0.0025696 | 82 | 50.1 | 7000 | 74.1 | 7280 | 1920 | 6730 | 0.999 | 69.9 | 0.214 | 82 | 50.1 | 8056.5 | 73.46 | 8404.3 | 2293.7 | 7723.1 | 1 | 80.961 | 0.37205 | 82 | 50.1 | 8584.2 | 73.34 | 8960.2 | 2460.4 | 8224.1 | 1 | 86.264 | 0.39642 | 82 | 50.1 | 19725 | 67.92 | 21286 | 7415.7 | 18278 | 0.996 | 196.39 | 0.00060312 | 82 | 50.1 | 46940 | 61.53 | 53400 | 22380 | 41262 | 0.996 | 467.71 | 0.0014364 | 82 | 50.1 | 5160 | 80.2 | 5240 | 879 | 5090 | 0.996 | 51.5 | 0.158 | 82 | 50.1 | 7079.9 | 79.66 | 7196.7 | 1270.4 | 6965 | 1 | 71.148 | 0.32695 | 82 | 50.1 | 6957.8 | 79.7 | 7071.7 | 1244.1 | 6845.6 | 1 | 69.922 | 0.32132 | 82 | 50.1 | 19084 | 71.82 | 20087 | 5955.1 | 18131 | 1 | 191.78 | 0.00088131 | 82 | 50.1 | 54447 | 63.1 | 61055 | 24636 | 48555 | 1.01 | 547.27 | 0.0025149 | 82 | 50.1 | 6260 | 68.9 | 6710 | 2260 | 5840 | 0.998 | 62.5 | 0.191 | 82 | 50.1 | 10148 | 68.07 | 10939 | 3790.1 | 9413.3 | 1 | 101.98 | 0.46863 | 82 | 50.1 | 9813.7 | 68.07 | 10579 | 3665.7 | 9103.4 | 1 | 98.622 | 0.45321 | 82 | 50.1 | 20884 | 64.2 | 23196 | 9088.2 | 18803 | 0.997 | 208.12 | 0.00063915 | 82 | 50.1 | 53033 | 58.59 | 62136 | 27635 | 45263 | 0.997 | 528.48 | 0.001623
82 | 63.1 | 9780 | 72.9 | 10200 | 2880 | 9340 | 0.996 | 97.3 | 0.299 | 82 | 63.1 | 10569 | 73.37 | 11031 | 3024 | 10128 | 1 | 106.21 | 0.48806 | 82 | 63.1 | 10205 | 73.32 | 10653 | 2929.3 | 9775.3 | 1 | 102.54 | 0.47121 | 82 | 63.1 | 28836 | 66.86 | 31358 | 11330 | 26517 | 1 | 289.77 | 0.0013316 | 82 | 63.1 | 64926 | 60.53 | 74573 | 31939 | 56527 | 1.01 | 652.66 | 0.0029993 | 82 | 63.1 | 8430 | 73.9 | 8770 | 2330 | 8100 | 0.998 | 84.2 | 0.258 | 82 | 63.1 | 9705.8 | 73.08 | 10145 | 2824.9 | 9285.7 | 1 | 97.532 | 0.4482 | 82 | 63.1 | 10340 | 72.97 | 10814 | 3028.4 | 9886.6 | 1 | 103.9 | 0.47748 | 82 | 63.1 | 23437 | 67.53 | 25364 | 8959.4 | 21657 | 0.995 | 233.19 | 0.00071615 | 82 | 63.1 | 54858 | 61.21 | 62598 | 26423 | 48076 | 0.996 | 546.21 | 0.0016774 | 82 | 63.1 | 6330 | 79.7 | 6430 | 1130 | 6230 | 0.995 | 63 | 0.194 | 82 | 63.1 | 8671.8 | 79.1 | 8831.3 | 1640.5 | 8515.3 | 1 | 87.14 | 0.40045 | 82 | 63.1 | 8520.7 | 79.14 | 8676.1 | 1605.1 | 8368.2 | 1 | 85.618 | 0.39345 | 82 | 63.1 | 22887 | 71.21 | 24176 | 7373.3 | 21667 | 1 | 229.99 | 0.0010569 | 82 | 63.1 | 63857 | 62.58 | 71937 | 29403 | 56685 | 1.01 | 641.93 | 0.00295 | 82 | 63.1 | 7440 | 69 | 7970 | 2670 | 6940 | 0.998 | 74.2 | 0.227 | 82 | 63.1 | 12059 | 67.93 | 13013 | 4531.8 | 11175 | 1 | 121.17 | 0.55682 | 82 | 63.1 | 11666 | 67.9 | 12591 | 4389.4 | 10809 | 1 | 117.22 | 0.53869 | 82 | 63.1 | 24587 | 64.01 | 27353 | 10773 | 22101 | 0.996 | 244.87 | 0.00075202 | 82 | 63.1 | 61570 | 58.43 | 72267 | 32237 | 52457 | 0.996 | 612.94 | 0.0018824
82 | 79.4 | 11800 | 72.6 | 12300 | 3520 | 11200 | 0.994 | 117 | 0.359 | 82 | 79.4 | 12738 | 73.02 | 13318 | 3719.2 | 12183 | 1 | 127.99 | 0.58815 | 82 | 79.4 | 12294 | 72.94 | 12859 | 3606.2 | 11753 | 1 | 123.52 | 0.56764 | 82 | 79.4 | 34168 | 66.51 | 37254 | 13617 | 31338 | 1 | 343.35 | 0.0015778 | 82 | 79.4 | 75724 | 60.23 | 87236 | 37596 | 65732 | 1.01 | 761.2 | 0.003498 | 82 | 79.4 | 10100 | 73.9 | 10600 | 2810 | 9750 | 1 | 102 | 0.312 | 82 | 79.4 | 11684 | 72.72 | 12236 | 3470.9 | 11156 | 1 | 117.39 | 0.53947 | 82 | 79.4 | 12450 | 72.61 | 13046 | 3720 | 11881 | 1 | 125.09 | 0.57482 | 82 | 79.4 | 27814 | 67.16 | 30179 | 10794 | 25634 | 0.995 | 276.81 | 0.00085009 | 82 | 79.4 | 64063 | 60.9 | 73321 | 31160 | 55975 | 0.995 | 637.57 | 0.001958 | 82 | 79.4 | 7750 | 79.2 | 7890 | 1460 | 7610 | 0.995 | 77.1 | 0.237 | 82 | 79.4 | 10599 | 78.54 | 10814 | 2106.4 | 10387 | 1 | 106.49 | 0.48938 | 82 | 79.4 | 10418 | 78.59 | 10628 | 2060.9 | 10212 | 1 | 104.67 | 0.48101 | 82 | 79.4 | 27404 | 70.62 | 29049 | 9091.6 | 25852 | 1 | 275.37 | 0.0012655 | 82 | 79.4 | 74798 | 62.1 | 84636 | 35000 | 66104 | 1.01 | 751.91 | 0.0034553 | 82 | 79.4 | 8830 | 69.2 | 9440 | 3130 | 8250 | 1 | 88.5 | 0.271 | 82 | 79.4 | 14325 | 67.81 | 15470 | 5409.1 | 13264 | 1 | 143.92 | 0.66139 | 82 | 79.4 | 13865 | 67.75 | 14980 | 5249.3 | 12833 | 1 | 139.31 | 0.64017 | 82 | 79.4 | 28936 | 63.87 | 32230 | 12744 | 25978 | 0.995 | 287.83 | 0.00088393 | 82 | 79.4 | 71443 | 58.26 | 84005 | 37581 | 60760 | 0.996 | 711.22 | 0.0021842
82 | 100 | 14100 | 72.3 | 14800 | 4300 | 13400 | 0.994 | 140 | 0.431 | 82 | 100 | 15332 | 72.7 | 16058 | 4559.7 | 14638 | 1 | 154.04 | 0.70788 | 82 | 100 | 14802 | 72.58 | 15513 | 4430.2 | 14123 | 1 | 148.71 | 0.68338 | 82 | 100 | 40455 | 66.19 | 44219 | 16333 | 37012 | 1 | 406.53 | 0.0018682 | 82 | 100 | 88250 | 59.95 | 101960 | 44194 | 76387 | 1.01 | 887.09 | 0.0040766 | 82 | 100 | 12200 | 74 | 12700 | 3360 | 11700 | 1 | 122 | 0.375 | 82 | 100 | 14050 | 72.37 | 14742 | 4254.8 | 13390 | 1 | 141.15 | 0.64866 | 82 | 100 | 14974 | 72.28 | 15720 | 4557.3 | 14263 | 1 | 150.44 | 0.69132 | 82 | 100 | 32995 | 66.82 | 35892 | 12986 | 30332 | 0.994 | 327.93 | 0.0010071 | 82 | 100 | 74779 | 60.61 | 85829 | 36703 | 65152 | 0.995 | 743.71 | 0.002284 | 82 | 100 | 9480 | 78.7 | 9660 | 1860 | 9290 | 0.995 | 94.2 | 0.289 | 82 | 100 | 12939 | 77.99 | 13229 | 2693.2 | 12656 | 1 | 130 | 0.59739 | 82 | 100 | 12719 | 78.06 | 13000 | 2630.3 | 12444 | 1 | 127.78 | 0.58719 | 82 | 100 | 32764 | 70.07 | 34852 | 11169 | 30802 | 1 | 329.24 | 0.001513 | 82 | 100 | 87496 | 61.65 | 99419 | 41546 | 77004 | 1.01 | 879.64 | 0.0040423 | 82 | 100 | 10500 | 69.6 | 11200 | 3650 | 9830 | 1 | 105 | 0.322 | 82 | 100 | 17010 | 67.73 | 18381 | 6445.5 | 15742 | 1 | 170.89 | 0.78533 | 82 | 100 | 16469 | 67.63 | 17810 | 6268.7 | 15230 | 1 | 165.46 | 0.76037 | 82 | 100 | 34029 | 63.73 | 37948 | 15061 | 30515 | 0.995 | 338.63 | 0.0010399 | 82 | 100 | 82857 | 58.13 | 97565 | 43747 | 70366 | 0.995 | 824.38 | 0.0025317

## DENT
Lane | Field Age | Lab Aging | ID Number | Rep Number | Failure Energy (J) |  |  | Maximum Load (N) | Ligament Length (m) |  |  | Cross Section Area (m2)
[5 empty] | Ligament 1 | Ligament 2 | Ligament 3 | Ligament 1 | Ligament 1 | Ligament 2 | Ligament 3 | Ligament 1 | Ligament 2 | Ligament 3
1 | 0-Month | None | 7196 | 1 | 0.946 | 2.0748 | 3.9628 | 56.9 | 0.005 | 0.01 | 0.015 | 5e-05 | 0.0001 | 0.00015
1 | 0-Month | None | 7196 | 2 | 0.9446 | 2.1107 | 3.7095 | 68.1 | 0.005 | 0.01 | 0.015 | 5e-05 | 0.0001 | 0.00015
1 | 0-Month | None | 7196 | 3 | 0.9469 | 2.3273 | 3.7794 | 73.8 | 0.005 | 0.01 | 0.015 | 5e-05 | 0.0001 | 0.00015
2 | 0-Month | None | 7197 | 1 | 0.863 | 2.0751 | 3.4261 | 59 | 0.005 | 0.01 | 0.015 | 5e-05 | 0.0001 | 0.00015
2 | 0-Month | None | 7197 | 2 | 0.9362 | 1.9416 | 3.5718 | 61.2 | 0.005 | 0.01 | 0.015 | 5e-05 | 0.0001 | 0.00015
2 | 0-Month | None | 7197 | 3 | 1.0274 | 2.1428 | 3.5463 | 71.1 | 0.005 | 0.01 | 0.015 | 5e-05 | 0.0001 | 0.00015
3 | 0-Month | None | 7198 | 1 | 0.6908 | 1.5522 | 2.6249 | 53.1 | 0.005 | 0.01 | 0.015 | 5e-05 | 0.0001 | 0.00015
3 | 0-Month | None | 7198 | 2 | 0.766 | 1.6519 | 2.7845 | 57.2 | 0.005 | 0.01 | 0.015 | 5e-05 | 0.0001 | 0.00015
3 | 0-Month | None | 7198 | 3 | 0.7744 | 1.7309 | 2.7892 | 63.7 | 0.005 | 0.01 | 0.015 | 5e-05 | 0.0001 | 0.00015
4 | 0-Month | None | 7199 | 1 | 0.8991 | 2.112 | 3.5961 | 52.8 | 0.005 | 0.01 | 0.015 | 5e-05 | 0.0001 | 0.00015
4 | 0-Month | None | 7199 | 2 | 0.8419 | 1.924 | 3.4409 | 50.2 | 0.005 | 0.01 | 0.015 | 5e-05 | 0.0001 | 0.00015
4 | 0-Month | None | 7199 | 3 | 0.9605 | 1.9389 | 3.5852 | 62 | 0.005 | 0.01 | 0.015 | 5e-05 | 0.0001 | 0.00015
1 | Tank binder | RTFO + PAV | 7029 | 1 | 0.9093 | 1.9278 | 3.4271 | 34.8 | 0.005 | 0.01 | 0.015 | 5e-05 | 0.0001 | 0.00015
1 | Tank binder | RTFO + PAV | 7029 | 2 | 0.8237 | 1.9327 | 3.5961 | 31.7 | 0.005 | 0.01 | 0.015 | 5e-05 | 0.0001 | 0.00015
2 | Tank binder | RTFO + PAV | 7046 | 1 | 0.6573 | 1.415 | 2.5255 | 37.3 | 0.005 | 0.01 | 0.015 | 5e-05 | 0.0001 | 0.00015
2 | Tank binder | RTFO + PAV | 7046 | 2 | 0.6109 | 1.3573 | 2.3616 | 33.9 | 0.005 | 0.01 | 0.015 | 5e-05 | 0.0001 | 0.00015
3 | Tank binder | RTFO + PAV | 7042 | 1 | 0.4382 | 1.0356 | 1.67 | 23.9 | 0.005 | 0.01 | 0.015 | 5e-05 | 0.0001 | 0.00015
3 | Tank binder | RTFO + PAV | 7042 | 2 | 0.4785 | 1.0198 | 1.9592 | 25.4 | 0.005 | 0.01 | 0.015 | 5e-05 | 0.0001 | 0.00015
4 | Tank binder | RTFO + PAV | 7116 | 1 | 1.0219 | 2.528 | 4.5478 | 28.7 | 0.005 | 0.01 | 0.015 | 5e-05 | 0.0001 | 0.00015
4 | Tank binder | RTFO + PAV | 7116 | 2 | 0.9851 | 2.4823 | 4.6736 | 29.8 | 0.005 | 0.01 | 0.015 | 5e-05 | 0.0001 | 0.00015

## DENT Curves
Tank Binders, RTFO- and PAV-aged | [7 empty] | Recovered Binders, PAV-aged
Lane 1 |  | Lane 2 |  | Lane 3 |  | Lane 4 |  | Lane 1 |  | Lane 2 |  | Lane 3 |  | Lane 4
Displacement (mm) | Force (N) | Displacement (mm) | Force (N) | Displacement (mm) | Force (N) | Displacement (mm) | Force (N) | Displacement (mm) | Force (N) | Displacement (mm) | Force (N) | Displacement (mm) | Force (N) | Displacement (mm) | Force (N)
0 | 0.8 | 0.1 | 0.5 | 0.4 | 0.6 | 0.1 | 0.8 | 0.1 | 0.7 | 0 | 0.5 | 0.1 | 0.9 | 0 | 1.6
0.1 | 1.7 | 0.2 | 1.5 | 0.5 | 1.9 | 0.2 | 1.7 | 0.2 | 2.1 | 0.1 | 1.7 | 0.2 | 1.8 | 0 | 3.1
0.2 | 2.5 | 0.3 | 3.5 | 0.6 | 3.6 | 0.3 | 2.5 | 0.3 | 3.4 | 0.2 | 3 | 0.3 | 2.6 | 0 | 4.3
0.3 | 3.7 | 0.4 | 5.6 | 0.7 | 5.5 | 0.4 | 3.5 | 0.4 | 5.4 | 0.3 | 4.2 | 0.4 | 3.8 | 0 | 6.3
0.4 | 5.6 | 0.5 | 8.1 | 0.8 | 7.1 | 0.5 | 4.9 | 0.5 | 8.3 | 0.4 | 6.3 | 0.5 | 6 | 0.1 | 9
0.5 | 7.8 | 0.6 | 10.5 | 0.9 | 8.5 | 0.6 | 6.6 | 0.6 | 11.8 | 0.5 | 8.7 | 0.6 | 8.8 | 0.2 | 12
0.6 | 9.9 | 0.7 | 12.5 | 1 | 9.5 | 0.7 | 8.2 | 0.7 | 14.8 | 0.6 | 11.8 | 0.7 | 11.9 | 0.3 | 14.6
0.7 | 11.8 | 0.8 | 14.2 | 1.1 | 10.4 | 0.8 | 9.6 | 0.8 | 18.2 | 0.7 | 15 | 0.8 | 14.9 | 0.4 | 17.3
0.8 | 13.4 | 0.9 | 15.8 | 1.2 | 11.3 | 0.9 | 10.8 | 0.9 | 21.3 | 0.8 | 18 | 0.9 | 17.7 | 0.5 | 19.6
0.9 | 14.6 | 1 | 17.1 | 1.3 | 12 | 1 | 11.7 | 1 | 24.2 | 0.9 | 20.6 | 1 | 20.2 | 0.6 | 21.7
1 | 15.8 | 1.1 | 18.2 | 1.4 | 12.7 | 1.1 | 12.6 | 1.1 | 26.9 | 1 | 22.9 | 1.1 | 22.2 | 0.7 | 23.6
1.1 | 17 | 1.2 | 19.4 | 1.5 | 13.3 | 1.2 | 13.4 | 1.2 | 29.1 | 1.1 | 24.9 | 1.2 | 24.2 | 0.8 | 25.4
1.2 | 18 | 1.3 | 20.5 | 1.6 | 13.8 | 1.3 | 14.2 | 1.3 | 31.5 | 1.2 | 26.9 | 1.3 | 26 | 0.9 | 26.7
1.3 | 18.9 | 1.4 | 21.4 | 1.7 | 14.3 | 1.4 | 14.9 | 1.4 | 33.8 | 1.3 | 28.8 | 1.4 | 27.7 | 1 | 28.2
1.4 | 19.8 | 1.5 | 22.4 | 1.8 | 14.8 | 1.5 | 15.6 | 1.5 | 35.8 | 1.4 | 30.6 | 1.5 | 29.2 | 1.1 | 29.6
1.5 | 20.5 | 1.6 | 23.1 | 1.9 | 15.2 | 1.6 | 16.2 | 1.6 | 37.7 | 1.5 | 32.2 | 1.6 | 30.6 | 1.2 | 30.9
1.6 | 21.2 | 1.7 | 23.9 | 2 | 15.7 | 1.7 | 16.7 | 1.7 | 39.3 | 1.6 | 33.7 | 1.7 | 31.8 | 1.3 | 32
1.7 | 21.8 | 1.8 | 24.6 | 2.1 | 16.1 | 1.8 | 17.2 | 1.8 | 40.7 | 1.7 | 34.9 | 1.8 | 33.1 | 1.4 | 33.2
1.8 | 22.5 | 1.9 | 25.3 | 2.2 | 16.4 | 1.9 | 17.7 | 1.9 | 42 | 1.8 | 36.2 | 1.9 | 34.2 | 1.5 | 34
1.9 | 23.1 | 2 | 25.9 | 2.3 | 16.7 | 2 | 18.2 | 2 | 43.2 | 1.9 | 37.4 | 2 | 35.3 | 1.6 | 35
2 | 23.7 | 2.1 | 26.6 | 2.4 | 17 | 2.1 | 18.6 | 2.1 | 44.4 | 2 | 38.4 | 2.1 | 36.3 | 1.7 | 35.9
2.1 | 24.1 | 2.2 | 27.1 | 2.5 | 17.4 | 2.2 | 19 | 2.2 | 45.5 | 2.1 | 39.3 | 2.2 | 37 | 1.8 | 36.7
2.2 | 24.6 | 2.3 | 27.6 | 2.6 | 17.7 | 2.3 | 19.4 | 2.3 | 46.6 | 2.2 | 40.2 | 2.3 | 37.8 | 1.9 | 37.5
2.3 | 25.1 | 2.4 | 28.1 | 2.7 | 18 | 2.4 | 19.7 | 2.4 | 47.5 | 2.3 | 41.1 | 2.4 | 38.5 | 2 | 38
2.4 | 25.6 | 2.5 | 28.5 | 2.8 | 18.2 | 2.5 | 20.1 | 2.5 | 48.5 | 2.4 | 41.9 | 2.5 | 39.2 | 2.1 | 38.7
2.5 | 26 | 2.6 | 28.9 | 2.9 | 18.5 | 2.6 | 20.5 | 2.6 | 49.4 | 2.5 | 42.8 | 2.6 | 39.9 | 2.2 | 39.3
2.6 | 26.4 | 2.7 | 29.3 | 3 | 18.7 | 2.7 | 20.8 | 2.7 | 50.3 | 2.6 | 43.6 | 2.7 | 40.4 | 2.3 | 39.8
2.7 | 26.7 | 2.8 | 29.6 | 3.1 | 18.9 | 2.8 | 21 | 2.8 | 51.2 | 2.7 | 44.3 | 2.8 | 41.1 | 2.4 | 40.3
2.8 | 27 | 2.9 | 29.9 | 3.2 | 19.2 | 2.9 | 21.3 | 2.9 | 51.9 | 2.8 | 44.9 | 2.9 | 41.7 | 2.5 | 40.7
2.9 | 27.3 | 3 | 30.3 | 3.3 | 19.4 | 3 | 21.6 | 3 | 52.8 | 2.9 | 45.6 | 3 | 42.2 | 2.6 | 41.2
3 | 27.6 | 3.1 | 30.7 | 3.4 | 19.5 | 3.1 | 21.8 | 3.1 | 53.6 | 3 | 46.4 | 3.1 | 42.8 | 2.7 | 41.6
3.1 | 27.9 | 3.2 | 31 | 3.5 | 19.7 | 3.2 | 22.1 | 3.2 | 54.5 | 3.1 | 47 | 3.2 | 43.4 | 2.8 | 42.2
3.2 | 28.2 | 3.3 | 31.4 | 3.6 | 19.9 | 3.3 | 22.4 | 3.3 | 55.3 | 3.2 | 47.7 | 3.3 | 43.9 | 2.9 | 42.7
3.3 | 28.5 | 3.4 | 31.7 | 3.7 | 20.1 | 3.4 | 22.6 | 3.4 | 56 | 3.3 | 48.2 | 3.4 | 44.3 | 3 | 43.2
3.4 | 28.7 | 3.5 | 32 | 3.8 | 20.3 | 3.5 | 22.8 | 3.5 | 56.7 | 3.4 | 48.8 | 3.5 | 44.8 | 3.1 | 43.5
3.5 | 29 | 3.6 | 32.4 | 3.9 | 20.5 | 3.6 | 23 | 3.6 | 57.5 | 3.5 | 49.3 | 3.6 | 45.2 | 3.2 | 44
3.6 | 29.3 | 3.7 | 32.7 | 4 | 20.7 | 3.7 | 23.2 | 3.7 | 58.2 | 3.6 | 49.9 | 3.7 | 45.7 | 3.3 | 44.5
3.7 | 29.6 | 3.8 | 32.9 | 4.1 | 20.8 | 3.8 | 23.5 | 3.8 | 58.9 | 3.7 | 50.6 | 3.8 | 46.2 | 3.4 | 45
3.8 | 29.8 | 3.9 | 33.1 | 4.2 | 20.9 | 3.9 | 23.7 | 3.9 | 59.5 | 3.8 | 51.2 | 3.9 | 46.5 | 3.5 | 45.4
3.9 | 30.1 | 4 | 33.3 | 4.3 | 21 | 4 | 23.9 | 4 | 59.9 | 3.9 | 51.6 | 4 | 46.9 | 3.6 | 45.8
4 | 30.3 | 4.1 | 33.5 | 4.4 | 21.2 | 4.1 | 24.1 | 4.1 | 60.4 | 4 | 52.1 | 4.1 | 47.3 | 3.7 | 46.2
4.1 | 30.5 | 4.2 | 33.7 | 4.5 | 21.3 | 4.2 | 24.2 | 4.2 | 60.9 | 4.1 | 52.5 | 4.2 | 47.7 | 3.8 | 46.5
4.2 | 30.7 | 4.3 | 33.9 | 4.6 | 21.4 | 4.3 | 24.4 | 4.3 | 61.3 | 4.2 | 52.9 | 4.3 | 48 | 3.9 | 46.9
4.3 | 30.8 | 4.4 | 34 | 4.7 | 21.5 | 4.4 | 24.5 | 4.4 | 61.8 | 4.3 | 53.3 | 4.4 | 48.3 | 4 | 47.2
4.4 | 31 | 4.5 | 34.1 | 4.8 | 21.6 | 4.5 | 24.7 | 4.5 | 62.2 | 4.4 | 53.6 | 4.5 | 48.6 | 4.1 | 47.5
4.5 | 31.1 | 4.6 | 34.3 | 4.9 | 21.7 | 4.6 | 24.8 | 4.6 | 62.5 | 4.5 | 54 | 4.6 | 49 | 4.2 | 47.8
4.6 | 31.2 | 4.7 | 34.4 | 5 | 21.8 | 4.7 | 25 | 4.7 | 63 | 4.6 | 54.3 | 4.7 | 49.2 | 4.3 | 48
4.7 | 31.4 | 4.8 | 34.6 | 5.1 | 21.9 | 4.8 | 25.1 | 4.8 | 63.4 | 4.7 | 54.7 | 4.8 | 49.6 | 4.4 | 48.2
4.8 | 31.5 | 4.9 | 34.8 | 5.2 | 22 | 4.9 | 25.2 | 4.9 | 63.7 | 4.8 | 55 | 4.9 | 49.9 | 4.5 | 48.4
4.9 | 31.6 | 5 | 35 | 5.3 | 22.1 | 5 | 25.3 | 5 | 64.1 | 4.9 | 55.4 | 5 | 50.2 | 4.6 | 48.7
5 | 31.7 | 5.1 | 35.1 | 5.4 | 22.2 | 5.1 | 25.5 | 5.1 | 64.4 | 5 | 55.6 | 5.1 | 50.4 | 4.7 | 49
5.1 | 31.9 | 5.2 | 35.3 | 5.5 | 22.3 | 5.2 | 25.6 | 5.2 | 64.7 | 5.1 | 55.9 | 5.2 | 50.7 | 4.8 | 49.2
5.2 | 32 | 5.3 | 35.5 | 5.6 | 22.4 | 5.3 | 25.7 | 5.3 | 65 | 5.2 | 56.2 | 5.3 | 50.9 | 4.9 | 49.5
5.3 | 32.2 | 5.4 | 35.7 | 5.7 | 22.6 | 5.4 | 25.9 | 5.4 | 65.3 | 5.3 | 56.5 | 5.4 | 51.2 | 5 | 49.8
5.4 | 32.4 | 5.5 | 35.8 | 5.8 | 22.6 | 5.5 | 26 | 5.5 | 65.6 | 5.4 | 56.7 | 5.5 | 51.4 | 5.1 | 50.1
5.5 | 32.6 | 5.6 | 36 | 5.9 | 22.8 | 5.6 | 26.1 | 5.6 | 65.9 | 5.5 | 56.9 | 5.6 | 51.5 | 5.2 | 50.3
5.6 | 32.8 | 5.7 | 36.1 | 6 | 22.8 | 5.7 | 26.2 | 5.7 | 66.1 | 5.6 | 57.1 | 5.7 | 51.7 | 5.3 | 50.5
5.7 | 32.9 | 5.8 | 36.3 | 6.1 | 22.9 | 5.8 | 26.3 | 5.8 | 66.4 | 5.7 | 57.2 | 5.8 | 51.9 | 5.4 | 50.7
5.8 | 33.1 | 5.9 | 36.5 | 6.2 | 23 | 5.9 | 26.5 | 5.9 | 66.6 | 5.8 | 57.4 | 5.9 | 52.1 | 5.5 | 50.9
5.9 | 33.3 | 6 | 36.7 | 6.3 | 23.1 | 6 | 26.6 | 6 | 66.8 | 5.9 | 57.6 | 6 | 52.2 | 5.6 | 51.1
6 | 33.4 | 6.1 | 36.7 | 6.4 | 23.2 | 6.1 | 26.7 | 6.1 | 67.1 | 6 | 57.8 | 6.1 | 52.4 | 5.7 | 51.3
6.1 | 33.6 | 6.2 | 36.8 | 6.5 | 23.2 | 6.2 | 26.8 | 6.2 | 67.2 | 6.1 | 58 | 6.2 | 52.5 | 5.8 | 51.5
6.2 | 33.7 | 6.3 | 36.9 | 6.6 | 23.3 | 6.3 | 26.9 | 6.3 | 67.3 | 6.2 | 58.1 | 6.3 | 52.6 | 5.9 | 51.6
6.3 | 33.8 | 6.4 | 36.9 | 6.7 | 23.3 | 6.4 | 27 | 6.4 | 67.4 | 6.3 | 58.2 | 6.4 | 52.6 | 6 | 51.7
6.4 | 33.9 | 6.5 | 37 | 6.8 | 23.4 | 6.5 | 27.1 | 6.5 | 67.5 | 6.4 | 58.3 | 6.5 | 52.7 | 6.1 | 51.9
6.5 | 33.9 | 6.6 | 37 | 6.9 | 23.4 | 6.6 | 27.1 | 6.6 | 67.6 | 6.5 | 58.5 | 6.6 | 52.8 | 6.2 | 52
6.6 | 34 | 6.7 | 37 | 7 | 23.5 | 6.7 | 27.2 | 6.7 | 67.7 | 6.6 | 58.6 | 6.7 | 52.9 | 6.3 | 52.1
6.7 | 34.1 | 6.8 | 37.1 | 7.1 | 23.6 | 6.8 | 27.3 | 6.8 | 67.8 | 6.7 | 58.7 | 6.8 | 53 | 6.4 | 52.3
6.8 | 34.1 | 6.9 | 37 | 7.2 | 23.6 | 6.9 | 27.4 | 6.9 | 67.9 | 6.8 | 58.8 | 6.9 | 53 | 6.5 | 52.4
6.9 | 34.2 | 7 | 37 | 7.3 | 23.6 | 7 | 27.5 | 7 | 67.9 | 6.9 | 58.8 | 7 | 53 | 6.6 | 52.5
7 | 34.2 | 7.1 | 37 | 7.4 | 23.6 | 7.1 | 27.6 | 7.1 | 68 | 7 | 58.9 | 7.1 | 53.1 | 6.7 | 52.5
7.1 | 34.1 | 7.2 | 37 | 7.5 | 23.7 | 7.2 | 27.6 | 7.2 | 68 | 7.1 | 58.9 | 7.2 | 53 | 6.8 | 52.6
7.2 | 34.1 | 7.3 | 37 | 7.6 | 23.7 | 7.3 | 27.6 | 7.3 | 68.1 | 7.2 | 58.9 | 7.3 | 53.1 | 6.9 | 52.6
7.3 | 34.2 | 7.4 | 37.1 | 7.7 | 23.8 | 7.4 | 27.6 | 7.4 | 68.1 | 7.3 | 59 | 7.4 | 53.1 | 7 | 52.7
7.4 | 34.1 | 7.5 | 37.1 | 7.8 | 23.8 | 7.5 | 27.7 | 7.5 | 68 | 7.4 | 59 | 7.5 | 53.1 | 7.1 | 52.7
7.5 | 34.2 | 7.6 | 37.1 | 7.9 | 23.9 | 7.6 | 27.7 | 7.6 | 68.1 | 7.5 | 59 | 7.6 | 53 | 7.2 | 52.8
7.6 | 34.3 | 7.7 | 37.1 | 8 | 23.9 | 7.7 | 27.8 | 7.7 | 68 | 7.6 | 59 | 7.7 | 53 | 7.3 | 52.8
7.7 | 34.3 | 7.8 | 37.1 | 8.1 | 23.9 | 7.8 | 27.8 | 7.8 | 67.9 | 7.7 | 59 | 7.8 | 53 | 7.4 | 52.8
7.8 | 34.2 | 7.9 | 37.1 | 8.2 | 23.9 | 7.9 | 27.8 | 7.9 | 67.9 | 7.8 | 59 | 7.9 | 52.9 | 7.5 | 52.8
7.9 | 34.3 | 8 | 37.2 | 8.3 | 23.9 | 8 | 27.8 | 8 | 67.9 | 7.9 | 59 | 8 | 52.9 | 7.6 | 52.8
8 | 34.3 | 8.1 | 37.2 | 8.4 | 23.9 | 8.1 | 27.8 | 8.1 | 67.8 | 8 | 58.9 | 8.1 | 52.8 | 7.7 | 52.8
8.1 | 34.3 | 8.2 | 37.1 | 8.5 | 23.9 | 8.2 | 27.9 | 8.2 | 67.8 | 8.1 | 58.9 | 8.2 | 52.7 | 7.8 | 52.8
8.2 | 34.4 | 8.3 | 37.2 | 8.6 | 23.9 | 8.3 | 27.9 | 8.3 | 67.7 | 8.2 | 58.8 | 8.3 | 52.6 | 7.9 | 52.8
8.3 | 34.4 | 8.4 | 37.3 | 8.7 | 23.9 | 8.4 | 28 | 8.4 | 67.7 | 8.3 | 58.8 | 8.4 | 52.5 | 8 | 52.8
8.4 | 34.4 | 8.5 | 37.3 | 8.8 | 23.9 | 8.5 | 28.1 | 8.5 | 67.6 | 8.4 | 58.7 | 8.5 | 52.4 | 8.1 | 52.7
8.5 | 34.5 | 8.6 | 37.3 | 8.9 | 23.9 | 8.6 | 28.1 | 8.6 | 67.5 | 8.5 | 58.7 | 8.6 | 52.3 | 8.2 | 52.8
8.6 | 34.7 | 8.7 | 37.2 | 9 | 23.9 | 8.7 | 28.2 | 8.7 | 67.5 | 8.6 | 58.6 | 8.7 | 52.3 | 8.3 | 52.8
8.7 | 34.7 | 8.8 | 37.2 | 9.1 | 23.9 | 8.8 | 28.2 | 8.8 | 67.3 | 8.7 | 58.5 | 8.8 | 52.1 | 8.4 | 52.7
8.8 | 34.7 | 8.9 | 37.2 | 9.2 | 23.9 | 8.9 | 28.3 | 8.9 | 67.2 | 8.8 | 58.5 | 8.9 | 52 | 8.5 | 52.8
8.9 | 34.8 | 9 | 37.1 | 9.3 | 23.9 | 9 | 28.3 | 9 | 67 | 8.9 | 58.3 | 9 | 51.9 | 8.6 | 52.7
9 | 34.8 | 9.1 | 37.1 | 9.4 | 23.9 | 9.1 | 28.4 | 9.1 | 66.9 | 9 | 58.2 | 9.1 | 51.7 | 8.7 | 52.6
9.1 | 34.8 | 9.2 | 37 | 9.5 | 23.9 | 9.2 | 28.4 | 9.2 | 66.7 | 9.1 | 58.1 | 9.2 | 51.5 | 8.8 | 52.6
9.2 | 34.8 | 9.3 | 37 | 9.6 | 23.8 | 9.3 | 28.4 | 9.3 | 66.6 | 9.2 | 57.9 | 9.3 | 51.3 | 8.9 | 52.5
9.3 | 34.7 | 9.4 | 36.9 | 9.7 | 23.8 | 9.4 | 28.4 | 9.4 | 66.4 | 9.3 | 57.8 | 9.4 | 51.1 | 9 | 52.3
9.4 | 34.7 | 9.5 | 36.8 | 9.8 | 23.8 | 9.5 | 28.3 | 9.5 | 66.2 | 9.4 | 57.7 | 9.5 | 50.9 | 9.1 | 52.3
9.5 | 34.7 | 9.6 | 36.8 | 9.9 | 23.7 | 9.6 | 28.4 | 9.6 | 66 | 9.5 | 57.5 | 9.6 | 50.7 | 9.2 | 52.2
9.6 | 34.7 | 9.7 | 36.7 | 10 | 23.7 | 9.7 | 28.4 | 9.7 | 65.8 | 9.6 | 57.4 | 9.7 | 50.6 | 9.3 | 52.1
9.7 | 34.6 | 9.8 | 36.7 | 10.1 | 23.7 | 9.8 | 28.4 | 9.8 | 65.5 | 9.7 | 57.2 | 9.8 | 50.4 | 9.4 | 52
9.8 | 34.6 | 9.9 | 36.6 | 10.2 | 23.7 | 9.9 | 28.4 | 9.9 | 65.4 | 9.8 | 57 | 9.9 | 50.2 | 9.5 | 52
9.9 | 34.5 | 10 | 36.5 | 10.3 | 23.7 | 10 | 28.3 | 10 | 65.2 | 9.9 | 56.9 | 10 | 50 | 9.6 | 51.9
10 | 34.5 | 10.1 | 36.5 | 10.4 | 23.7 | 10.1 | 28.3 | 10.1 | 65 | 10 | 56.7 | 10.1 | 49.8 | 9.7 | 51.8
10.1 | 34.5 | 10.2 | 36.4 | 10.5 | 23.7 | 10.2 | 28.4 | 10.2 | 64.8 | 10.1 | 56.5 | 10.2 | 49.6 | 9.8 | 51.7
10.2 | 34.4 | 10.3 | 36.3 | 10.6 | 23.7 | 10.3 | 28.4 | 10.3 | 64.5 | 10.2 | 56.4 | 10.3 | 49.4 | 9.9 | 51.6
10.3 | 34.5 | 10.4 | 36.2 | 10.7 | 23.7 | 10.4 | 28.4 | 10.4 | 64.2 | 10.3 | 56.2 | 10.4 | 49.1 | 10 | 51.5
10.4 | 34.5 | 10.5 | 36.2 | 10.8 | 23.7 | 10.5 | 28.4 | 10.5 | 64 | 10.4 | 56 | 10.5 | 48.9 | 10.1 | 51.4
10.5 | 34.5 | 10.6 | 36.1 | 10.9 | 23.6 | 10.6 | 28.4 | 10.6 | 63.7 | 10.5 | 55.7 | 10.6 | 48.6 | 10.2 | 51.3
10.6 | 34.5 | 10.7 | 36 | 11 | 23.6 | 10.7 | 28.4 | 10.7 | 63.4 | 10.6 | 55.6 | 10.7 | 48.3 | 10.3 | 51.2
10.7 | 34.5 | 10.8 | 35.9 | 11.1 | 23.6 | 10.8 | 28.5 | 10.8 | 63.1 | 10.7 | 55.3 | 10.8 | 48 | 10.4 | 51.1
10.8 | 34.5 | 10.9 | 35.8 | 11.2 | 23.6 | 10.9 | 28.5 | 10.9 | 62.8 | 10.8 | 55.1 | 10.9 | 47.8 | 10.5 | 50.9
10.9 | 34.5 | 11 | 35.7 | 11.3 | 23.5 | 11 | 28.6 | 11 | 62.5 | 10.9 | 54.8 | 11 | 47.4 | 10.6 | 50.8
11 | 34.5 | 11.1 | 35.6 | 11.4 | 23.5 | 11.1 | 28.6 | 11.1 | 62.2 | 11 | 54.5 | 11.1 | 47.1 | 10.7 | 50.6
11.1 | 34.5 | 11.2 | 35.5 | 11.5 | 23.4 | 11.2 | 28.6 | 11.2 | 61.8 | 11.1 | 54.3 | 11.2 | 46.8 | 10.8 | 50.5
11.2 | 34.5 | 11.3 | 35.4 | 11.6 | 23.4 | 11.3 | 28.6 | 11.3 | 61.5 | 11.2 | 54 | 11.3 | 46.4 | 10.9 | 50.4
11.3 | 34.4 | 11.4 | 35.3 | 11.7 | 23.4 | 11.4 | 28.6 | 11.4 | 61.1 | 11.3 | 53.7 | 11.4 | 46.1 | 11 | 50.2
11.4 | 34.4 | 11.5 | 35.2 | 11.8 | 23.3 | 11.5 | 28.7 | 11.5 | 60.7 | 11.4 | 53.4 | 11.5 | 45.8 | 11.1 | 50
11.5 | 34.4 | 11.6 | 35 | 11.9 | 23.3 | 11.6 | 28.6 | 11.6 | 60.3 | 11.5 | 53.1 | 11.6 | 45.4 | 11.2 | 49.8
11.6 | 34.3 | 11.7 | 34.9 | 12 | 23.2 | 11.7 | 28.6 | 11.7 | 59.9 | 11.6 | 52.8 | 11.7 | 45 | 11.3 | 49.7
11.7 | 34.3 | 11.8 | 34.7 | 12.1 | 23.1 | 11.8 | 28.6 | 11.8 | 59.5 | 11.7 | 52.5 | 11.8 | 44.5 | 11.4 | 49.5
11.8 | 34.2 | 11.9 | 34.5 | 12.2 | 23 | 11.9 | 28.5 | 11.9 | 59.2 | 11.8 | 52.1 | 11.9 | 44.1 | 11.5 | 49.3
11.9 | 34.1 | 12 | 34.4 | 12.3 | 23 | 12 | 28.4 | 12 | 58.7 | 11.9 | 51.7 | 12 | 43.8 | 11.6 | 49.1
12 | 34 | 12.1 | 34.2 | 12.4 | 22.9 | 12.1 | 28.4 | 12.1 | 58.2 | 12 | 51.5 | 12.1 | 43.4 | 11.7 | 48.9
12.1 | 33.9 | 12.2 | 34.1 | 12.5 | 22.9 | 12.2 | 28.3 | 12.2 | 57.7 | 12.1 | 51.1 | 12.2 | 43 | 11.8 | 48.7
12.2 | 33.8 | 12.3 | 33.9 | 12.6 | 22.8 | 12.3 | 28.3 | 12.3 | 57.2 | 12.2 | 50.7 | 12.3 | 42.5 | 11.9 | 48.6
12.3 | 33.7 | 12.4 | 33.7 | 12.7 | 22.7 | 12.4 | 28.2 | 12.4 | 56.8 | 12.3 | 50.4 | 12.4 | 42.1 | 12 | 48.4
12.4 | 33.6 | 12.5 | 33.5 | 12.8 | 22.6 | 12.5 | 28.2 | 12.5 | 56.2 | 12.4 | 50 | 12.5 | 41.6 | 12.1 | 48.2
12.5 | 33.5 | 12.6 | 33.4 | 12.9 | 22.5 | 12.6 | 28.2 | 12.6 | 55.7 | 12.5 | 49.6 | 12.6 | 41.1 | 12.2 | 47.9
12.6 | 33.5 | 12.7 | 33.2 | 13 | 22.4 | 12.7 | 28.2 | 12.7 | 55.1 | 12.6 | 49.3 | 12.7 | 40.6 | 12.3 | 47.7
12.7 | 33.4 | 12.8 | 33.1 | 13.1 | 22.4 | 12.8 | 28.1 | 12.8 | 54.6 | 12.7 | 48.8 | 12.8 | 40 | 12.4 | 47.4
12.8 | 33.3 | 12.9 | 32.9 | 13.2 | 22.3 | 12.9 | 28.1 | 12.9 | 54 | 12.8 | 48.4 | 12.9 | 39.5 | 12.5 | 47.2
12.9 | 33.2 | 13 | 32.7 | 13.3 | 22.2 | 13 | 28.1 | 13 | 53.4 | 12.9 | 48 | 13 | 38.9 | 12.6 | 46.9
13 | 33.1 | 13.1 | 32.5 | 13.4 | 22.1 | 13.1 | 28.1 | 13.1 | 52.8 | 13 | 47.5 | 13.1 | 38.4 | 12.7 | 46.7
13.1 | 33 | 13.2 | 32.3 | 13.5 | 22.1 | 13.2 | 28.1 | 13.2 | 52.3 | 13.1 | 47 | 13.2 | 37.8 | 12.8 | 46.4
13.2 | 32.9 | 13.3 | 32.2 | 13.6 | 22 | 13.3 | 28.1 | 13.3 | 51.7 | 13.2 | 46.6 | 13.3 | 37.2 | 12.9 | 46.1
13.3 | 32.8 | 13.4 | 32 | 13.7 | 22 | 13.4 | 28 | 13.4 | 51 | 13.3 | 46.1 | 13.4 | 36.7 | 13 | 45.8
13.4 | 32.8 | 13.5 | 31.8 | 13.8 | 21.9 | 13.5 | 28 | 13.5 | 50.5 | 13.4 | 45.6 | 13.5 | 36.1 | 13.1 | 45.6
13.5 | 32.7 | 13.6 | 31.6 | 13.9 | 21.8 | 13.6 | 28 | 13.6 | 49.9 | 13.5 | 45.1 | 13.6 | 35.4 | 13.2 | 45.4
13.6 | 32.6 | 13.7 | 31.4 | 14 | 21.7 | 13.7 | 28 | 13.7 | 49.2 | 13.6 | 44.7 | 13.7 | 34.8 | 13.3 | 45
13.7 | 32.6 | 13.8 | 31.2 | 14.1 | 21.6 | 13.8 | 27.9 | 13.8 | 48.5 | 13.7 | 44.2 | 13.8 | 34.2 | 13.4 | 44.8
13.8 | 32.4 | 13.9 | 31 | 14.2 | 21.5 | 13.9 | 27.9 | 13.9 | 47.9 | 13.8 | 43.6 | 13.9 | 33.5 | 13.5 | 44.5
13.9 | 32.4 | 14 | 30.8 | 14.3 | 21.4 | 14 | 27.9 | 14 | 47.2 | 13.9 | 43.2 | 14 | 32.8 | 13.6 | 44.2
14 | 32.4 | 14.1 | 30.5 | 14.4 | 21.3 | 14.1 | 27.8 | 14.1 | 46.6 | 14 | 42.7 | 14.1 | 32.3 | 13.7 | 43.9
14.1 | 32.3 | 14.2 | 30.3 | 14.5 | 21.2 | 14.2 | 27.8 | 14.2 | 45.9 | 14.1 | 42.2 | 14.2 | 31.5 | 13.8 | 43.6
14.2 | 32.2 | 14.3 | 30 | 14.6 | 21.1 | 14.3 | 27.8 | 14.3 | 45.3 | 14.2 | 41.6 | 14.3 | 30.9 | 13.9 | 43.4
14.3 | 32.1 | 14.4 | 29.8 | 14.7 | 21 | 14.4 | 27.8 | 14.4 | 44.5 | 14.3 | 41.1 | 14.4 | 30.2 | 14 | 43
14.4 | 32 | 14.5 | 29.6 | 14.8 | 20.8 | 14.5 | 27.7 | 14.5 | 43.7 | 14.4 | 40.6 | 14.5 | 29.5 | 14.1 | 42.7
14.5 | 31.9 | 14.6 | 29.3 | 14.9 | 20.7 | 14.6 | 27.6 | 14.6 | 43.1 | 14.5 | 40 | 14.6 | 28.8 | 14.2 | 42.4
14.6 | 31.7 | 14.7 | 29 | 15 | 20.6 | 14.7 | 27.6 | 14.7 | 42.3 | 14.6 | 39.4 | 14.7 | 28.1 | 14.3 | 42.1
14.7 | 31.6 | 14.8 | 28.8 | 15.1 | 20.5 | 14.8 | 27.5 | 14.8 | 41.6 | 14.7 | 39 | 14.8 | 27.4 | 14.4 | 41.8
14.8 | 31.5 | 14.9 | 28.6 | 15.2 | 20.3 | 14.9 | 27.5 | 14.9 | 40.8 | 14.8 | 38.4 | 14.9 | 26.6 | 14.5 | 41.5
14.9 | 31.4 | 15 | 28.3 | 15.3 | 20.3 | 15 | 27.5 | 15 | 40.2 | 14.9 | 37.8 | 15 | 26 | 14.6 | 41.2
15 | 31.3 | 15.1 | 28 | 15.4 | 20.1 | 15.1 | 27.5 | 15.1 | 39.4 | 15 | 37.3 | 15.1 | 25.2 | 14.7 | 40.8
15.1 | 31.2 | 15.2 | 27.8 | 15.5 | 20 | 15.2 | 27.4 | 15.2 | 38.6 | 15.1 | 36.7 | 15.2 | 24.4 | 14.8 | 40.5
15.2 | 31.1 | 15.3 | 27.5 | 15.6 | 19.9 | 15.3 | 27.4 | 15.3 | 37.9 | 15.2 | 36.1 | 15.3 | 23.7 | 14.9 | 40.1
15.3 | 31 | 15.4 | 27.3 | 15.7 | 19.8 | 15.4 | 27.3 | 15.4 | 37.1 | 15.3 | 35.6 | 15.4 | 23 | 15 | 39.8
15.4 | 30.9 | 15.5 | 27 | 15.8 | 19.7 | 15.5 | 27.2 | 15.5 | 36.3 | 15.4 | 35 | 15.5 | 22.2 | 15.1 | 39.4
15.5 | 30.8 | 15.6 | 26.8 | 15.9 | 19.6 | 15.6 | 27.2 | 15.6 | 35.6 | 15.5 | 34.4 | 15.6 | 21.5 | 15.2 | 39.1
15.6 | 30.7 | 15.7 | 26.5 | 16 | 19.4 | 15.7 | 27.2 | 15.7 | 34.8 | 15.6 | 33.9 | 15.7 | 20.9 | 15.3 | 38.7
15.7 | 30.6 | 15.8 | 26.2 | 16.1 | 19.3 | 15.8 | 27.2 | 15.8 | 34 | 15.7 | 33.3 | 15.8 | 20.1 | 15.4 | 38.4
15.8 | 30.5 | 15.9 | 26 | 16.2 | 19.2 | 15.9 | 27.2 | 15.9 | 33.3 | 15.8 | 32.7 | 15.9 | 19.5 | 15.5 | 38.1
15.9 | 30.4 | 16 | 25.7 | 16.3 | 19 | 16 | 27.1 | 16 | 32.5 | 15.9 | 32.1 | 16 | 18.8 | 15.6 | 37.7
16 | 30.3 | 16.1 | 25.4 | 16.4 | 18.8 | 16.1 | 27.1 | 16.1 | 31.7 | 16 | 31.5 | 16.1 | 18 | 15.7 | 37.3
16.1 | 30.2 | 16.2 | 25.1 | 16.5 | 18.7 | 16.2 | 27 | 16.2 | 31.1 | 16.1 | 30.9 | 16.2 | 17.3 | 15.8 | 37
16.2 | 30.1 | 16.3 | 24.8 | 16.6 | 18.6 | 16.3 | 26.9 | 16.3 | 30.3 | 16.2 | 30.4 | 16.3 | 16.7 | 15.9 | 36.7
16.3 | 29.9 | 16.4 | 24.5 | 16.7 | 18.4 | 16.4 | 27 | 16.4 | 29.5 | 16.3 | 29.8 | 16.4 | 16.1 | 16 | 36.3
16.4 | 29.8 | 16.5 | 24.2 | 16.8 | 18.3 | 16.5 | 26.9 | 16.5 | 28.8 | 16.4 | 29.2 | 16.5 | 15.4 | 16.1 | 35.9
16.5 | 29.7 | 16.6 | 23.9 | 16.9 | 18.1 | 16.6 | 26.9 | 16.6 | 28 | 16.5 | 28.6 | 16.6 | 14.8 | 16.2 | 35.5
16.6 | 29.7 | 16.7 | 23.6 | 17 | 18 | 16.7 | 26.8 | 16.7 | 27.3 | 16.6 | 28.1 | 16.7 | 14.2 | 16.3 | 35.2
16.7 | 29.5 | 16.8 | 23.2 | 17.1 | 17.8 | 16.8 | 26.7 | 16.8 | 26.6 | 16.7 | 27.5 | 16.8 | 13.6 | 16.4 | 34.8
16.8 | 29.4 | 16.9 | 23 | 17.2 | 17.7 | 16.9 | 26.7 | 16.9 | 25.9 | 16.8 | 26.9 | 16.9 | 13 | 16.5 | 34.4
16.9 | 29.2 | 17 | 22.6 | 17.3 | 17.4 | 17 | 26.6 | 17 | 25.2 | 16.9 | 26.4 | 17 | 12.5 | 16.6 | 34
17 | 29.1 | 17.1 | 22.3 | 17.4 | 17.3 | 17.1 | 26.5 | 17.1 | 24.4 | 17 | 25.8 | 17.1 | 11.9 | 16.7 | 33.6
17.1 | 28.9 | 17.2 | 22 | 17.5 | 17 | 17.2 | 26.4 | 17.2 | 23.8 | 17.1 | 25.3 | 17.2 | 11.4 | 16.8 | 33.3
17.2 | 28.7 | 17.3 | 21.7 | 17.6 | 16.9 | 17.3 | 26.3 | 17.3 | 23 | 17.2 | 24.8 | 17.3 | 10.8 | 16.9 | 32.9
17.3 | 28.5 | 17.4 | 21.4 | 17.7 | 16.7 | 17.4 | 26.3 | 17.4 | 22.4 | 17.3 | 24.2 | 17.4 | 10.3 | 17 | 32.6
17.4 | 28.4 | 17.5 | 21.2 | 17.8 | 16.5 | 17.5 | 26.2 | 17.5 | 21.7 | 17.4 | 23.7 | 17.5 | 9.9 | 17.1 | 32.2
17.5 | 28.3 | 17.6 | 20.9 | 17.9 | 16.3 | 17.6 | 26.1 | 17.6 | 21.1 | 17.5 | 23.2 | 17.6 | 9.4 | 17.2 | 31.8
17.6 | 28.1 | 17.7 | 20.5 | 18 | 16.1 | 17.7 | 26.1 | 17.7 | 20.4 | 17.6 | 22.7 | 17.7 | 9 | 17.3 | 31.5
17.7 | 28 | 17.8 | 20.3 | 18.1 | 16 | 17.8 | 26 | 17.8 | 19.8 | 17.7 | 22.2 | 17.8 | 8.5 | 17.4 | 31.1
17.8 | 27.8 | 17.9 | 20 | 18.2 | 15.8 | 17.9 | 26 | 17.9 | 19.2 | 17.8 | 21.7 | 17.9 | 8.1 | 17.5 | 30.8
17.9 | 27.7 | 18 | 19.7 | 18.3 | 15.6 | 18 | 26 | 18 | 18.5 | 17.9 | 21.2 | 18 | 7.7 | 17.6 | 30.4
18 | 27.6 | 18.1 | 19.5 | 18.4 | 15.5 | 18.1 | 25.9 | 18.1 | 18 | 18 | 20.7 | 18.1 | 7.3 | 17.7 | 30
18.1 | 27.5 | 18.2 | 19.2 | 18.5 | 15.3 | 18.2 | 25.9 | 18.2 | 17.3 | 18.1 | 20.3 | 18.2 | 6.9 | 17.8 | 29.7
18.2 | 27.3 | 18.3 | 18.9 | 18.6 | 15.1 | 18.3 | 25.8 | 18.3 | 16.7 | 18.2 | 19.8 | 18.3 | 6.5 | 17.9 | 29.3
18.3 | 27.2 | 18.4 | 18.6 | 18.7 | 14.9 | 18.4 | 25.8 | 18.4 | 16.2 | 18.3 | 19.3 | 18.4 | 6.2 | 18 | 28.9
18.4 | 27.1 | 18.5 | 18.4 | 18.8 | 14.7 | 18.5 | 25.7 | 18.5 | 15.6 | 18.4 | 18.8 | 18.5 | 5.8 | 18.1 | 28.6
18.5 | 27 | 18.6 | 18.1 | 18.9 | 14.5 | 18.6 | 25.7 | 18.6 | 15 | 18.5 | 18.3 | 18.6 | 5.5 | 18.2 | 28.2
18.6 | 26.9 | 18.7 | 17.8 | 19 | 14.4 | 18.7 | 25.7 | 18.7 | 14.5 | 18.6 | 17.9 | 18.7 | 5.2 | 18.3 | 27.8
18.7 | 26.7 | 18.8 | 17.5 | 19.1 | 14.2 | 18.8 | 25.6 | 18.8 | 13.9 | 18.7 | 17.4 | 18.8 | 5 | 18.4 | 27.5
18.8 | 26.6 | 18.9 | 17.3 | 19.2 | 13.9 | 18.9 | 25.6 | 18.9 | 13.3 | 18.8 | 17 | 18.9 | 4.7 | 18.5 | 27.1
18.9 | 26.5 | 19 | 17 | 19.3 | 13.7 | 19 | 25.6 | 19 | 12.8 | 18.9 | 16.5 | 19 | 4.4 | 18.6 | 26.7
19 | 26.4 | 19.1 | 16.7 | 19.4 | 13.6 | 19.1 | 25.5 | 19.1 | 12.3 | 19 | 16.1 | 19.1 | 4.2 | 18.7 | 26.4
19.1 | 26.3 | 19.2 | 16.4 | 19.5 | 13.3 | 19.2 | 25.4 | 19.2 | 11.8 | 19.1 | 15.7 | 19.2 | 4 | 18.8 | 26
19.2 | 26.2 | 19.3 | 16.2 | 19.6 | 13.1 | 19.3 | 25.4 | 19.3 | 11.3 | 19.2 | 15.3 | 19.3 | 3.7 | 18.9 | 25.7
19.3 | 26 | 19.4 | 16 | 19.7 | 12.9 | 19.4 | 25.3 | 19.4 | 10.9 | 19.3 | 14.9 | 19.4 | 3.5 | 19 | 25.4
19.4 | 25.9 | 19.5 | 15.7 | 19.8 | 12.7 | 19.5 | 25.2 | 19.5 | 10.3 | 19.4 | 14.4 | 19.5 | 3.3 | 19.1 | 25
19.5 | 25.7 | 19.6 | 15.4 | 19.9 | 12.5 | 19.6 | 25.2 | 19.6 | 9.8 | 19.5 | 14 | 19.6 | 3.1 | 19.2 | 24.6
19.6 | 25.6 | 19.7 | 15.2 | 20 | 12.3 | 19.7 | 25.1 | 19.7 | 9.4 | 19.6 | 13.6 | 19.7 | 2.9 | 19.3 | 24.3
19.7 | 25.4 | 19.8 | 15 | 20.1 | 12.1 | 19.8 | 25.1 | 19.8 | 9 | 19.7 | 13.3 | 19.8 | 2.8 | 19.4 | 24
19.8 | 25.3 | 19.9 | 14.7 | 20.2 | 11.8 | 19.9 | 25 | 19.9 | 8.5 | 19.8 | 12.9 | 19.9 | 2.6 | 19.5 | 23.6
19.9 | 25.1 | 20 | 14.5 | 20.3 | 11.7 | 20 | 25 | 20 | 8.1 | 19.9 | 12.4 | 20 | 2.4 | 19.6 | 23.2
20 | 25 | 20.1 | 14.3 | 20.4 | 11.5 | 20.1 | 24.9 | 20.1 | 7.7 | 20 | 12.1 | 20.1 | 2.3 | 19.7 | 22.9
20.1 | 24.9 | 20.2 | 14 | 20.5 | 11.3 | 20.2 | 24.9 | 20.2 | 7.2 | 20.1 | 11.7 | 20.2 | 2.1 | 19.8 | 22.5
20.2 | 24.8 | 20.3 | 13.9 | 20.6 | 11.1 | 20.3 | 24.8 | 20.3 | 6.8 | 20.2 | 11.3 | 20.3 | 2 | 19.9 | 22.1
20.3 | 24.6 | 20.4 | 13.7 | 20.7 | 10.9 | 20.4 | 24.8 | 20.4 | 6.4 | 20.3 | 11 | 20.4 | 1.9 | 20 | 21.8
20.4 | 24.6 | 20.5 | 13.5 | 20.8 | 10.7 | 20.5 | 24.7 | 20.5 | 6.1 | 20.4 | 10.6 | 20.5 | 1.8 | 20.1 | 21.5
20.5 | 24.4 | 20.6 | 13.3 | 20.9 | 10.5 | 20.6 | 24.7 | 20.6 | 5.7 | 20.5 | 10.2 | 20.6 | 1.7 | 20.2 | 21.1
20.6 | 24.3 | 20.7 | 13.1 | 21 | 10.3 | 20.7 | 24.6 | 20.7 | 5.3 | 20.6 | 9.9 | 20.7 | 1.5 | 20.3 | 20.8
20.7 | 24.2 | 20.8 | 12.9 | 21.1 | 10 | 20.8 | 24.6 | 20.8 | 5 | 20.7 | 9.5 | 20.8 | 1.5 | 20.4 | 20.5
20.8 | 24.1 | 20.9 | 12.7 | 21.2 | 9.8 | 20.9 | 24.5 | 20.9 | 4.6 | 20.8 | 9.1 | 20.9 | 1.3 | 20.5 | 20.1
20.9 | 24 | 21 | 12.5 | 21.3 | 9.6 | 21 | 24.5 | 21 | 4.3 | 20.9 | 8.8 | 21 | 1.2 | 20.6 | 19.8
21 | 23.9 | 21.1 | 12.3 | 21.4 | 9.4 | 21.1 | 24.5 | 21.1 | 4 | 21 | 8.5 | 21.1 | 1.2 | 20.7 | 19.4
21.1 | 23.8 | 21.2 | 12.1 | 21.5 | 9.2 | 21.2 | 24.4 | 21.2 | 3.7 | 21.1 | 8.1 | 21.2 | 1.1 | 20.8 | 19
21.2 | 23.6 | 21.3 | 11.9 | 21.6 | 9 | 21.3 | 24.3 | 21.3 | 3.4 | 21.2 | 7.8 | 21.3 | 1 | 20.9 | 18.7
21.3 | 23.5 | 21.4 | 11.7 | 21.7 | 8.8 | 21.4 | 24.3 | 21.4 | 3.1 | 21.3 | 7.5 | 21.4 | 0.9 | 21 | 18.3
21.4 | 23.4 | 21.5 | 11.6 | 21.8 | 8.6 | 21.5 | 24.2 | 21.5 | 2.9 | 21.4 | 7.1 | 21.5 | 0.9 | 21.1 | 17.9
21.5 | 23.3 | 21.6 | 11.4 | 21.9 | 8.4 | 21.6 | 24.2 | 21.6 | 2.7 | 21.5 | 6.8 | 21.6 | 0.8 | 21.2 | 17.6
21.6 | 23.2 | 21.7 | 11.2 | 22 | 8.3 | 21.7 | 24.2 | 21.7 | 2.4 | 21.6 | 6.5 | 21.7 | 0.7 | 21.3 | 17.2
21.7 | 23.1 | 21.8 | 11 | 22.1 | 8.1 | 21.8 | 24.1 | 21.8 | 2.2 | 21.7 | 6.1 | 21.8 | 0.7 | 21.4 | 16.8
21.8 | 22.9 | 21.9 | 10.9 | 22.2 | 7.9 | 21.9 | 24.1 | 21.9 | 2 | 21.8 | 5.9 | 21.9 | 0.6 | 21.5 | 16.5
21.9 | 22.8 | 22 | 10.7 | 22.3 | 7.7 | 22 | 24 | 22 | 1.8 | 21.9 | 5.5 | 22 | 0.6 | 21.6 | 16.1
22 | 22.7 | 22.1 | 10.5 | 22.4 | 7.5 | 22.1 | 23.9 | 22.1 | 1.6 | 22 | 5.2 | 22.1 | 0.5 | 21.7 | 15.7
22.1 | 22.5 | 22.2 | 10.4 | 22.5 | 7.3 | 22.2 | 23.9 | 22.2 | 1.5 | 22.1 | 4.9 | 22.2 | 0.5 | 21.8 | 15.4
22.2 | 22.4 | 22.3 | 10.2 | 22.6 | 7.2 | 22.3 | 23.8 | 22.3 | 1.3 | 22.2 | 4.6 | 22.3 | 0.5 | 21.9 | 15
22.3 | 22.2 | 22.4 | 10 | 22.7 | 7 | 22.4 | 23.7 | 22.4 | 1.2 | 22.3 | 4.3 | 22.4 | 0.4 | 22 | 14.6
22.4 | 22.1 | 22.5 | 9.9 | 22.8 | 6.8 | 22.5 | 23.7 | 22.5 | 1 | 22.4 | 4.1 | 22.5 | 0.3 | 22.1 | 14.1
22.5 | 22 | 22.6 | 9.7 | 22.9 | 6.6 | 22.6 | 23.6 | 22.6 | 0.9 | 22.5 | 3.8 | 22.6 | 0.3 | 22.2 | 13.8
22.6 | 21.9 | 22.7 | 9.6 | 23 | 6.4 | 22.7 | 23.6 | 22.7 | 0.7 | 22.6 | 3.5 | 22.7 | 0.3 | 22.3 | 13.3
22.7 | 21.7 | 22.8 | 9.5 | 23.1 | 6.3 | 22.8 | 23.5 | 22.8 | 0.6 | 22.7 | 3.3 | 22.8 | 0.2 | 22.4 | 12.9
22.8 | 21.6 | 22.9 | 9.3 | 23.2 | 6.1 | 22.9 | 23.5 | 22.9 | 0.5 | 22.8 | 3.1 | 22.9 | 0.3 | 22.5 | 12.5
22.9 | 21.5 | 23 | 9.2 | 23.3 | 6 | 23 | 23.4 | 23 | 0.4 | 22.9 | 2.8 | 23 | 0.2 | 22.6 | 12.1
23 | 21.4 | 23.1 | 9.1 | 23.4 | 5.8 | 23.1 | 23.3 | 23.1 | 0.3 | 23 | 2.6 | 23.1 | 0.2 | 22.7 | 11.6
23.1 | 21.3 | 23.2 | 9 | 23.5 | 5.6 | 23.2 | 23.3 | 23.2 | 0.2 | 23.1 | 2.4 | 23.2 | 0.2 | 22.8 | 11.2
23.2 | 21.2 | 23.3 | 8.9 | 23.6 | 5.5 | 23.3 | 23.3 | 23.3 | 0.1 | 23.2 | 2.2 | 23.3 | 0.2 | 22.9 | 10.7
23.3 | 21.1 | 23.4 | 8.8 | 23.7 | 5.4 | 23.4 | 23.3 |  |  | 23.3 | 2 | 23.4 | 0.1 | 23 | 10.3
23.4 | 21.1 | 23.5 | 8.7 | 23.8 | 5.2 | 23.5 | 23.3 |  |  | 23.4 | 1.8 | 23.5 | 0.1 | 23.1 | 9.9
23.5 | 21 | 23.6 | 8.5 | 23.9 | 5.1 | 23.6 | 23.2 |  |  | 23.5 | 1.7 | 23.5 | 1.7 | 23.2 | 9.4
23.6 | 20.9 | 23.7 | 8.4 | 24 | 4.9 | 23.7 | 23.2 |  |  | 23.6 | 1.5 | 23.6 | 1.5 | 23.3 | 8.9
23.7 | 20.7 | 23.8 | 8.3 | 24.1 | 4.8 | 23.8 | 23.1 |  |  | 23.7 | 1.3 | 23.7 | 1.3 | 23.4 | 8.5
23.8 | 20.7 | 23.9 | 8.2 | 24.2 | 4.6 | 23.9 | 23.1 |  |  | 23.8 | 1.2 | 23.8 | 1.2 | 23.5 | 8.1
23.9 | 20.6 | 24 | 8 | 24.3 | 4.5 | 24 | 23.1 |  |  | 23.9 | 1 | 23.9 | 1 | 23.6 | 7.6
24 | 20.5 | 24.1 | 7.9 | 24.4 | 4.4 | 24.1 | 23 |  |  | 24 | 0.9 | 24 | 0.9 | 23.7 | 7.2
24.1 | 20.4 | 24.2 | 7.8 | 24.5 | 4.3 | 24.2 | 23 |  |  | 24.1 | 0.7 | 24.1 | 0.7 | 23.8 | 6.8
24.2 | 20.3 | 24.3 | 7.7 | 24.6 | 4.2 | 24.3 | 23 |  |  | 24.2 | 0.6 | 24.2 | 0.6 | 23.9 | 6.3
24.3 | 20.2 | 24.4 | 7.6 | 24.7 | 4 | 24.4 | 22.9 |  |  | 24.3 | 0.4 | 24.3 | 0.4 | 24 | 6
24.4 | 20.1 | 24.5 | 7.5 | 24.8 | 3.9 | 24.5 | 22.9 |  |  | 24.4 | 0.3 | 24.4 | 0.3 | 24.1 | 5.5
24.5 | 20 | 24.6 | 7.4 | 24.9 | 3.8 | 24.6 | 22.8 |  |  | 24.5 | 0.1 | 24.5 | 0.1 | 24.2 | 5.1
24.6 | 19.9 | 24.7 | 7.3 | 25 | 3.7 | 24.7 | 22.8 | [6 empty] | 24.3 | 4.8
24.7 | 19.8 | 24.8 | 7.2 | 25.1 | 3.6 | 24.8 | 22.7 | [6 empty] | 24.4 | 4.5
24.8 | 19.7 | 24.9 | 7 | 25.2 | 3.5 | 24.9 | 22.7 | [6 empty] | 24.5 | 4.1
24.9 | 19.7 | 25 | 6.9 | 25.3 | 3.4 | 25 | 22.6 | [6 empty] | 24.6 | 3.8
25 | 19.6 | 25.1 | 6.9 | 25.4 | 3.3 | 25.1 | 22.6 | [6 empty] | 24.7 | 3.5
25.1 | 19.5 | 25.2 | 6.8 | 25.5 | 3.2 | 25.2 | 22.6 | [6 empty] | 24.8 | 3.2
25.2 | 19.4 | 25.3 | 6.7 | 25.6 | 3.1 | 25.3 | 22.6 | [6 empty] | 24.9 | 2.9
25.3 | 19.3 | 25.4 | 6.6 | 25.7 | 3 | 25.4 | 22.5 | [6 empty] | 25 | 2.7
25.4 | 19.2 | 25.5 | 6.5 | 25.8 | 2.9 | 25.5 | 22.5 | [6 empty] | 25.1 | 2.4
25.5 | 19.1 | 25.6 | 6.4 | 25.9 | 2.9 | 25.6 | 22.5 | [6 empty] | 25.2 | 2.2
25.6 | 19 | 25.7 | 6.3 | 26 | 2.8 | 25.7 | 22.4 | [6 empty] | 25.3 | 2
25.7 | 18.9 | 25.8 | 6.2 | 26.1 | 2.6 | 25.8 | 22.4 | [6 empty] | 25.4 | 1.8
25.8 | 18.9 | 25.9 | 6.1 | 26.2 | 2.6 | 25.9 | 22.4 | [6 empty] | 25.5 | 1.6
25.9 | 18.8 | 26 | 6 | 26.3 | 2.5 | 26 | 22.4 | [6 empty] | 25.6 | 1.5
26 | 18.8 | 26.1 | 5.9 | 26.4 | 2.4 | 26.1 | 22.3 | [6 empty] | 25.7 | 1.3
26.1 | 18.7 | 26.2 | 5.8 | 26.5 | 2.3 | 26.2 | 22.3 | [6 empty] | 25.8 | 1.1
26.2 | 18.6 | 26.3 | 5.7 | 26.6 | 2.3 | 26.3 | 22.2 | [6 empty] | 25.9 | 1
26.3 | 18.5 | 26.4 | 5.6 | 26.7 | 2.2 | 26.4 | 22.2 | [6 empty] | 26 | 0.9
26.4 | 18.4 | 26.5 | 5.4 | 26.8 | 2.2 | 26.5 | 22.2 | [6 empty] | 26.1 | 0.8
26.5 | 18.4 | 26.6 | 5.4 | 26.9 | 2.1 | 26.6 | 22.1 | [6 empty] | 26.2 | 0.6
26.6 | 18.3 | 26.7 | 5.2 | 27 | 2 | 26.7 | 22.1 | [6 empty] | 26.3 | 0.5
26.7 | 18.2 | 26.8 | 5.1 | 27.1 | 1.9 | 26.8 | 22.1 | [6 empty] | 26.4 | 0.4
26.8 | 18.1 | 26.9 | 5 | 27.2 | 1.9 | 26.9 | 22.1 | [6 empty] | 26.5 | 0.3
26.9 | 18 | 27 | 4.9 | 27.3 | 1.8 | 27 | 22 | [6 empty] | 26.6 | 0.2
27 | 17.9 | 27.1 | 4.8 | 27.4 | 1.8 | 27.1 | 21.9
27.1 | 17.8 | 27.2 | 4.7 | 27.5 | 1.7 | 27.2 | 21.9
27.2 | 17.7 | 27.3 | 4.7 | 27.6 | 1.7 | 27.3 | 21.8
27.3 | 17.7 | 27.4 | 4.5 | 27.7 | 1.6 | 27.4 | 21.8
27.4 | 17.6 | 27.5 | 4.5 | 27.8 | 1.5 | 27.5 | 21.7
27.5 | 17.5 | 27.6 | 4.3 | 27.9 | 1.5 | 27.6 | 21.7
27.6 | 17.4 | 27.7 | 4.2 | 28 | 1.5 | 27.7 | 21.6
27.7 | 17.3 | 27.8 | 4.2 | 28.1 | 1.4 | 27.8 | 21.6
27.8 | 17.2 | 27.9 | 4.1 | 28.2 | 1.4 | 27.9 | 21.5
27.9 | 17.1 | 28 | 4 | 28.3 | 1.3 | 28 | 21.5
28 | 17 | 28.1 | 3.9 | 28.4 | 1.3 | 28.1 | 21.5
28.1 | 17 | 28.2 | 3.8 | 28.5 | 1.2 | 28.2 | 21.5
28.2 | 16.9 | 28.3 | 3.7 | 28.6 | 1.2 | 28.3 | 21.4
28.3 | 16.8 | 28.4 | 3.6 | 28.7 | 1.1 | 28.4 | 21.4
28.4 | 16.8 | 28.5 | 3.5 | 28.8 | 1.1 | 28.5 | 21.4
28.5 | 16.7 | 28.6 | 3.5 | 28.9 | 1.1 | 28.6 | 21.4
28.6 | 16.7 | 28.7 | 3.3 | 29 | 1.1 | 28.7 | 21.3
28.7 | 16.5 | 28.8 | 3.2 | 29.1 | 1.1 | 28.8 | 21.3
28.8 | 16.5 | 28.9 | 3.2 | 29.2 | 1 | 28.9 | 21.3
28.9 | 16.4 | 29 | 3 | 29.3 | 1 | 29 | 21.3
29 | 16.4 | 29.1 | 3 | 29.4 | 0.9 | 29.1 | 21.2
29.1 | 16.3 | 29.2 | 2.8 | 29.5 | 0.9 | 29.2 | 21.2
29.2 | 16.2 | 29.3 | 2.7 | 29.6 | 0.9 | 29.3 | 21.2
29.3 | 16.2 | 29.4 | 2.6 | 29.7 | 0.8 | 29.4 | 21.1
29.4 | 16.1 | 29.5 | 2.5 | 29.8 | 0.8 | 29.5 | 21.1
29.5 | 16.1 | 29.6 | 2.4 | 29.9 | 0.8 | 29.6 | 21.1
29.6 | 16 | 29.7 | 2.3 | 30 | 0.8 | 29.7 | 21
29.7 | 15.9 | 29.8 | 2.2 | 30.1 | 0.7 | 29.8 | 21
29.8 | 15.8 | 29.9 | 2.2 | 30.2 | 0.7 | 29.9 | 20.9
29.9 | 15.8 | 30 | 2 | 30.3 | 0.7 | 30 | 20.9
30 | 15.7 | 30.1 | 2 | 30.4 | 0.7 | 30.1 | 20.9
30.1 | 15.6 | 30.2 | 1.9 | 30.5 | 0.7 | 30.2 | 20.9
30.2 | 15.5 | 30.3 | 1.8 | 30.6 | 0.6 | 30.3 | 20.9
30.3 | 15.5 | 30.4 | 1.7 | 30.7 | 0.6 | 30.4 | 20.8
30.4 | 15.4 | 30.5 | 1.6 | 30.8 | 0.6 | 30.5 | 20.8
30.5 | 15.3 | 30.6 | 1.5 | 30.9 | 0.6 | 30.6 | 20.8
30.6 | 15.3 | 30.7 | 1.5 | 31 | 0.6 | 30.7 | 20.8
30.7 | 15.2 | 30.8 | 1.4 | 31.1 | 0.5 | 30.8 | 20.7
30.8 | 15.2 | 30.9 | 1.3 | 31.2 | 0.5 | 30.9 | 20.7
30.9 | 15.1 | 31 | 1.2 | 31.3 | 0.5 | 31 | 20.7
31 | 15.1 | 31.1 | 1.1 | 31.4 | 0.5 | 31.1 | 20.7
31.1 | 15.1 | 31.2 | 1.1 | 31.5 | 0.5 | 31.2 | 20.6
31.2 | 15 | 31.3 | 1 | 31.6 | 0.5 | 31.3 | 20.7
31.3 | 14.9 | 31.4 | 0.9 | 31.7 | 0.4 | 31.4 | 20.6
31.4 | 14.8 | 31.5 | 0.8 | 31.8 | 0.4 | 31.5 | 20.6
31.5 | 14.7 | 31.6 | 0.8 | 31.9 | 0.5 | 31.6 | 20.6
31.6 | 14.7 | 31.7 | 0.7 | 32 | 0.5 | 31.7 | 20.6
31.7 | 14.6 | 31.8 | 0.6 | 32.1 | 0.4 | 31.8 | 20.5
31.8 | 14.5 | 31.9 | 0.6 | 32.2 | 0.3 | 31.9 | 20.4
31.9 | 14.4 | 32 | 0.5 | 32.3 | 0.3 | 32 | 20.4
32 | 14.3 | 32.1 | 0.5 | 32.4 | 0.3 | 32.1 | 20.4
32.1 | 14.2 | 32.2 | 0.5 | 32.5 | 0.4 | 32.2 | 20.3
32.2 | 14.1 | 32.3 | 0.4 | 32.6 | 0.3 | 32.3 | 20.3
32.3 | 14.1 | 32.4 | 0.4 | 32.7 | 0.3 | 32.4 | 20.3
32.4 | 14 | 32.5 | 0.3 | 32.8 | 0.3 | 32.5 | 20.2
32.5 | 13.9 | 32.6 | 0.2 | 32.9 | 0.3 | 32.6 | 20.1
32.6 | 13.8 | 32.7 | 0.3 | 33 | 0.2 | 32.7 | 20.1
32.7 | 13.7 | 32.8 | 0.2 | 33.1 | 0.2 | 32.8 | 20
32.8 | 13.6 | 32.9 | 0.2 | 33.2 | 0.2 | 32.9 | 20
32.9 | 13.5 |  |  | 33.3 | 0.2 | 33 | 20
33 | 13.5 |  |  | 33.4 | 0.2 | 33.1 | 20
33.1 | 13.4 |  |  | 33.5 | 0.2 | 33.2 | 19.9
33.2 | 13.3 |  |  | 33.6 | 0.2 | 33.3 | 19.9
33.3 | 13.2 |  |  | 33.7 | 0.2 | 33.4 | 19.9
33.4 | 13.2 |  |  | 33.8 | 0.2 | 33.5 | 19.9
33.5 | 13.1 |  |  | 33.9 | 0.2 | 33.6 | 19.9
33.6 | 13.1 |  |  | 34 | 0.2 | 33.7 | 19.8
33.7 | 13 |  |  | 34.1 | 0.2 | 33.8 | 19.8
33.8 | 12.9 |  |  | 34.2 | 0.2 | 33.9 | 19.8
33.9 | 12.8 |  |  | 34.3 | 0.2 | 34 | 19.8
34 | 12.8 |  |  | 34.4 | 0.2 | 34.1 | 19.7
34.1 | 12.6 |  |  | 34.5 | 0.2 | 34.2 | 19.7
34.2 | 12.6 |  |  | 34.6 | 0.1 | 34.3 | 19.7
34.3 | 12.5 |  |  | 34.7 | 0.1 | 34.4 | 19.7
34.4 | 12.4 |  |  | 34.8 | 0.1 | 34.5 | 19.6
34.5 | 12.3 |  |  | 34.9 | 0.2 | 34.6 | 19.6
34.6 | 12.2 |  |  | 35 | 0.1 | 34.7 | 19.5
34.7 | 12.2 |  |  | 35.1 | 0.2 | 34.8 | 19.5
34.8 | 12.1 |  |  | 35.2 | 0.2 | 34.9 | 19.5
34.9 | 12 |  |  | 35.3 | 0.1 | 35 | 19.4
35 | 11.9 |  |  | 35.4 | 0.1 | 35.1 | 19.4
35.1 | 11.8 |  |  | 35.5 | 0.1 | 35.2 | 19.4
35.2 | 11.7 |  |  |  |  | 35.3 | 19.4
35.3 | 11.6 |  |  |  |  | 35.4 | 19.4
35.4 | 11.5 |  |  |  |  | 35.5 | 19.3
35.5 | 11.4 |  |  |  |  | 35.6 | 19.3
35.6 | 11.3 |  |  |  |  | 35.7 | 19.2
35.7 | 11.2 |  |  |  |  | 35.8 | 19.2
35.8 | 11.1 |  |  |  |  | 35.9 | 19.2
35.9 | 11 |  |  |  |  | 36 | 19.1
36 | 10.9 |  |  |  |  | 36.1 | 19.2
36.1 | 10.8 |  |  |  |  | 36.2 | 19.1
36.2 | 10.7 |  |  |  |  | 36.3 | 19.1
36.3 | 10.6 |  |  |  |  | 36.4 | 19.1
36.4 | 10.5 |  |  |  |  | 36.5 | 19.1
36.5 | 10.4 |  |  |  |  | 36.6 | 19
36.6 | 10.3 |  |  |  |  | 36.7 | 19
36.7 | 10.1 |  |  |  |  | 36.8 | 18.9
36.8 | 10 |  |  |  |  | 36.9 | 18.9
36.9 | 9.8 |  |  |  |  | 37 | 18.8
37 | 9.7 |  |  |  |  | 37.1 | 18.8
37.1 | 9.5 |  |  |  |  | 37.2 | 18.8
37.2 | 9.3 |  |  |  |  | 37.3 | 18.7
37.3 | 9.2 |  |  |  |  | 37.4 | 18.7
37.4 | 9 |  |  |  |  | 37.5 | 18.6
37.5 | 8.9 |  |  |  |  | 37.6 | 18.5
37.6 | 8.7 |  |  |  |  | 37.7 | 18.5
37.7 | 8.5 |  |  |  |  | 37.8 | 18.5
37.8 | 8.4 |  |  |  |  | 37.9 | 18.5
37.9 | 8.2 |  |  |  |  | 38 | 18.4
38 | 8 |  |  |  |  | 38.1 | 18.4
38.1 | 7.8 |  |  |  |  | 38.2 | 18.3
38.2 | 7.7 |  |  |  |  | 38.3 | 18.3
38.3 | 7.5 |  |  |  |  | 38.4 | 18.2
38.4 | 7.3 |  |  |  |  | 38.5 | 18.2
38.5 | 7.2 |  |  |  |  | 38.6 | 18.2
38.6 | 7 |  |  |  |  | 38.7 | 18.2
38.7 | 6.8 |  |  |  |  | 38.8 | 18.2
38.8 | 6.6 |  |  |  |  | 38.9 | 18.1
38.9 | 6.4 |  |  |  |  | 39 | 18.1
39 | 6.2 |  |  |  |  | 39.1 | 18
39.1 | 6 |  |  |  |  | 39.2 | 18
39.2 | 5.8 |  |  |  |  | 39.3 | 17.9
39.3 | 5.6 |  |  |  |  | 39.4 | 17.9
39.4 | 5.4 |  |  |  |  | 39.5 | 17.9
39.5 | 5.2 |  |  |  |  | 39.6 | 17.8
39.6 | 4.9 |  |  |  |  | 39.7 | 17.8
39.7 | 4.7 |  |  |  |  | 39.8 | 17.7
39.8 | 4.5 |  |  |  |  | 39.9 | 17.7
39.9 | 4.3 |  |  |  |  | 40 | 17.6
40 | 4.1 |  |  |  |  | 40.1 | 17.6
40.1 | 3.9 |  |  |  |  | 40.2 | 17.6
40.2 | 3.8 |  |  |  |  | 40.3 | 17.5
40.3 | 3.6 |  |  |  |  | 40.4 | 17.4
40.4 | 3.4 |  |  |  |  | 40.5 | 17.4
40.5 | 3.2 |  |  |  |  | 40.6 | 17.3
40.6 | 3.1 |  |  |  |  | 40.7 | 17.3
40.7 | 2.9 |  |  |  |  | 40.8 | 17.3
40.8 | 2.7 |  |  |  |  | 40.9 | 17.2
40.9 | 2.6 |  |  |  |  | 41 | 17.1
41 | 2.4 |  |  |  |  | 41.1 | 17
41.1 | 2.3 |  |  |  |  | 41.2 | 17
41.2 | 2.2 |  |  |  |  | 41.3 | 17
41.3 | 2 |  |  |  |  | 41.4 | 16.9
41.4 | 1.9 |  |  |  |  | 41.5 | 16.8
41.5 | 1.8 |  |  |  |  | 41.6 | 16.8
41.6 | 1.7 |  |  |  |  | 41.7 | 16.7
41.7 | 1.6 |  |  |  |  | 41.8 | 16.7
41.8 | 1.5 |  |  |  |  | 41.9 | 16.6
41.9 | 1.4 |  |  |  |  | 42 | 16.5
42 | 1.3 |  |  |  |  | 42.1 | 16.5
42.1 | 1.2 |  |  |  |  | 42.2 | 16.4
42.2 | 1.1 |  |  |  |  | 42.3 | 16.3
42.3 | 1 |  |  |  |  | 42.4 | 16.2
42.4 | 0.9 |  |  |  |  | 42.5 | 16.2
42.5 | 0.8 |  |  |  |  | 42.6 | 16.1
42.6 | 0.8 |  |  |  |  | 42.7 | 16
42.7 | 0.7 |  |  |  |  | 42.8 | 15.9
42.8 | 0.6 |  |  |  |  | 42.9 | 15.8
42.9 | 0.6 |  |  |  |  | 43 | 15.7
43 | 0.5 |  |  |  |  | 43.1 | 15.6
43.1 | 0.5 |  |  |  |  | 43.2 | 15.6
43.2 | 0.4 |  |  |  |  | 43.3 | 15.5
43.3 | 0.3 |  |  |  |  | 43.4 | 15.4
43.4 | 0.3 |  |  |  |  | 43.5 | 15.3
43.5 | 0.2 |  |  |  |  | 43.6 | 15.2
43.6 | 0.2 |  |  |  |  | 43.7 | 15.1
43.7 | 0.2 |  |  |  |  | 43.8 | 15
[6 empty] | 43.9 | 14.9
[6 empty] | 44 | 14.8
[6 empty] | 44.1 | 14.7
[6 empty] | 44.2 | 14.5
[6 empty] | 44.3 | 14.4
[6 empty] | 44.4 | 14.2
[6 empty] | 44.5 | 14.1
[6 empty] | 44.6 | 13.9
[6 empty] | 44.7 | 13.8
[6 empty] | 44.8 | 13.6
[6 empty] | 44.9 | 13.4
[6 empty] | 45 | 13.2
[6 empty] | 45.1 | 13
[6 empty] | 45.2 | 12.7
[6 empty] | 45.3 | 12.5
[6 empty] | 45.4 | 12.3
[6 empty] | 45.5 | 11.9
[6 empty] | 45.6 | 11.6
[6 empty] | 45.7 | 11.3
[6 empty] | 45.8 | 10.9
[6 empty] | 45.9 | 10.6
[6 empty] | 46 | 10.2
[6 empty] | 46.1 | 9.8
[6 empty] | 46.2 | 9.3
[6 empty] | 46.3 | 8.8
[6 empty] | 46.4 | 8.3
[6 empty] | 46.5 | 7.8
[6 empty] | 46.6 | 7.3
[6 empty] | 46.7 | 6.8
[6 empty] | 46.8 | 6.2
[6 empty] | 46.9 | 5.7
[6 empty] | 47 | 5.2
[6 empty] | 47.1 | 4.7
[6 empty] | 47.2 | 4.2
[6 empty] | 47.3 | 3.8
[6 empty] | 47.4 | 3.4
[6 empty] | 47.5 | 3
[6 empty] | 47.6 | 2.6
[6 empty] | 47.7 | 2.3
[6 empty] | 47.8 | 1.9
[6 empty] | 47.9 | 1.4
[6 empty] | 48 | 0.9
[6 empty] | 48.1 | 0.5
[6 empty] | 48.2 | 0.3
[6 empty] | 48.3 | 0.2

## BBR (LTPG)
Lane | Field Age | Lab Aging | ID Number | Rep Number | First Temperature |  |  | Second Temperature
[5 empty] | Temperature (°C) | m-value at 60 s | S-value at 60 s (MPa) | Temperature (°C) | m-value at 60 s | S-value at 60 s (MPa)
1 | 0-Month | PAV | 7196 | 1 | -12 | 0.31 | 235 | -18 | 0.26 | 419
1 | 0-Month | PAV | 7196 | 2 | -12 | 0.31 | 228 | -18 | 0.254 | 385
1 | 0-Month | PAV | 7196 | 3 | -12 | 0.307 | 206 | -18 | 0.256 | 456
2 | 0-Month | PAV | 7197 | 1 | -12 | 0.32 | 200 | -18 | 0.267 | 391
2 | 0-Month | PAV | 7197 | 2 | -12 | 0.315 | 201 | -18 | 0.265 | 391
2 | 0-Month | PAV | 7197 | 3 | -12 | 0.312 | 196 | -18 | 0.261 | 385
3 | 0-Month | PAV | 7198 | 1 | -12 | 0.315 | 185 | -18 | 0.266 | 385
3 | 0-Month | PAV | 7198 | 2 | -12 | 0.318 | 203 | -18 | 0.26 | 400
3 | 0-Month | PAV | 7198 | 3 | -12 | 0.305 | 193 | -18 | 0.266 | 381
4 | 0-Month | PAV | 7199 | 1 | -12 | 0.319 | 179 | -18 | 0.274 | 333
4 | 0-Month | PAV | 7199 | 2 | -12 | 0.317 | 166 | -18 | 0.265 | 341
4 | 0-Month | PAV | 7199 | 3 | -12 | 0.309 | 178 | -18 | 0.264 | 331
1 | Tank binder | RTFO + PAV | 7029 | 1 | -12 | 0.346 | 189 | -18 | 0.289 | 372
1 | Tank binder | RTFO + PAV | 7029 | 2 | -12 | 0.344 | 192 | -18 | 0.284 | 393
2 | Tank binder | RTFO + PAV | 7046 | 1 | -12 | 0.359 | 148 | -18 | 0.27 | 289
2 | Tank binder | RTFO + PAV | 7046 | 2 | -12 | 0.322 | 151 | -18 | 0.27 | 311
3 | Tank binder | RTFO + PAV | 7042 | 1 | -12 | 0.344 | 152 | -18 | 0.291 | 342
3 | Tank binder | RTFO + PAV | 7042 | 2 | -12 | 0.347 | 160 | -18 | 0.285 | 352
4 | Tank binder | RTFO + PAV | 7116 | 1 | -12 | 0.35 | 157 | -18 | 0.293 | 315
4 | Tank binder | RTFO + PAV | 7116 | 2 | -12 | 0.349 | 157 | -18 | 0.292 | 307

## FTIR
Lane | Field Age | Lab Aging | ID Number | Rep Number | ICO | ISO
1 | 0-Month | None | 7196 | 1 | 0.08692118 | 0.249155
1 | 0-Month | None | 7196 | 2 | 0.08841079 | 0.2511442
1 | 0-Month | None | 7196 | 3 | 0.1036268 | 0.2583923
2 | 0-Month | None | 7197 | 1 | 0.06768575 | 0.2163169
2 | 0-Month | None | 7197 | 2 | 0.0932085 | 0.276987
2 | 0-Month | None | 7197 | 3 | 0.1040393 | 0.2465728
3 | 0-Month | None | 7198 | 1 | 0.09099525 | 0.270282
3 | 0-Month | None | 7198 | 2 | 0.08727362 | 0.2457389
3 | 0-Month | None | 7198 | 3 | 0.1027778 | 0.2530251
4 | 0-Month | None | 7199 | 1 | 0.08972633 | 0.2271477
4 | 0-Month | None | 7199 | 2 | 0.0798427 | 0.1720498
4 | 0-Month | None | 7199 | 3 | 0.07203601 | 0.1770271
1 | 0-Month | PAV | 7196 | 1 | 0.1373481 | 0.2454651
1 | 0-Month | PAV | 7196 | 2 | 0.1410391 | 0.2576856
1 | 0-Month | PAV | 7196 | 3 | 0.1761966 | 0.276022
2 | 0-Month | PAV | 7197 | 1 | 0.1443963 | 0.2388265
2 | 0-Month | PAV | 7197 | 2 | 0.1419328 | 0.2603428
2 | 0-Month | PAV | 7197 | 3 | 0.1382989 | 0.2561255
3 | 0-Month | PAV | 7198 | 1 | 0.1880712 | 0.2305264
3 | 0-Month | PAV | 7198 | 2 | 0.190311 | 0.2299245
3 | 0-Month | PAV | 7198 | 3 | 0.1672927 | 0.249977
4 | 0-Month | PAV | 7199 | 1 | 0.1852568 | 0.2193616
4 | 0-Month | PAV | 7199 | 2 | 0.1538327 | 0.2385898
4 | 0-Month | PAV | 7199 | 3 | 0.1950765 | 0.2680505
1 | Tank binder | Unaged | 7029 | 1 | 0.003227774 | 0.0690782
1 | Tank binder | Unaged | 7029 | 2 | 0.008451732 | 0.1441929
1 | Tank binder | Unaged | 7029 | 3 | 0.02583123 | 0.1394767
2 | Tank binder | Unaged | 7046 | 1 | 0.003508405 | 0.1014162
2 | Tank binder | Unaged | 7046 | 2 | 0.002612001 | 0.02735822
2 | Tank binder | Unaged | 7046 | 3 | 0.004393227 | 0.1504464
3 | Tank binder | Unaged | 7042 | 1 | 0.005016328 | 0.05480964
3 | Tank binder | Unaged | 7042 | 2 | 0.005447495 | 0.0661189
3 | Tank binder | Unaged | 7042 | 3 | 0.003980577 | 0.03673216
4 | Tank binder | Unaged | 7116 | 1 | 0.003842458 | 0.06840859
4 | Tank binder | Unaged | 7116 | 2 | 0.002989894 | 0.05449933
4 | Tank binder | Unaged | 7116 | 3 | 0.002581635 | 0.04445614
1 | Tank binder | RTFO + PAV | 7029 | 1 | 0.0597127 | 0.1395803
1 | Tank binder | RTFO + PAV | 7029 | 2 | 0.05674945 | 0.1484367
1 | Tank binder | RTFO + PAV | 7029 | 3 | 0.05571516 | 0.1911397
2 | Tank binder | RTFO + PAV | 7046 | 1 | 0.07793582 | 0.1653477
2 | Tank binder | RTFO + PAV | 7046 | 2 | 0.08118184 | 0.1629802
2 | Tank binder | RTFO + PAV | 7046 | 3 | 0.08290276 | 0.1606388
3 | Tank binder | RTFO + PAV | 7042 | 1 | 0.07415342 | 0.1477228
3 | Tank binder | RTFO + PAV | 7042 | 2 | 0.07110151 | 0.1560029
3 | Tank binder | RTFO + PAV | 7042 | 3 | 0.06569582 | 0.1524423
4 | Tank binder | RTFO + PAV | 7116 | 1 | 0.07347695 | 0.1597309
4 | Tank binder | RTFO + PAV | 7116 | 2 | 0.06917476 | 0.1618887
4 | Tank binder | RTFO + PAV | 7116 | 3 | 0.07224235 | 0.1671207

## Gradation
Sieve Size (in) | Sieve Size (mm) | As-design |  | As-produced |  |  |  | Control Point Dense |  | Control Point SMA
|  | Lanes 1, 3, 4 | Lane 2 | Lane 1 | Lane 2 | Lane 3 | Lane 4 | min | max | min | max
2" | 50 | 100 | 100 | 100 | 100 | 100 | 100
1.5" | 37.5 | 100 | 100 | 100 | 100 | 100 | 100
1" | 25 | 100 | 100 | 100 | 100 | 100 | 100
3/4" | 19 | 100 | 100 | 100 | 99.4 | 100 | 100
1/2" | 12.5 | 99 | 90 | 99.6 | 92.3 | 99.6 | 99.8 | 95 | 100 | 83 | 93
3/8" | 9.5 | 90 | 61 | 91.6 | 66.2 | 91 | 92 |  | 90 |  | 80
# 4 | 4.75 | 64 | 26 | 64.1 | 27.9 | 62.4 | 60.8 | 58 | 80 | 22 | 28
#8 | 2.36 | 41 | 21 | 36.7 | 19.7 | 38.6 | 35.5 | 34 | 50 | 16 | 24
#30 | 0.6 | 21 | 15 | 19.7 | 15.2 | 18.9 | 16.6 |  | 23 | 15 | 20
#50 | 0.3 | 16 | 13 | 15 | 13.5 | 14.5 | 12.7
#200 | 0.075 | 6.6 | 9 | 7.7 | 8.6 | 7.6 | 6.5 | 2 | 10 | 9 | 11

## HWTT
Lane | Field Age | Lab Aging | ID Number | Rep Number | Maximum rut depth (mm) | Number of passes | Corrected rut depth at 10k passes (mm) | Corrected rut depth at 20k passes (mm) | Stripping number (SN) | Stripping inflection point (SIP) | SIP at 12.5 mm | Slope of creep line | Slope of stripping line | Slope of stripping line at 12.5 mm
1 | 0-Month | STOA | 7031 | 1 | 3.65 | 20000 | 2.222107 | 2.634806 | 9194.153 | 16270.34 | 38493.96 | 0.0001010112 | 0.0001302951 | 0.001287825
1 | 0-Month | STOA | 7031 | 2 | 4.47 | 20000 | 2.299722 | 2.717861 | 6016.127 | 16565.45 | 24512.39 | 0.0001038223 | 0.0003709516 | 0.007832087
1 | 0-Month | STOA | 7031 | 3 | 6.78 | 20000 | 2.529488 | 2.993899 | 4953.768 | 17044.94 | 20837.41 | 0.0001501816 | 0.001051478 | 0.00456221
1 | 0-Month | STOA | 7031 | 4 | 10.43 | 20000 | 2.962662 | 3.486221 | 4329.807 | 16998.11 | 17922.24 | 0.0002232823 | 0.001931762 | 0.002572648
1 | 0-Month | STOA | 7031 | 5 | 11.61 | 20000 | 2.728918 | 3.203218 | 3528.603 | 16035.24 | 16142.07 | 0.0002739305 | 0.001781537 | 0.001822741
2 | 0-Month | STOA | 7036 | 1 | 3.74 | 20000 | 2.946251 | 3.558398 | 16096.06 | 18659.45 | 54430.83 | 9.745629e-05 | 9.883349e-05 | 0.0003931301
2 | 0-Month | STOA | 7036 | 2 | 4.71 | 20000 | 3.76523 | 4.562172 | 16194.07 | 18694.12 | 47108.24 | 0.0001228218 | 0.000124463 | 0.0003343219
2 | 0-Month | STOA | 7036 | 3 | 4.53 | 20000 | 3.880054 | 4.442812 | 18754.68 | 19581.05 | 54997.19 | 9.908881e-05 | 9.921446e-05 | 0.0003232242
3 | 0-Month | STOA | 7041 | 1 | 16.14 | 20000 | 3.001391 | 3.514264 | 2055.785 | 13282.93 | 10935.65 | 0.0004907961 | 0.001546341 | 0.001211705
3 | 0-Month | STOA | 7041 | 2 | 15.68 | 20000 | 2.060293 | 2.331848 | 1989.748 | 13266.88 | 10828.68 | 0.0004900072 | 0.001589132 | 0.00122961
3 | 0-Month | STOA | 7041 | 3 | 11.46 | 20000 | 3.341467 | 4.020924 | 3865.719 | 15861.92 | 15986.5 | 0.0003030919 | 0.001546753 | 0.001584763
3 | 0-Month | STOA | 7041 | 4 | 13.87 | 20000 | 2.640057 | 3.049882 | 2166.339 | 13914.31 | 12763.56 | 0.0003725002 | 0.001494432 | 0.001295742
4 | 0-Month | STOA | 7113 | 1 | 3.49 | 20000 | 2.735244 | 3.252542 | 17264.41 | 19069.18 | 60933.3 | 8.155125e-05 | 8.208512e-05 | 0.0004271728
4 | 0-Month | STOA | 7133 | 2 | 3.01 | 20000 | 2.368036 | 2.853882 | 16574.95 | 18828.32 | 62881.13 | 7.492603e-05 | 7.572132e-05 | 0.0004769225
4 | 0-Month | STOA | 7133 | 3 | 2.72 | 20000 | 2.241336 | 2.663366 | 17938.44 | 19302.15 | 69694.98 | 6.242205e-05 | 6.264695e-05 | 0.0005456269

## HWTT Curves
B-number | 7031 |  |  |  |  | 7036 |  |  | 7041 |  |  |  | 7113
Lane number | 1 |  |  |  |  | 2 |  |  | 3 |  |  |  | 4
Rep number | 1 | 2 | 3 | 4 | 5 | 1 | 2 | 3 | 1 | 2 | 3 | 4 | 1 | 2 | 3
Max Rutting (mm) | 3.65 | 4.47 | 6.78 | 10.43 | 11.61 | 3.74 | 4.71 | 4.53 | 16.14 | 15.68 | 11.46 | 13.87 | 3.49 | 3.01 | 2.72
Num Passes | Rut Depth (mm) |  |  |  |  | Rut Depth (mm) |  |  | Rut Depth (mm) |  |  |  | Rut Depth (mm)
2 | 0.03 | 0.04 | 0.04 | 0.04 | -0.06 | 0.04 | 0.05 | 0.05 | 0.05 | 0 | 0.04 | 0.04 | 0.04 | 0.04 | 0.03
4 | 0.06 | 0.07 | 0.07 | 0.08 | -0.06 | 0.09 | 0.1 | 0.09 | 0.08 | 0 | 0.08 | 0.07 | 0.07 | 0.07 | 0.07
6 | 0.09 | 0.09 | 0.09 | 0.11 | -0.06 | 0.12 | 0.13 | 0.12 | 0.11 | -0.06 | 0.12 | 0.1 | 0.1 | 0.1 | 0.09
8 | 0.11 | 0.12 | 0.12 | 0.14 | -0.06 | 0.16 | 0.17 | 0.16 | 0.14 | -0.12 | 0.14 | 0.13 | 0.13 | 0.12 | 0.11
10 | 0.13 | 0.14 | 0.14 | 0.16 | -0.03 | 0.18 | 0.2 | 0.19 | 0.16 | -0.12 | 0.17 | 0.16 | 0.15 | 0.14 | 0.14
12 | 0.15 | 0.16 | 0.16 | 0.19 | 0.02 | 0.21 | 0.23 | 0.21 | 0.18 | -0.12 | 0.19 | 0.18 | 0.17 | 0.16 | 0.15
14 | 0.17 | 0.18 | 0.18 | 0.21 | 0.02 | 0.22 | 0.26 | 0.24 | 0.2 | -0.1 | 0.22 | 0.2 | 0.19 | 0.18 | 0.17
16 | 0.18 | 0.2 | 0.19 | 0.23 | 0.04 | 0.25 | 0.28 | 0.26 | 0.22 | -0.08 | 0.24 | 0.22 | 0.21 | 0.19 | 0.19
18 | 0.2 | 0.21 | 0.21 | 0.25 | 0.07 | 0.27 | 0.3 | 0.29 | 0.24 | -0.09 | 0.26 | 0.23 | 0.22 | 0.21 | 0.21
20 | 0.21 | 0.23 | 0.22 | 0.27 | 0.08 | 0.29 | 0.32 | 0.31 | 0.26 | -0.09 | 0.28 | 0.25 | 0.24 | 0.22 | 0.22
22 | 0.23 | 0.24 | 0.24 | 0.29 | 0.11 | 0.31 | 0.35 | 0.33 | 0.27 | -0.09 | 0.3 | 0.27 | 0.26 | 0.24 | 0.23
24 | 0.24 | 0.25 | 0.25 | 0.3 | 0.13 | 0.32 | 0.36 | 0.35 | 0.29 | -0.11 | 0.32 | 0.28 | 0.27 | 0.25 | 0.25
26 | 0.25 | 0.27 | 0.26 | 0.32 | 0.13 | 0.34 | 0.38 | 0.37 | 0.31 | -0.13 | 0.33 | 0.3 | 0.29 | 0.26 | 0.26
28 | 0.26 | 0.28 | 0.28 | 0.33 | 0.15 | 0.36 | 0.4 | 0.38 | 0.32 | -0.11 | 0.35 | 0.31 | 0.3 | 0.27 | 0.27
30 | 0.27 | 0.29 | 0.29 | 0.34 | 0.17 | 0.38 | 0.42 | 0.4 | 0.33 | -0.11 | 0.37 | 0.32 | 0.31 | 0.29 | 0.29
32 | 0.28 | 0.3 | 0.3 | 0.36 | 0.18 | 0.4 | 0.43 | 0.41 | 0.35 | -0.11 | 0.37 | 0.34 | 0.33 | 0.3 | 0.3
34 | 0.29 | 0.31 | 0.31 | 0.37 | 0.2 | 0.41 | 0.45 | 0.43 | 0.36 | -0.11 | 0.39 | 0.35 | 0.34 | 0.3 | 0.31
36 | 0.31 | 0.32 | 0.32 | 0.38 | 0.21 | 0.42 | 0.46 | 0.44 | 0.37 | -0.1 | 0.4 | 0.36 | 0.36 | 0.32 | 0.32
38 | 0.31 | 0.33 | 0.33 | 0.4 | 0.24 | 0.44 | 0.47 | 0.46 | 0.38 | -0.1 | 0.42 | 0.37 | 0.37 | 0.32 | 0.33
40 | 0.32 | 0.34 | 0.34 | 0.41 | 0.23 | 0.45 | 0.48 | 0.47 | 0.39 | -0.07 | 0.43 | 0.38 | 0.38 | 0.33 | 0.34
42 | 0.33 | 0.35 | 0.35 | 0.42 | 0.24 | 0.47 | 0.5 | 0.48 | 0.41 | -0.06 | 0.44 | 0.39 | 0.39 | 0.35 | 0.35
44 | 0.34 | 0.36 | 0.36 | 0.43 | 0.25 | 0.48 | 0.51 | 0.49 | 0.41 | -0.07 | 0.45 | 0.4 | 0.4 | 0.35 | 0.36
46 | 0.35 | 0.37 | 0.37 | 0.44 | 0.27 | 0.49 | 0.54 | 0.51 | 0.43 | -0.05 | 0.47 | 0.41 | 0.41 | 0.36 | 0.37
48 | 0.36 | 0.38 | 0.38 | 0.45 | 0.27 | 0.5 | 0.54 | 0.51 | 0.44 | -0.02 | 0.47 | 0.42 | 0.42 | 0.37 | 0.38
50 | 0.36 | 0.39 | 0.39 | 0.46 | 0.28 | 0.51 | 0.56 | 0.53 | 0.45 | -0.04 | 0.49 | 0.43 | 0.43 | 0.38 | 0.39
52 | 0.37 | 0.39 | 0.4 | 0.47 | 0.3 | 0.53 | 0.57 | 0.54 | 0.46 | -0.02 | 0.49 | 0.44 | 0.44 | 0.39 | 0.4
54 | 0.38 | 0.4 | 0.4 | 0.48 | 0.3 | 0.54 | 0.58 | 0.55 | 0.46 | -0.02 | 0.51 | 0.45 | 0.45 | 0.4 | 0.41
56 | 0.38 | 0.41 | 0.41 | 0.49 | 0.31 | 0.55 | 0.59 | 0.57 | 0.48 | -0.01 | 0.52 | 0.45 | 0.46 | 0.41 | 0.41
58 | 0.39 | 0.41 | 0.42 | 0.5 | 0.32 | 0.56 | 0.6 | 0.57 | 0.48 | -0.01 | 0.52 | 0.46 | 0.47 | 0.41 | 0.42
60 | 0.4 | 0.42 | 0.43 | 0.51 | 0.33 | 0.57 | 0.61 | 0.58 | 0.5 | 0 | 0.53 | 0.47 | 0.48 | 0.42 | 0.43
62 | 0.41 | 0.43 | 0.43 | 0.51 | 0.34 | 0.59 | 0.62 | 0.6 | 0.5 | 0.01 | 0.54 | 0.48 | 0.48 | 0.43 | 0.44
64 | 0.41 | 0.44 | 0.44 | 0.52 | 0.34 | 0.59 | 0.63 | 0.6 | 0.51 | 0.01 | 0.55 | 0.49 | 0.49 | 0.44 | 0.45
66 | 0.41 | 0.44 | 0.45 | 0.53 | 0.35 | 0.6 | 0.64 | 0.61 | 0.52 | 0.02 | 0.56 | 0.5 | 0.5 | 0.45 | 0.45
68 | 0.42 | 0.45 | 0.46 | 0.54 | 0.36 | 0.61 | 0.65 | 0.63 | 0.53 | 0.03 | 0.56 | 0.5 | 0.51 | 0.45 | 0.46
70 | 0.43 | 0.45 | 0.46 | 0.54 | 0.36 | 0.62 | 0.66 | 0.63 | 0.53 | 0.04 | 0.58 | 0.51 | 0.52 | 0.46 | 0.47
72 | 0.43 | 0.46 | 0.47 | 0.55 | 0.37 | 0.63 | 0.66 | 0.64 | 0.54 | 0.04 | 0.58 | 0.52 | 0.52 | 0.47 | 0.48
74 | 0.44 | 0.47 | 0.47 | 0.56 | 0.39 | 0.64 | 0.68 | 0.66 | 0.55 | 0.05 | 0.59 | 0.53 | 0.53 | 0.47 | 0.48
76 | 0.44 | 0.47 | 0.48 | 0.57 | 0.39 | 0.65 | 0.68 | 0.66 | 0.55 | 0.06 | 0.6 | 0.53 | 0.54 | 0.48 | 0.48
78 | 0.45 | 0.48 | 0.49 | 0.58 | 0.4 | 0.65 | 0.69 | 0.67 | 0.56 | 0.06 | 0.6 | 0.54 | 0.54 | 0.49 | 0.49
80 | 0.46 | 0.49 | 0.49 | 0.59 | 0.41 | 0.66 | 0.7 | 0.68 | 0.57 | 0.07 | 0.61 | 0.54 | 0.55 | 0.49 | 0.5
82 | 0.46 | 0.49 | 0.5 | 0.59 | 0.41 | 0.67 | 0.71 | 0.69 | 0.58 | 0.07 | 0.62 | 0.55 | 0.56 | 0.5 | 0.5
84 | 0.47 | 0.49 | 0.51 | 0.6 | 0.42 | 0.68 | 0.72 | 0.7 | 0.58 | 0.08 | 0.63 | 0.56 | 0.56 | 0.51 | 0.51
86 | 0.47 | 0.5 | 0.51 | 0.6 | 0.42 | 0.69 | 0.72 | 0.7 | 0.59 | 0.08 | 0.63 | 0.57 | 0.57 | 0.51 | 0.52
88 | 0.48 | 0.51 | 0.52 | 0.61 | 0.43 | 0.7 | 0.73 | 0.71 | 0.59 | 0.08 | 0.64 | 0.57 | 0.58 | 0.52 | 0.52
90 | 0.48 | 0.51 | 0.52 | 0.62 | 0.44 | 0.71 | 0.74 | 0.72 | 0.6 | 0.09 | 0.65 | 0.58 | 0.58 | 0.52 | 0.53
92 | 0.49 | 0.52 | 0.53 | 0.62 | 0.44 | 0.71 | 0.74 | 0.71 | 0.61 | 0.09 | 0.65 | 0.59 | 0.6 | 0.53 | 0.54
94 | 0.49 | 0.53 | 0.53 | 0.63 | 0.45 | 0.72 | 0.75 | 0.73 | 0.61 | 0.12 | 0.66 | 0.59 | 0.6 | 0.53 | 0.54
96 | 0.5 | 0.53 | 0.54 | 0.63 | 0.45 | 0.73 | 0.76 | 0.73 | 0.62 | 0.11 | 0.67 | 0.6 | 0.6 | 0.54 | 0.55
98 | 0.5 | 0.54 | 0.55 | 0.64 | 0.46 | 0.73 | 0.77 | 0.74 | 0.62 | 0.12 | 0.68 | 0.6 | 0.61 | 0.55 | 0.55
100 | 0.51 | 0.54 | 0.55 | 0.65 | 0.47 | 0.74 | 0.77 | 0.75 | 0.63 | 0.15 | 0.68 | 0.61 | 0.61 | 0.55 | 0.55
102 | 0.51 | 0.54 | 0.55 | 0.65 | 0.47 | 0.74 | 0.78 | 0.75 | 0.64 | 0.14 | 0.69 | 0.61 | 0.62 | 0.56 | 0.56
104 | 0.51 | 0.54 | 0.56 | 0.66 | 0.48 | 0.75 | 0.79 | 0.77 | 0.64 | 0.13 | 0.69 | 0.62 | 0.63 | 0.56 | 0.57
106 | 0.52 | 0.55 | 0.57 | 0.66 | 0.49 | 0.76 | 0.8 | 0.77 | 0.65 | 0.14 | 0.7 | 0.62 | 0.63 | 0.57 | 0.57
108 | 0.52 | 0.56 | 0.57 | 0.67 | 0.49 | 0.77 | 0.8 | 0.78 | 0.65 | 0.15 | 0.71 | 0.63 | 0.64 | 0.57 | 0.57
110 | 0.53 | 0.56 | 0.57 | 0.67 | 0.49 | 0.77 | 0.81 | 0.79 | 0.66 | 0.14 | 0.72 | 0.64 | 0.64 | 0.58 | 0.58
112 | 0.53 | 0.57 | 0.58 | 0.68 | 0.5 | 0.78 | 0.82 | 0.79 | 0.66 | 0.14 | 0.72 | 0.64 | 0.65 | 0.58 | 0.58
114 | 0.53 | 0.57 | 0.58 | 0.69 | 0.5 | 0.78 | 0.82 | 0.79 | 0.67 | 0.14 | 0.72 | 0.64 | 0.65 | 0.59 | 0.59
116 | 0.54 | 0.57 | 0.59 | 0.68 | 0.5 | 0.79 | 0.83 | 0.81 | 0.67 | 0.16 | 0.73 | 0.65 | 0.66 | 0.59 | 0.59
118 | 0.54 | 0.58 | 0.59 | 0.69 | 0.51 | 0.79 | 0.84 | 0.81 | 0.68 | 0.16 | 0.73 | 0.65 | 0.66 | 0.6 | 0.6
120 | 0.55 | 0.59 | 0.6 | 0.7 | 0.51 | 0.81 | 0.84 | 0.81 | 0.69 | 0.16 | 0.74 | 0.66 | 0.67 | 0.6 | 0.6
122 | 0.56 | 0.59 | 0.6 | 0.71 | 0.52 | 0.81 | 0.85 | 0.82 | 0.69 | 0.16 | 0.75 | 0.67 | 0.68 | 0.61 | 0.61
124 | 0.55 | 0.59 | 0.61 | 0.71 | 0.53 | 0.82 | 0.86 | 0.82 | 0.69 | 0.16 | 0.75 | 0.67 | 0.68 | 0.61 | 0.61
126 | 0.56 | 0.6 | 0.61 | 0.72 | 0.53 | 0.82 | 0.86 | 0.83 | 0.7 | 0.17 | 0.75 | 0.67 | 0.69 | 0.61 | 0.62
128 | 0.57 | 0.6 | 0.61 | 0.72 | 0.54 | 0.82 | 0.87 | 0.84 | 0.7 | 0.18 | 0.77 | 0.68 | 0.69 | 0.62 | 0.62
130 | 0.57 | 0.61 | 0.62 | 0.73 | 0.54 | 0.83 | 0.88 | 0.84 | 0.71 | 0.19 | 0.77 | 0.68 | 0.7 | 0.62 | 0.62
132 | 0.57 | 0.61 | 0.62 | 0.73 | 0.55 | 0.83 | 0.89 | 0.85 | 0.71 | 0.19 | 0.77 | 0.68 | 0.7 | 0.63 | 0.63
134 | 0.58 | 0.61 | 0.63 | 0.73 | 0.55 | 0.84 | 0.89 | 0.85 | 0.71 | 0.18 | 0.78 | 0.7 | 0.71 | 0.63 | 0.63
136 | 0.58 | 0.62 | 0.63 | 0.74 | 0.56 | 0.84 | 0.89 | 0.86 | 0.72 | 0.19 | 0.78 | 0.7 | 0.71 | 0.63 | 0.63
138 | 0.58 | 0.62 | 0.64 | 0.74 | 0.56 | 0.84 | 0.9 | 0.87 | 0.73 | 0.19 | 0.79 | 0.7 | 0.72 | 0.64 | 0.63
140 | 0.59 | 0.63 | 0.64 | 0.75 | 0.56 | 0.86 | 0.9 | 0.86 | 0.73 | 0.26 | 0.79 | 0.71 | 0.72 | 0.64 | 0.64
142 | 0.59 | 0.63 | 0.64 | 0.75 | 0.57 | 0.86 | 0.91 | 0.88 | 0.74 | 0.23 | 0.8 | 0.71 | 0.73 | 0.64 | 0.64
144 | 0.59 | 0.63 | 0.65 | 0.76 | 0.57 | 0.86 | 0.92 | 0.89 | 0.74 | 0.21 | 0.81 | 0.72 | 0.73 | 0.65 | 0.64
146 | 0.6 | 0.64 | 0.65 | 0.76 | 0.58 | 0.87 | 0.92 | 0.88 | 0.75 | 0.24 | 0.81 | 0.72 | 0.74 | 0.65 | 0.65
148 | 0.6 | 0.64 | 0.65 | 0.77 | 0.58 | 0.87 | 0.92 | 0.89 | 0.75 | 0.22 | 0.81 | 0.73 | 0.74 | 0.65 | 0.65
150 | 0.6 | 0.64 | 0.66 | 0.77 | 0.59 | 0.88 | 0.93 | 0.9 | 0.75 | 0.26 | 0.82 | 0.73 | 0.75 | 0.66 | 0.66
152 | 0.61 | 0.65 | 0.66 | 0.77 | 0.58 | 0.88 | 0.93 | 0.9 | 0.76 | 0.25 | 0.82 | 0.73 | 0.75 | 0.66 | 0.66
154 | 0.61 | 0.65 | 0.67 | 0.78 | 0.59 | 0.88 | 0.94 | 0.9 | 0.76 | 0.25 | 0.83 | 0.74 | 0.75 | 0.67 | 0.66
156 | 0.61 | 0.65 | 0.67 | 0.79 | 0.59 | 0.89 | 0.94 | 0.91 | 0.77 | 0.24 | 0.83 | 0.74 | 0.75 | 0.67 | 0.66
158 | 0.61 | 0.65 | 0.67 | 0.79 | 0.6 | 0.9 | 0.95 | 0.92 | 0.77 | 0.25 | 0.83 | 0.75 | 0.76 | 0.67 | 0.67
160 | 0.62 | 0.66 | 0.68 | 0.8 | 0.61 | 0.9 | 0.95 | 0.91 | 0.78 | 0.25 | 0.84 | 0.75 | 0.76 | 0.68 | 0.67
162 | 0.62 | 0.66 | 0.68 | 0.8 | 0.61 | 0.91 | 0.96 | 0.93 | 0.78 | 0.25 | 0.84 | 0.75 | 0.77 | 0.68 | 0.67
164 | 0.63 | 0.67 | 0.69 | 0.8 | 0.62 | 0.9 | 0.96 | 0.94 | 0.78 | 0.25 | 0.85 | 0.76 | 0.77 | 0.68 | 0.68
166 | 0.63 | 0.67 | 0.69 | 0.81 | 0.61 | 0.91 | 0.97 | 0.93 | 0.79 | 0.26 | 0.85 | 0.76 | 0.78 | 0.69 | 0.68
168 | 0.63 | 0.67 | 0.69 | 0.81 | 0.62 | 0.91 | 0.98 | 0.94 | 0.79 | 0.28 | 0.86 | 0.77 | 0.78 | 0.69 | 0.68
170 | 0.63 | 0.68 | 0.69 | 0.81 | 0.62 | 0.92 | 0.98 | 0.95 | 0.8 | 0.26 | 0.86 | 0.77 | 0.78 | 0.69 | 0.69
172 | 0.64 | 0.68 | 0.7 | 0.82 | 0.63 | 0.92 | 0.98 | 0.95 | 0.8 | 0.26 | 0.86 | 0.78 | 0.79 | 0.69 | 0.69
174 | 0.64 | 0.68 | 0.7 | 0.82 | 0.63 | 0.92 | 0.99 | 0.96 | 0.8 | 0.26 | 0.87 | 0.78 | 0.79 | 0.69 | 0.69
176 | 0.64 | 0.69 | 0.7 | 0.82 | 0.63 | 0.93 | 0.99 | 0.97 | 0.81 | 0.29 | 0.87 | 0.78 | 0.8 | 0.7 | 0.69
178 | 0.64 | 0.69 | 0.71 | 0.83 | 0.64 | 0.94 | 1 | 0.97 | 0.81 | 0.28 | 0.88 | 0.79 | 0.8 | 0.7 | 0.7
180 | 0.65 | 0.69 | 0.71 | 0.84 | 0.64 | 0.94 | 1 | 0.97 | 0.82 | 0.3 | 0.88 | 0.79 | 0.81 | 0.71 | 0.7
182 | 0.65 | 0.7 | 0.71 | 0.83 | 0.64 | 0.94 | 1 | 0.97 | 0.82 | 0.29 | 0.89 | 0.79 | 0.81 | 0.71 | 0.71
184 | 0.65 | 0.7 | 0.72 | 0.84 | 0.65 | 0.95 | 1.01 | 0.98 | 0.82 | 0.29 | 0.9 | 0.8 | 0.81 | 0.71 | 0.7
186 | 0.66 | 0.7 | 0.72 | 0.85 | 0.65 | 0.95 | 1.02 | 0.99 | 0.83 | 0.33 | 0.9 | 0.8 | 0.81 | 0.72 | 0.71
188 | 0.66 | 0.7 | 0.73 | 0.85 | 0.66 | 0.95 | 1.02 | 0.99 | 0.83 | 0.32 | 0.9 | 0.8 | 0.82 | 0.72 | 0.71
190 | 0.66 | 0.71 | 0.73 | 0.85 | 0.66 | 0.96 | 1.03 | 0.99 | 0.83 | 0.33 | 0.9 | 0.81 | 0.82 | 0.72 | 0.71
192 | 0.67 | 0.71 | 0.73 | 0.86 | 0.66 | 0.97 | 1.03 | 1 | 0.84 | 0.31 | 0.91 | 0.81 | 0.83 | 0.72 | 0.72
194 | 0.67 | 0.71 | 0.73 | 0.86 | 0.67 | 0.97 | 1.03 | 1 | 0.84 | 0.32 | 0.91 | 0.81 | 0.83 | 0.72 | 0.72
196 | 0.67 | 0.71 | 0.74 | 0.87 | 0.67 | 0.97 | 1.04 | 1.01 | 0.84 | 0.32 | 0.92 | 0.82 | 0.84 | 0.73 | 0.73
198 | 0.68 | 0.71 | 0.74 | 0.87 | 0.67 | 0.98 | 1.04 | 1.01 | 0.85 | 0.32 | 0.92 | 0.83 | 0.84 | 0.73 | 0.72
200 | 0.68 | 0.72 | 0.75 | 0.87 | 0.68 | 0.98 | 1.05 | 1.02 | 0.85 | 0.33 | 0.92 | 0.82 | 0.84 | 0.74 | 0.73
202 | 0.68 | 0.72 | 0.75 | 0.87 | 0.68 | 0.98 | 1.05 | 1.02 | 0.86 | 0.32 | 0.93 | 0.83 | 0.84 | 0.74 | 0.73
204 | 0.68 | 0.72 | 0.75 | 0.88 | 0.68 | 0.98 | 1.05 | 1.02 | 0.86 | 0.32 | 0.93 | 0.83 | 0.85 | 0.74 | 0.73
206 | 0.68 | 0.72 | 0.75 | 0.88 | 0.69 | 0.99 | 1.06 | 1.03 | 0.87 | 0.32 | 0.93 | 0.83 | 0.85 | 0.75 | 0.74
208 | 0.69 | 0.73 | 0.76 | 0.88 | 0.69 | 0.99 | 1.06 | 1.03 | 0.87 | 0.32 | 0.94 | 0.83 | 0.86 | 0.75 | 0.74
210 | 0.69 | 0.73 | 0.76 | 0.89 | 0.69 | 1 | 1.07 | 1.03 | 0.87 | 0.35 | 0.94 | 0.84 | 0.86 | 0.75 | 0.74
212 | 0.69 | 0.73 | 0.76 | 0.89 | 0.69 | 1 | 1.07 | 1.05 | 0.87 | 0.34 | 0.95 | 0.84 | 0.86 | 0.76 | 0.75
214 | 0.69 | 0.74 | 0.76 | 0.89 | 0.7 | 1 | 1.08 | 1.05 | 0.87 | 0.33 | 0.95 | 0.85 | 0.87 | 0.76 | 0.75
216 | 0.7 | 0.74 | 0.77 | 0.89 | 0.7 | 1.01 | 1.07 | 1.05 | 0.88 | 0.33 | 0.95 | 0.85 | 0.86 | 0.76 | 0.75
218 | 0.7 | 0.74 | 0.77 | 0.9 | 0.7 | 1.01 | 1.08 | 1.06 | 0.88 | 0.33 | 0.96 | 0.85 | 0.87 | 0.76 | 0.75
220 | 0.7 | 0.75 | 0.78 | 0.9 | 0.7 | 1.01 | 1.09 | 1.06 | 0.89 | 0.34 | 0.96 | 0.86 | 0.88 | 0.77 | 0.76
222 | 0.7 | 0.75 | 0.78 | 0.91 | 0.71 | 1.01 | 1.09 | 1.06 | 0.89 | 0.34 | 0.96 | 0.86 | 0.88 | 0.77 | 0.76
224 | 0.71 | 0.75 | 0.78 | 0.91 | 0.71 | 1.02 | 1.09 | 1.08 | 0.89 | 0.34 | 0.97 | 0.86 | 0.88 | 0.77 | 0.76
226 | 0.71 | 0.75 | 0.78 | 0.91 | 0.72 | 1.02 | 1.1 | 1.07 | 0.9 | 0.34 | 0.97 | 0.87 | 0.88 | 0.77 | 0.76
228 | 0.71 | 0.76 | 0.79 | 0.92 | 0.72 | 1.03 | 1.1 | 1.08 | 0.9 | 0.34 | 0.98 | 0.87 | 0.88 | 0.78 | 0.77
230 | 0.72 | 0.76 | 0.79 | 0.92 | 0.72 | 1.03 | 1.1 | 1.08 | 0.9 | 0.35 | 0.98 | 0.87 | 0.89 | 0.78 | 0.77
232 | 0.72 | 0.76 | 0.79 | 0.92 | 0.73 | 1.03 | 1.11 | 1.09 | 0.9 | 0.34 | 0.98 | 0.87 | 0.89 | 0.78 | 0.77
234 | 0.72 | 0.76 | 0.8 | 0.93 | 0.73 | 1.03 | 1.11 | 1.1 | 0.91 | 0.35 | 0.98 | 0.88 | 0.9 | 0.78 | 0.77
236 | 0.72 | 0.76 | 0.8 | 0.93 | 0.73 | 1.04 | 1.11 | 1.1 | 0.91 | 0.35 | 0.99 | 0.88 | 0.9 | 0.79 | 0.78
238 | 0.73 | 0.76 | 0.8 | 0.93 | 0.74 | 1.04 | 1.12 | 1.1 | 0.92 | 0.35 | 0.99 | 0.88 | 0.9 | 0.79 | 0.78
240 | 0.73 | 0.77 | 0.8 | 0.94 | 0.74 | 1.04 | 1.12 | 1.11 | 0.92 | 0.36 | 0.99 | 0.89 | 0.9 | 0.79 | 0.78
242 | 0.73 | 0.77 | 0.8 | 0.94 | 0.74 | 1.05 | 1.12 | 1.1 | 0.92 | 0.36 | 1 | 0.89 | 0.91 | 0.79 | 0.78
244 | 0.73 | 0.77 | 0.81 | 0.94 | 0.75 | 1.05 | 1.13 | 1.11 | 0.93 | 0.36 | 1 | 0.89 | 0.91 | 0.8 | 0.78
246 | 0.73 | 0.77 | 0.81 | 0.95 | 0.75 | 1.05 | 1.14 | 1.12 | 0.93 | 0.37 | 1.01 | 0.9 | 0.91 | 0.8 | 0.78
248 | 0.73 | 0.78 | 0.81 | 0.95 | 0.75 | 1.05 | 1.14 | 1.12 | 0.93 | 0.36 | 1.01 | 0.9 | 0.91 | 0.8 | 0.79
250 | 0.74 | 0.78 | 0.81 | 0.95 | 0.75 | 1.06 | 1.14 | 1.12 | 0.94 | 0.37 | 1.01 | 0.9 | 0.92 | 0.8 | 0.79
252 | 0.74 | 0.78 | 0.82 | 0.95 | 0.75 | 1.06 | 1.14 | 1.12 | 0.94 | 0.37 | 1.01 | 0.9 | 0.92 | 0.81 | 0.79
254 | 0.74 | 0.78 | 0.82 | 0.96 | 0.76 | 1.06 | 1.15 | 1.13 | 0.94 | 0.37 | 1.02 | 0.91 | 0.93 | 0.81 | 0.79
256 | 0.74 | 0.78 | 0.83 | 0.96 | 0.76 | 1.06 | 1.15 | 1.13 | 0.94 | 0.38 | 1.02 | 0.91 | 0.93 | 0.81 | 0.8
258 | 0.75 | 0.79 | 0.82 | 0.96 | 0.77 | 1.07 | 1.16 | 1.14 | 0.95 | 0.38 | 1.02 | 0.91 | 0.93 | 0.81 | 0.8
260 | 0.75 | 0.79 | 0.83 | 0.97 | 0.77 | 1.07 | 1.16 | 1.14 | 0.95 | 0.38 | 1.03 | 0.92 | 0.93 | 0.81 | 0.8
262 | 0.75 | 0.8 | 0.83 | 0.97 | 0.77 | 1.08 | 1.16 | 1.14 | 0.96 | 0.39 | 1.03 | 0.92 | 0.93 | 0.82 | 0.8
264 | 0.75 | 0.8 | 0.83 | 0.98 | 0.77 | 1.08 | 1.16 | 1.15 | 0.96 | 0.39 | 1.03 | 0.92 | 0.94 | 0.82 | 0.8
266 | 0.75 | 0.8 | 0.83 | 0.97 | 0.78 | 1.08 | 1.16 | 1.16 | 0.96 | 0.39 | 1.04 | 0.93 | 0.94 | 0.82 | 0.81
268 | 0.76 | 0.8 | 0.84 | 0.98 | 0.78 | 1.08 | 1.17 | 1.15 | 0.97 | 0.4 | 1.04 | 0.93 | 0.94 | 0.82 | 0.81
270 | 0.76 | 0.8 | 0.84 | 0.98 | 0.78 | 1.08 | 1.17 | 1.16 | 0.97 | 0.41 | 1.04 | 0.93 | 0.95 | 0.82 | 0.81
272 | 0.76 | 0.8 | 0.84 | 0.98 | 0.78 | 1.08 | 1.18 | 1.17 | 0.97 | 0.42 | 1.05 | 0.93 | 0.95 | 0.83 | 0.82
274 | 0.76 | 0.81 | 0.84 | 0.99 | 0.79 | 1.09 | 1.18 | 1.16 | 0.97 | 0.4 | 1.05 | 0.93 | 0.95 | 0.83 | 0.82
276 | 0.76 | 0.81 | 0.85 | 0.99 | 0.79 | 1.09 | 1.18 | 1.17 | 0.97 | 0.4 | 1.05 | 0.93 | 0.96 | 0.83 | 0.82
278 | 0.77 | 0.81 | 0.85 | 0.99 | 0.79 | 1.09 | 1.18 | 1.17 | 0.98 | 0.42 | 1.06 | 0.94 | 0.96 | 0.83 | 0.82
280 | 0.77 | 0.82 | 0.85 | 1 | 0.79 | 1.09 | 1.19 | 1.17 | 0.98 | 0.41 | 1.06 | 0.94 | 0.96 | 0.83 | 0.82
282 | 0.77 | 0.82 | 0.86 | 1 | 0.8 | 1.1 | 1.19 | 1.18 | 0.98 | 0.41 | 1.06 | 0.95 | 0.96 | 0.84 | 0.83
284 | 0.78 | 0.82 | 0.85 | 1 | 0.8 | 1.1 | 1.2 | 1.18 | 0.98 | 0.41 | 1.07 | 0.95 | 0.97 | 0.84 | 0.83
286 | 0.78 | 0.82 | 0.86 | 1 | 0.8 | 1.1 | 1.2 | 1.19 | 0.99 | 0.42 | 1.07 | 0.95 | 0.97 | 0.84 | 0.83
288 | 0.78 | 0.82 | 0.86 | 1.01 | 0.81 | 1.11 | 1.21 | 1.2 | 0.99 | 0.42 | 1.07 | 0.95 | 0.97 | 0.84 | 0.84
290 | 0.78 | 0.83 | 0.86 | 1.01 | 0.81 | 1.11 | 1.2 | 1.19 | 0.99 | 0.43 | 1.07 | 0.96 | 0.98 | 0.85 | 0.84
292 | 0.78 | 0.83 | 0.86 | 1.01 | 0.81 | 1.12 | 1.21 | 1.2 | 1 | 0.43 | 1.08 | 0.96 | 0.98 | 0.84 | 0.83
294 | 0.78 | 0.83 | 0.87 | 1.02 | 0.81 | 1.12 | 1.21 | 1.2 | 1 | 0.43 | 1.08 | 0.96 | 0.98 | 0.85 | 0.84
296 | 0.79 | 0.83 | 0.87 | 1.02 | 0.82 | 1.12 | 1.21 | 1.2 | 1 | 0.43 | 1.08 | 0.96 | 0.98 | 0.85 | 0.84
298 | 0.79 | 0.83 | 0.87 | 1.02 | 0.82 | 1.12 | 1.22 | 1.21 | 1 | 0.43 | 1.08 | 0.97 | 0.98 | 0.85 | 0.84
300 | 0.79 | 0.83 | 0.88 | 1.02 | 0.82 | 1.12 | 1.22 | 1.21 | 1.01 | 0.43 | 1.08 | 0.97 | 0.99 | 0.85 | 0.84
302 | 0.79 | 0.84 | 0.88 | 1.03 | 0.82 | 1.13 | 1.22 | 1.21 | 1.01 | 0.44 | 1.09 | 0.97 | 0.99 | 0.86 | 0.85
304 | 0.8 | 0.83 | 0.88 | 1.03 | 0.83 | 1.13 | 1.23 | 1.22 | 1.01 | 0.44 | 1.09 | 0.97 | 0.99 | 0.86 | 0.85
306 | 0.8 | 0.84 | 0.88 | 1.03 | 0.83 | 1.13 | 1.23 | 1.22 | 1.02 | 0.44 | 1.09 | 0.98 | 1 | 0.86 | 0.85
308 | 0.8 | 0.84 | 0.88 | 1.03 | 0.83 | 1.13 | 1.23 | 1.22 | 1.02 | 0.44 | 1.09 | 0.97 | 0.99 | 0.86 | 0.85
310 | 0.8 | 0.84 | 0.88 | 1.04 | 0.83 | 1.14 | 1.23 | 1.23 | 1.02 | 0.44 | 1.1 | 0.98 | 1 | 0.86 | 0.85
312 | 0.8 | 0.85 | 0.89 | 1.04 | 0.83 | 1.14 | 1.24 | 1.23 | 1.03 | 0.45 | 1.1 | 0.98 | 1 | 0.86 | 0.86
314 | 0.8 | 0.85 | 0.89 | 1.04 | 0.83 | 1.13 | 1.24 | 1.24 | 1.03 | 0.45 | 1.11 | 0.99 | 1 | 0.86 | 0.86
316 | 0.8 | 0.85 | 0.89 | 1.05 | 0.84 | 1.14 | 1.24 | 1.23 | 1.03 | 0.45 | 1.11 | 0.99 | 1.01 | 0.87 | 0.86
318 | 0.81 | 0.85 | 0.89 | 1.04 | 0.84 | 1.13 | 1.24 | 1.24 | 1.03 | 0.45 | 1.11 | 0.99 | 1 | 0.87 | 0.86
320 | 0.81 | 0.86 | 0.89 | 1.05 | 0.84 | 1.14 | 1.25 | 1.25 | 1.03 | 0.45 | 1.12 | 1 | 1.01 | 0.87 | 0.86
322 | 0.81 | 0.86 | 0.9 | 1.05 | 0.84 | 1.14 | 1.25 | 1.24 | 1.04 | 0.45 | 1.12 | 1 | 1.01 | 0.87 | 0.86
324 | 0.81 | 0.86 | 0.9 | 1.05 | 0.85 | 1.15 | 1.26 | 1.25 | 1.04 | 0.45 | 1.12 | 1 | 1.01 | 0.88 | 0.86
326 | 0.81 | 0.86 | 0.9 | 1.06 | 0.85 | 1.15 | 1.26 | 1.26 | 1.04 | 0.46 | 1.12 | 1 | 1.02 | 0.88 | 0.87
328 | 0.81 | 0.86 | 0.9 | 1.05 | 0.85 | 1.15 | 1.26 | 1.25 | 1.05 | 0.46 | 1.13 | 1.01 | 1.02 | 0.88 | 0.87
330 | 0.82 | 0.87 | 0.91 | 1.06 | 0.86 | 1.15 | 1.26 | 1.26 | 1.04 | 0.46 | 1.13 | 1.01 | 1.02 | 0.88 | 0.87
332 | 0.82 | 0.86 | 0.91 | 1.06 | 0.86 | 1.16 | 1.27 | 1.26 | 1.05 | 0.46 | 1.13 | 1.01 | 1.02 | 0.88 | 0.87
334 | 0.82 | 0.87 | 0.91 | 1.07 | 0.86 | 1.16 | 1.27 | 1.26 | 1.05 | 0.47 | 1.13 | 1.01 | 1.03 | 0.88 | 0.87
336 | 0.82 | 0.87 | 0.91 | 1.07 | 0.86 | 1.16 | 1.27 | 1.27 | 1.05 | 0.47 | 1.13 | 1.01 | 1.03 | 0.89 | 0.88
338 | 0.83 | 0.87 | 0.91 | 1.07 | 0.86 | 1.17 | 1.27 | 1.26 | 1.06 | 0.48 | 1.14 | 1.02 | 1.03 | 0.89 | 0.88
340 | 0.82 | 0.88 | 0.91 | 1.07 | 0.87 | 1.16 | 1.28 | 1.28 | 1.06 | 0.47 | 1.14 | 1.01 | 1.03 | 0.89 | 0.88
342 | 0.83 | 0.87 | 0.92 | 1.07 | 0.86 | 1.17 | 1.28 | 1.28 | 1.07 | 0.48 | 1.14 | 1.02 | 1.03 | 0.89 | 0.88
344 | 0.83 | 0.88 | 0.92 | 1.08 | 0.87 | 1.17 | 1.28 | 1.27 | 1.06 | 0.48 | 1.14 | 1.02 | 1.03 | 0.89 | 0.88
346 | 0.83 | 0.88 | 0.92 | 1.08 | 0.87 | 1.17 | 1.29 | 1.29 | 1.07 | 0.48 | 1.15 | 1.03 | 1.04 | 0.89 | 0.88
348 | 0.83 | 0.88 | 0.92 | 1.08 | 0.87 | 1.18 | 1.29 | 1.29 | 1.07 | 0.48 | 1.15 | 1.03 | 1.03 | 0.9 | 0.89
350 | 0.83 | 0.88 | 0.92 | 1.08 | 0.88 | 1.17 | 1.29 | 1.29 | 1.07 | 0.48 | 1.15 | 1.03 | 1.04 | 0.9 | 0.89
352 | 0.84 | 0.88 | 0.92 | 1.08 | 0.88 | 1.18 | 1.29 | 1.29 | 1.08 | 0.49 | 1.15 | 1.03 | 1.04 | 0.9 | 0.89
354 | 0.84 | 0.88 | 0.93 | 1.09 | 0.88 | 1.18 | 1.3 | 1.3 | 1.07 | 0.49 | 1.15 | 1.03 | 1.05 | 0.9 | 0.89
356 | 0.84 | 0.89 | 0.93 | 1.09 | 0.88 | 1.19 | 1.3 | 1.3 | 1.08 | 0.49 | 1.16 | 1.03 | 1.05 | 0.91 | 0.89
358 | 0.84 | 0.89 | 0.93 | 1.09 | 0.88 | 1.18 | 1.3 | 1.31 | 1.08 | 0.49 | 1.16 | 1.04 | 1.05 | 0.9 | 0.89
360 | 0.84 | 0.89 | 0.93 | 1.1 | 0.89 | 1.19 | 1.3 | 1.3 | 1.08 | 0.5 | 1.16 | 1.04 | 1.05 | 0.91 | 0.9
362 | 0.84 | 0.89 | 0.94 | 1.1 | 0.89 | 1.19 | 1.31 | 1.31 | 1.09 | 0.5 | 1.16 | 1.04 | 1.05 | 0.91 | 0.9
364 | 0.84 | 0.89 | 0.94 | 1.1 | 0.89 | 1.19 | 1.31 | 1.31 | 1.09 | 0.5 | 1.17 | 1.04 | 1.05 | 0.91 | 0.9
366 | 0.85 | 0.89 | 0.94 | 1.1 | 0.9 | 1.19 | 1.31 | 1.32 | 1.09 | 0.5 | 1.17 | 1.04 | 1.06 | 0.91 | 0.9
368 | 0.85 | 0.89 | 0.94 | 1.11 | 0.89 | 1.19 | 1.31 | 1.32 | 1.1 | 0.51 | 1.17 | 1.05 | 1.06 | 0.92 | 0.9
370 | 0.85 | 0.9 | 0.94 | 1.11 | 0.9 | 1.2 | 1.31 | 1.32 | 1.1 | 0.51 | 1.17 | 1.05 | 1.06 | 0.92 | 0.9
372 | 0.85 | 0.9 | 0.95 | 1.11 | 0.9 | 1.2 | 1.31 | 1.32 | 1.1 | 0.51 | 1.18 | 1.05 | 1.06 | 0.92 | 0.91
374 | 0.85 | 0.9 | 0.95 | 1.11 | 0.9 | 1.2 | 1.32 | 1.33 | 1.1 | 0.51 | 1.18 | 1.05 | 1.07 | 0.92 | 0.91
376 | 0.86 | 0.91 | 0.95 | 1.12 | 0.9 | 1.2 | 1.32 | 1.32 | 1.11 | 0.52 | 1.18 | 1.05 | 1.06 | 0.92 | 0.91
378 | 0.85 | 0.91 | 0.95 | 1.12 | 0.91 | 1.2 | 1.33 | 1.33 | 1.11 | 0.52 | 1.18 | 1.06 | 1.07 | 0.92 | 0.91
380 | 0.86 | 0.9 | 0.95 | 1.12 | 0.91 | 1.2 | 1.33 | 1.33 | 1.11 | 0.52 | 1.19 | 1.06 | 1.07 | 0.93 | 0.91
382 | 0.86 | 0.91 | 0.95 | 1.12 | 0.91 | 1.2 | 1.33 | 1.33 | 1.11 | 0.52 | 1.19 | 1.06 | 1.07 | 0.92 | 0.91
384 | 0.86 | 0.91 | 0.96 | 1.12 | 0.91 | 1.21 | 1.33 | 1.34 | 1.11 | 0.52 | 1.19 | 1.07 | 1.08 | 0.93 | 0.92
386 | 0.86 | 0.91 | 0.96 | 1.13 | 0.91 | 1.21 | 1.33 | 1.34 | 1.11 | 0.52 | 1.19 | 1.06 | 1.08 | 0.93 | 0.92
388 | 0.87 | 0.92 | 0.96 | 1.13 | 0.92 | 1.21 | 1.34 | 1.35 | 1.12 | 0.53 | 1.2 | 1.07 | 1.08 | 0.93 | 0.92
390 | 0.87 | 0.91 | 0.96 | 1.14 | 0.92 | 1.21 | 1.34 | 1.35 | 1.12 | 0.53 | 1.2 | 1.07 | 1.08 | 0.93 | 0.92
392 | 0.87 | 0.92 | 0.97 | 1.13 | 0.92 | 1.22 | 1.34 | 1.34 | 1.12 | 0.53 | 1.2 | 1.07 | 1.09 | 0.93 | 0.92
394 | 0.87 | 0.92 | 0.97 | 1.14 | 0.93 | 1.22 | 1.35 | 1.35 | 1.12 | 0.53 | 1.2 | 1.07 | 1.09 | 0.93 | 0.92
396 | 0.87 | 0.92 | 0.97 | 1.14 | 0.93 | 1.22 | 1.35 | 1.36 | 1.13 | 0.54 | 1.2 | 1.08 | 1.09 | 0.94 | 0.92
398 | 0.87 | 0.92 | 0.97 | 1.14 | 0.93 | 1.23 | 1.35 | 1.36 | 1.13 | 0.54 | 1.21 | 1.08 | 1.09 | 0.94 | 0.93
400 | 0.88 | 0.92 | 0.97 | 1.15 | 0.94 | 1.22 | 1.35 | 1.37 | 1.13 | 0.54 | 1.21 | 1.08 | 1.09 | 0.94 | 0.93
402 | 0.87 | 0.92 | 0.98 | 1.14 | 0.93 | 1.22 | 1.36 | 1.37 | 1.13 | 0.55 | 1.21 | 1.08 | 1.1 | 0.94 | 0.93
404 | 0.88 | 0.93 | 0.98 | 1.15 | 0.94 | 1.23 | 1.36 | 1.36 | 1.14 | 0.55 | 1.21 | 1.08 | 1.09 | 0.94 | 0.93
406 | 0.88 | 0.93 | 0.97 | 1.15 | 0.93 | 1.23 | 1.36 | 1.38 | 1.14 | 0.55 | 1.22 | 1.09 | 1.1 | 0.94 | 0.93
408 | 0.88 | 0.93 | 0.98 | 1.15 | 0.94 | 1.23 | 1.36 | 1.38 | 1.14 | 0.54 | 1.22 | 1.09 | 1.1 | 0.95 | 0.93
410 | 0.88 | 0.93 | 0.98 | 1.15 | 0.94 | 1.23 | 1.37 | 1.38 | 1.14 | 0.55 | 1.22 | 1.09 | 1.1 | 0.95 | 0.93
412 | 0.88 | 0.93 | 0.98 | 1.15 | 0.94 | 1.24 | 1.38 | 1.39 | 1.14 | 0.55 | 1.22 | 1.09 | 1.11 | 0.95 | 0.93
414 | 0.88 | 0.94 | 0.99 | 1.15 | 0.94 | 1.24 | 1.37 | 1.39 | 1.14 | 0.55 | 1.23 | 1.09 | 1.11 | 0.95 | 0.94
416 | 0.88 | 0.94 | 0.99 | 1.16 | 0.95 | 1.24 | 1.38 | 1.39 | 1.15 | 0.55 | 1.23 | 1.1 | 1.11 | 0.95 | 0.94
418 | 0.88 | 0.94 | 0.99 | 1.16 | 0.95 | 1.24 | 1.38 | 1.39 | 1.15 | 0.55 | 1.23 | 1.1 | 1.11 | 0.96 | 0.94
420 | 0.89 | 0.94 | 0.99 | 1.16 | 0.95 | 1.24 | 1.38 | 1.4 | 1.15 | 0.56 | 1.23 | 1.1 | 1.11 | 0.95 | 0.94
422 | 0.89 | 0.94 | 0.99 | 1.16 | 0.95 | 1.24 | 1.38 | 1.41 | 1.15 | 0.55 | 1.24 | 1.1 | 1.12 | 0.96 | 0.94
424 | 0.89 | 0.94 | 0.99 | 1.17 | 0.96 | 1.24 | 1.39 | 1.41 | 1.16 | 0.56 | 1.23 | 1.1 | 1.11 | 0.96 | 0.95
426 | 0.89 | 0.94 | 0.99 | 1.17 | 0.95 | 1.24 | 1.39 | 1.4 | 1.16 | 0.56 | 1.24 | 1.11 | 1.12 | 0.96 | 0.95
428 | 0.89 | 0.94 | 0.99 | 1.17 | 0.96 | 1.25 | 1.39 | 1.41 | 1.16 | 0.56 | 1.24 | 1.1 | 1.12 | 0.96 | 0.95
430 | 0.89 | 0.95 | 1 | 1.17 | 0.96 | 1.25 | 1.39 | 1.41 | 1.16 | 0.57 | 1.24 | 1.11 | 1.12 | 0.97 | 0.95
432 | 0.89 | 0.95 | 1 | 1.17 | 0.96 | 1.25 | 1.4 | 1.42 | 1.16 | 0.58 | 1.25 | 1.11 | 1.12 | 0.96 | 0.95
434 | 0.9 | 0.95 | 1 | 1.17 | 0.96 | 1.25 | 1.4 | 1.41 | 1.17 | 0.57 | 1.25 | 1.11 | 1.13 | 0.97 | 0.95
436 | 0.9 | 0.95 | 1 | 1.18 | 0.97 | 1.26 | 1.4 | 1.41 | 1.17 | 0.57 | 1.25 | 1.11 | 1.13 | 0.97 | 0.95
438 | 0.9 | 0.95 | 1.01 | 1.18 | 0.96 | 1.26 | 1.41 | 1.42 | 1.17 | 0.57 | 1.25 | 1.11 | 1.13 | 0.97 | 0.96
440 | 0.9 | 0.96 | 1 | 1.18 | 0.97 | 1.26 | 1.4 | 1.42 | 1.17 | 0.58 | 1.25 | 1.12 | 1.13 | 0.97 | 0.96
442 | 0.9 | 0.96 | 1.01 | 1.18 | 0.97 | 1.26 | 1.41 | 1.43 | 1.17 | 0.58 | 1.25 | 1.11 | 1.13 | 0.97 | 0.96
444 | 0.9 | 0.96 | 1.01 | 1.19 | 0.97 | 1.26 | 1.41 | 1.43 | 1.18 | 0.58 | 1.26 | 1.12 | 1.13 | 0.97 | 0.96
446 | 0.91 | 0.96 | 1.01 | 1.19 | 0.98 | 1.26 | 1.41 | 1.43 | 1.18 | 0.59 | 1.26 | 1.12 | 1.13 | 0.97 | 0.96
448 | 0.91 | 0.96 | 1.01 | 1.19 | 0.98 | 1.26 | 1.41 | 1.44 | 1.18 | 0.59 | 1.26 | 1.12 | 1.14 | 0.97 | 0.96
450 | 0.91 | 0.96 | 1.01 | 1.2 | 0.98 | 1.27 | 1.42 | 1.44 | 1.18 | 0.59 | 1.26 | 1.12 | 1.14 | 0.98 | 0.96
452 | 0.91 | 0.97 | 1.01 | 1.19 | 0.98 | 1.27 | 1.42 | 1.43 | 1.18 | 0.59 | 1.26 | 1.12 | 1.14 | 0.98 | 0.97
454 | 0.91 | 0.96 | 1.02 | 1.19 | 0.98 | 1.27 | 1.42 | 1.44 | 1.19 | 0.59 | 1.27 | 1.13 | 1.14 | 0.98 | 0.97
456 | 0.91 | 0.96 | 1.02 | 1.2 | 0.98 | 1.27 | 1.42 | 1.44 | 1.19 | 0.59 | 1.27 | 1.13 | 1.14 | 0.98 | 0.97
458 | 0.92 | 0.97 | 1.02 | 1.2 | 0.98 | 1.27 | 1.43 | 1.45 | 1.19 | 0.6 | 1.27 | 1.13 | 1.15 | 0.98 | 0.97
460 | 0.92 | 0.97 | 1.02 | 1.2 | 0.99 | 1.27 | 1.43 | 1.45 | 1.19 | 0.59 | 1.27 | 1.13 | 1.15 | 0.98 | 0.97
462 | 0.92 | 0.97 | 1.02 | 1.2 | 0.99 | 1.27 | 1.43 | 1.45 | 1.19 | 0.59 | 1.27 | 1.13 | 1.15 | 0.99 | 0.97
464 | 0.92 | 0.97 | 1.02 | 1.2 | 0.99 | 1.28 | 1.44 | 1.46 | 1.2 | 0.59 | 1.28 | 1.14 | 1.15 | 0.99 | 0.98
466 | 0.92 | 0.97 | 1.02 | 1.21 | 1 | 1.28 | 1.43 | 1.45 | 1.2 | 0.59 | 1.28 | 1.14 | 1.15 | 0.99 | 0.97
468 | 0.92 | 0.98 | 1.03 | 1.21 | 0.99 | 1.28 | 1.44 | 1.46 | 1.2 | 0.59 | 1.28 | 1.14 | 1.16 | 0.99 | 0.98
470 | 0.92 | 0.98 | 1.03 | 1.21 | 0.99 | 1.28 | 1.44 | 1.46 | 1.2 | 0.6 | 1.29 | 1.14 | 1.16 | 0.99 | 0.98
472 | 0.92 | 0.97 | 1.03 | 1.21 | 0.99 | 1.28 | 1.44 | 1.46 | 1.21 | 0.61 | 1.28 | 1.14 | 1.16 | 0.99 | 0.98
474 | 0.92 | 0.98 | 1.03 | 1.21 | 1 | 1.29 | 1.44 | 1.46 | 1.21 | 0.61 | 1.29 | 1.14 | 1.16 | 1 | 0.98
476 | 0.92 | 0.98 | 1.03 | 1.21 | 1 | 1.29 | 1.45 | 1.47 | 1.21 | 0.61 | 1.29 | 1.14 | 1.17 | 1 | 0.98
478 | 0.93 | 0.98 | 1.03 | 1.22 | 1 | 1.29 | 1.45 | 1.46 | 1.21 | 0.61 | 1.29 | 1.14 | 1.16 | 1 | 0.98
480 | 0.93 | 0.98 | 1.04 | 1.22 | 1 | 1.29 | 1.45 | 1.47 | 1.21 | 0.61 | 1.29 | 1.15 | 1.17 | 1 | 0.99
482 | 0.93 | 0.98 | 1.03 | 1.22 | 1.01 | 1.29 | 1.45 | 1.47 | 1.21 | 0.61 | 1.29 | 1.15 | 1.17 | 1 | 0.99
484 | 0.93 | 0.99 | 1.04 | 1.22 | 1.01 | 1.28 | 1.45 | 1.47 | 1.22 | 0.61 | 1.29 | 1.15 | 1.17 | 1.01 | 0.99
486 | 0.93 | 0.99 | 1.04 | 1.22 | 1.01 | 1.29 | 1.45 | 1.48 | 1.22 | 0.62 | 1.29 | 1.15 | 1.17 | 1 | 0.99
488 | 0.93 | 0.99 | 1.04 | 1.23 | 1.01 | 1.3 | 1.46 | 1.47 | 1.22 | 0.62 | 1.3 | 1.15 | 1.17 | 1.01 | 0.99
490 | 0.93 | 0.99 | 1.04 | 1.23 | 1.01 | 1.3 | 1.46 | 1.48 | 1.22 | 0.62 | 1.3 | 1.15 | 1.17 | 1.01 | 1
492 | 0.93 | 0.99 | 1.05 | 1.23 | 1.01 | 1.3 | 1.46 | 1.48 | 1.23 | 0.62 | 1.3 | 1.15 | 1.18 | 1.01 | 1
494 | 0.94 | 0.99 | 1.05 | 1.23 | 1.02 | 1.3 | 1.47 | 1.48 | 1.23 | 0.63 | 1.3 | 1.16 | 1.18 | 1.01 | 1
496 | 0.94 | 0.99 | 1.05 | 1.23 | 1.01 | 1.3 | 1.47 | 1.49 | 1.22 | 0.62 | 1.31 | 1.15 | 1.18 | 1.01 | 1
498 | 0.94 | 0.99 | 1.05 | 1.24 | 1.02 | 1.3 | 1.47 | 1.49 | 1.23 | 0.63 | 1.31 | 1.16 | 1.18 | 1.01 | 1
500 | 0.94 | 0.99 | 1.05 | 1.24 | 1.02 | 1.31 | 1.47 | 1.49 | 1.23 | 0.64 | 1.31 | 1.16 | 1.19 | 1.02 | 1
502 | 0.94 | 0.99 | 1.05 | 1.24 | 1.02 | 1.31 | 1.47 | 1.5 | 1.23 | 0.63 | 1.31 | 1.16 | 1.18 | 1.02 | 1
504 | 0.94 | 1 | 1.05 | 1.24 | 1.02 | 1.31 | 1.48 | 1.5 | 1.23 | 0.63 | 1.31 | 1.16 | 1.18 | 1.02 | 1.01
506 | 0.95 | 1 | 1.06 | 1.24 | 1.02 | 1.31 | 1.48 | 1.5 | 1.24 | 0.64 | 1.31 | 1.16 | 1.19 | 1.02 | 1.01
508 | 0.95 | 1 | 1.06 | 1.25 | 1.03 | 1.31 | 1.48 | 1.51 | 1.24 | 0.65 | 1.32 | 1.17 | 1.19 | 1.02 | 1
510 | 0.95 | 1 | 1.06 | 1.24 | 1.03 | 1.31 | 1.48 | 1.51 | 1.24 | 0.64 | 1.32 | 1.17 | 1.19 | 1.02 | 1.01
512 | 0.95 | 1 | 1.06 | 1.25 | 1.03 | 1.31 | 1.48 | 1.51 | 1.25 | 0.65 | 1.32 | 1.17 | 1.2 | 1.02 | 1.01
514 | 0.95 | 1 | 1.06 | 1.25 | 1.04 | 1.31 | 1.48 | 1.52 | 1.24 | 0.64 | 1.32 | 1.17 | 1.2 | 1.02 | 1.01
516 | 0.95 | 1 | 1.06 | 1.25 | 1.03 | 1.32 | 1.49 | 1.52 | 1.25 | 0.64 | 1.33 | 1.17 | 1.2 | 1.02 | 1.01
518 | 0.95 | 1.01 | 1.07 | 1.25 | 1.04 | 1.32 | 1.49 | 1.52 | 1.25 | 0.64 | 1.32 | 1.17 | 1.2 | 1.03 | 1.02
520 | 0.95 | 1 | 1.06 | 1.25 | 1.04 | 1.32 | 1.49 | 1.52 | 1.25 | 0.65 | 1.33 | 1.17 | 1.2 | 1.03 | 1.01
522 | 0.96 | 1.01 | 1.07 | 1.26 | 1.04 | 1.32 | 1.49 | 1.51 | 1.25 | 0.65 | 1.33 | 1.18 | 1.2 | 1.03 | 1.02
524 | 0.96 | 1.01 | 1.07 | 1.26 | 1.04 | 1.32 | 1.5 | 1.53 | 1.26 | 0.66 | 1.33 | 1.18 | 1.2 | 1.03 | 1.02
526 | 0.96 | 1.01 | 1.07 | 1.26 | 1.04 | 1.33 | 1.5 | 1.53 | 1.26 | 0.66 | 1.33 | 1.18 | 1.21 | 1.03 | 1.02
528 | 0.96 | 1.01 | 1.07 | 1.27 | 1.04 | 1.33 | 1.5 | 1.52 | 1.26 | 0.65 | 1.33 | 1.18 | 1.21 | 1.04 | 1.02
530 | 0.96 | 1.01 | 1.07 | 1.27 | 1.04 | 1.33 | 1.5 | 1.53 | 1.26 | 0.65 | 1.34 | 1.18 | 1.21 | 1.03 | 1.02
532 | 0.96 | 1.02 | 1.08 | 1.27 | 1.05 | 1.33 | 1.5 | 1.52 | 1.27 | 0.66 | 1.34 | 1.18 | 1.21 | 1.04 | 1.02
534 | 0.96 | 1.02 | 1.08 | 1.27 | 1.05 | 1.33 | 1.5 | 1.53 | 1.26 | 0.66 | 1.34 | 1.19 | 1.21 | 1.04 | 1.02
536 | 0.96 | 1.02 | 1.08 | 1.27 | 1.05 | 1.33 | 1.51 | 1.54 | 1.26 | 0.66 | 1.34 | 1.19 | 1.22 | 1.04 | 1.03
538 | 0.97 | 1.02 | 1.08 | 1.28 | 1.06 | 1.34 | 1.51 | 1.53 | 1.27 | 0.66 | 1.34 | 1.18 | 1.21 | 1.04 | 1.03
540 | 0.97 | 1.02 | 1.08 | 1.27 | 1.05 | 1.34 | 1.51 | 1.53 | 1.27 | 0.66 | 1.35 | 1.19 | 1.22 | 1.05 | 1.03
542 | 0.97 | 1.02 | 1.08 | 1.28 | 1.05 | 1.34 | 1.51 | 1.54 | 1.27 | 0.67 | 1.35 | 1.19 | 1.22 | 1.04 | 1.03
544 | 0.97 | 1.02 | 1.09 | 1.28 | 1.06 | 1.34 | 1.51 | 1.54 | 1.27 | 0.67 | 1.35 | 1.19 | 1.22 | 1.04 | 1.03
546 | 0.97 | 1.02 | 1.08 | 1.29 | 1.06 | 1.34 | 1.52 | 1.54 | 1.28 | 0.67 | 1.35 | 1.19 | 1.22 | 1.05 | 1.03
548 | 0.97 | 1.02 | 1.09 | 1.28 | 1.06 | 1.34 | 1.52 | 1.55 | 1.28 | 0.67 | 1.35 | 1.19 | 1.22 | 1.05 | 1.03
550 | 0.97 | 1.03 | 1.09 | 1.28 | 1.06 | 1.34 | 1.52 | 1.56 | 1.27 | 0.67 | 1.36 | 1.2 | 1.22 | 1.05 | 1.04
552 | 0.97 | 1.03 | 1.09 | 1.29 | 1.06 | 1.35 | 1.53 | 1.56 | 1.28 | 0.67 | 1.36 | 1.2 | 1.23 | 1.05 | 1.04
554 | 0.97 | 1.03 | 1.09 | 1.29 | 1.07 | 1.34 | 1.53 | 1.56 | 1.28 | 0.68 | 1.36 | 1.2 | 1.23 | 1.05 | 1.04
556 | 0.98 | 1.03 | 1.09 | 1.29 | 1.07 | 1.35 | 1.53 | 1.56 | 1.28 | 0.67 | 1.36 | 1.2 | 1.23 | 1.05 | 1.04
558 | 0.97 | 1.03 | 1.09 | 1.29 | 1.07 | 1.35 | 1.53 | 1.57 | 1.28 | 0.67 | 1.36 | 1.2 | 1.23 | 1.05 | 1.04
560 | 0.97 | 1.04 | 1.1 | 1.29 | 1.07 | 1.35 | 1.53 | 1.57 | 1.29 | 0.68 | 1.36 | 1.2 | 1.23 | 1.05 | 1.04
562 | 0.98 | 1.03 | 1.09 | 1.29 | 1.07 | 1.36 | 1.53 | 1.57 | 1.28 | 0.68 | 1.36 | 1.2 | 1.23 | 1.06 | 1.04
564 | 0.98 | 1.04 | 1.1 | 1.3 | 1.07 | 1.35 | 1.54 | 1.57 | 1.29 | 0.68 | 1.37 | 1.2 | 1.23 | 1.06 | 1.04
566 | 0.98 | 1.04 | 1.1 | 1.3 | 1.07 | 1.35 | 1.54 | 1.57 | 1.29 | 0.68 | 1.37 | 1.21 | 1.24 | 1.06 | 1.05
568 | 0.98 | 1.04 | 1.1 | 1.3 | 1.08 | 1.35 | 1.54 | 1.58 | 1.29 | 0.68 | 1.37 | 1.21 | 1.24 | 1.06 | 1.05
570 | 0.98 | 1.04 | 1.1 | 1.3 | 1.07 | 1.35 | 1.54 | 1.59 | 1.3 | 0.68 | 1.37 | 1.21 | 1.24 | 1.06 | 1.05
572 | 0.98 | 1.04 | 1.1 | 1.3 | 1.08 | 1.35 | 1.54 | 1.58 | 1.3 | 0.68 | 1.37 | 1.21 | 1.24 | 1.06 | 1.05
574 | 0.98 | 1.04 | 1.11 | 1.31 | 1.08 | 1.36 | 1.55 | 1.59 | 1.3 | 0.68 | 1.37 | 1.21 | 1.24 | 1.06 | 1.05
576 | 0.99 | 1.04 | 1.11 | 1.3 | 1.08 | 1.35 | 1.55 | 1.58 | 1.3 | 0.69 | 1.37 | 1.21 | 1.25 | 1.06 | 1.05
578 | 0.99 | 1.04 | 1.11 | 1.31 | 1.08 | 1.36 | 1.55 | 1.58 | 1.3 | 0.69 | 1.38 | 1.21 | 1.25 | 1.06 | 1.05
580 | 0.99 | 1.04 | 1.11 | 1.31 | 1.08 | 1.37 | 1.55 | 1.59 | 1.31 | 0.69 | 1.38 | 1.21 | 1.25 | 1.07 | 1.05
582 | 0.99 | 1.04 | 1.11 | 1.31 | 1.09 | 1.36 | 1.55 | 1.58 | 1.31 | 0.72 | 1.38 | 1.22 | 1.25 | 1.07 | 1.05
584 | 0.99 | 1.04 | 1.11 | 1.31 | 1.09 | 1.36 | 1.56 | 1.59 | 1.31 | 0.73 | 1.38 | 1.22 | 1.25 | 1.07 | 1.06
586 | 0.99 | 1.05 | 1.11 | 1.31 | 1.09 | 1.36 | 1.56 | 1.59 | 1.31 | 0.72 | 1.39 | 1.22 | 1.25 | 1.07 | 1.06
588 | 0.99 | 1.05 | 1.11 | 1.31 | 1.09 | 1.37 | 1.56 | 1.6 | 1.31 | 0.72 | 1.39 | 1.22 | 1.25 | 1.07 | 1.06
590 | 0.99 | 1.05 | 1.11 | 1.31 | 1.09 | 1.36 | 1.56 | 1.6 | 1.31 | 0.71 | 1.39 | 1.22 | 1.26 | 1.07 | 1.06
592 | 0.99 | 1.05 | 1.12 | 1.32 | 1.09 | 1.37 | 1.56 | 1.6 | 1.31 | 0.71 | 1.39 | 1.22 | 1.25 | 1.07 | 1.06
594 | 0.99 | 1.05 | 1.12 | 1.32 | 1.09 | 1.37 | 1.57 | 1.6 | 1.32 | 0.71 | 1.39 | 1.22 | 1.26 | 1.07 | 1.06
596 | 1 | 1.05 | 1.12 | 1.32 | 1.09 | 1.37 | 1.56 | 1.6 | 1.32 | 0.71 | 1.39 | 1.23 | 1.26 | 1.07 | 1.06
598 | 1 | 1.05 | 1.12 | 1.33 | 1.1 | 1.37 | 1.57 | 1.6 | 1.32 | 0.71 | 1.4 | 1.23 | 1.26 | 1.08 | 1.07
600 | 1 | 1.06 | 1.12 | 1.32 | 1.1 | 1.37 | 1.57 | 1.62 | 1.32 | 0.72 | 1.39 | 1.23 | 1.26 | 1.08 | 1.07
602 | 1 | 1.06 | 1.12 | 1.33 | 1.1 | 1.37 | 1.57 | 1.6 | 1.32 | 0.73 | 1.4 | 1.23 | 1.26 | 1.08 | 1.07
604 | 1 | 1.06 | 1.13 | 1.33 | 1.11 | 1.38 | 1.58 | 1.62 | 1.32 | 0.71 | 1.4 | 1.23 | 1.27 | 1.08 | 1.07
606 | 1 | 1.06 | 1.13 | 1.33 | 1.1 | 1.38 | 1.58 | 1.62 | 1.33 | 0.73 | 1.4 | 1.23 | 1.26 | 1.08 | 1.07
608 | 1 | 1.06 | 1.13 | 1.33 | 1.1 | 1.38 | 1.58 | 1.63 | 1.33 | 0.73 | 1.4 | 1.23 | 1.27 | 1.08 | 1.07
610 | 1.01 | 1.06 | 1.13 | 1.33 | 1.11 | 1.38 | 1.58 | 1.63 | 1.33 | 0.75 | 1.41 | 1.24 | 1.27 | 1.08 | 1.07
612 | 1 | 1.06 | 1.13 | 1.33 | 1.11 | 1.38 | 1.58 | 1.63 | 1.33 | 0.73 | 1.4 | 1.24 | 1.27 | 1.08 | 1.07
614 | 1.01 | 1.06 | 1.13 | 1.33 | 1.11 | 1.38 | 1.59 | 1.63 | 1.33 | 0.76 | 1.41 | 1.24 | 1.27 | 1.08 | 1.07
616 | 1.01 | 1.06 | 1.13 | 1.34 | 1.11 | 1.39 | 1.58 | 1.63 | 1.33 | 0.74 | 1.41 | 1.24 | 1.28 | 1.09 | 1.08
618 | 1.01 | 1.07 | 1.13 | 1.34 | 1.11 | 1.38 | 1.59 | 1.64 | 1.33 | 0.75 | 1.41 | 1.24 | 1.28 | 1.08 | 1.07
620 | 1.01 | 1.07 | 1.14 | 1.34 | 1.11 | 1.39 | 1.59 | 1.63 | 1.33 | 0.74 | 1.41 | 1.24 | 1.28 | 1.09 | 1.08
622 | 1.01 | 1.07 | 1.14 | 1.34 | 1.12 | 1.39 | 1.59 | 1.64 | 1.34 | 0.76 | 1.41 | 1.24 | 1.28 | 1.09 | 1.07
624 | 1.01 | 1.07 | 1.14 | 1.34 | 1.11 | 1.4 | 1.6 | 1.64 | 1.34 | 0.74 | 1.41 | 1.24 | 1.28 | 1.09 | 1.08
626 | 1.01 | 1.07 | 1.14 | 1.35 | 1.12 | 1.39 | 1.6 | 1.65 | 1.34 | 0.75 | 1.42 | 1.24 | 1.28 | 1.08 | 1.08
628 | 1.01 | 1.07 | 1.14 | 1.34 | 1.12 | 1.39 | 1.6 | 1.64 | 1.34 | 0.74 | 1.42 | 1.25 | 1.28 | 1.09 | 1.08
630 | 1.01 | 1.07 | 1.14 | 1.35 | 1.12 | 1.4 | 1.59 | 1.64 | 1.34 | 0.74 | 1.42 | 1.25 | 1.28 | 1.09 | 1.08
632 | 1.02 | 1.07 | 1.14 | 1.35 | 1.12 | 1.4 | 1.6 | 1.65 | 1.34 | 0.74 | 1.42 | 1.25 | 1.28 | 1.09 | 1.08
634 | 1.02 | 1.08 | 1.14 | 1.35 | 1.12 | 1.4 | 1.6 | 1.65 | 1.35 | 0.74 | 1.42 | 1.25 | 1.29 | 1.09 | 1.08
636 | 1.02 | 1.08 | 1.15 | 1.35 | 1.12 | 1.4 | 1.6 | 1.65 | 1.35 | 0.74 | 1.43 | 1.25 | 1.29 | 1.09 | 1.08
638 | 1.02 | 1.08 | 1.14 | 1.35 | 1.12 | 1.4 | 1.6 | 1.65 | 1.35 | 0.75 | 1.43 | 1.25 | 1.29 | 1.09 | 1.08
640 | 1.02 | 1.08 | 1.15 | 1.35 | 1.12 | 1.4 | 1.6 | 1.65 | 1.35 | 0.74 | 1.43 | 1.25 | 1.29 | 1.09 | 1.09
642 | 1.03 | 1.08 | 1.15 | 1.36 | 1.13 | 1.41 | 1.61 | 1.66 | 1.36 | 0.75 | 1.43 | 1.25 | 1.29 | 1.09 | 1.09
644 | 1.02 | 1.08 | 1.15 | 1.36 | 1.13 | 1.4 | 1.61 | 1.65 | 1.35 | 0.74 | 1.43 | 1.26 | 1.29 | 1.1 | 1.09
646 | 1.03 | 1.08 | 1.15 | 1.36 | 1.13 | 1.41 | 1.61 | 1.66 | 1.36 | 0.75 | 1.43 | 1.26 | 1.29 | 1.09 | 1.09
648 | 1.02 | 1.08 | 1.15 | 1.36 | 1.13 | 1.41 | 1.61 | 1.66 | 1.36 | 0.74 | 1.43 | 1.26 | 1.29 | 1.1 | 1.09
650 | 1.03 | 1.08 | 1.15 | 1.36 | 1.14 | 1.41 | 1.61 | 1.66 | 1.36 | 0.74 | 1.44 | 1.26 | 1.29 | 1.1 | 1.09
652 | 1.03 | 1.08 | 1.16 | 1.37 | 1.13 | 1.41 | 1.62 | 1.67 | 1.36 | 0.74 | 1.44 | 1.26 | 1.29 | 1.1 | 1.09
654 | 1.03 | 1.08 | 1.15 | 1.37 | 1.14 | 1.41 | 1.62 | 1.68 | 1.36 | 0.74 | 1.44 | 1.26 | 1.3 | 1.1 | 1.09
656 | 1.03 | 1.09 | 1.16 | 1.37 | 1.13 | 1.41 | 1.62 | 1.67 | 1.36 | 0.74 | 1.44 | 1.26 | 1.3 | 1.1 | 1.09
658 | 1.03 | 1.08 | 1.16 | 1.37 | 1.13 | 1.41 | 1.62 | 1.68 | 1.36 | 0.75 | 1.45 | 1.27 | 1.3 | 1.1 | 1.1
660 | 1.03 | 1.09 | 1.16 | 1.37 | 1.14 | 1.41 | 1.62 | 1.68 | 1.37 | 0.75 | 1.44 | 1.26 | 1.3 | 1.1 | 1.1
662 | 1.03 | 1.09 | 1.16 | 1.37 | 1.14 | 1.42 | 1.63 | 1.68 | 1.37 | 0.75 | 1.45 | 1.27 | 1.3 | 1.1 | 1.1
664 | 1.04 | 1.09 | 1.16 | 1.38 | 1.14 | 1.43 | 1.63 | 1.68 | 1.37 | 0.75 | 1.45 | 1.27 | 1.31 | 1.1 | 1.1
666 | 1.04 | 1.09 | 1.16 | 1.37 | 1.14 | 1.43 | 1.63 | 1.68 | 1.37 | 0.76 | 1.44 | 1.26 | 1.3 | 1.11 | 1.1
668 | 1.04 | 1.1 | 1.16 | 1.37 | 1.14 | 1.42 | 1.63 | 1.69 | 1.37 | 0.75 | 1.45 | 1.27 | 1.31 | 1.1 | 1.1
670 | 1.04 | 1.1 | 1.16 | 1.38 | 1.15 | 1.42 | 1.63 | 1.69 | 1.37 | 0.76 | 1.45 | 1.27 | 1.31 | 1.11 | 1.1
672 | 1.04 | 1.1 | 1.16 | 1.38 | 1.15 | 1.42 | 1.64 | 1.7 | 1.37 | 0.75 | 1.46 | 1.27 | 1.31 | 1.11 | 1.1
674 | 1.05 | 1.1 | 1.17 | 1.38 | 1.15 | 1.43 | 1.63 | 1.69 | 1.38 | 0.76 | 1.45 | 1.27 | 1.31 | 1.11 | 1.11
676 | 1.04 | 1.1 | 1.17 | 1.38 | 1.15 | 1.42 | 1.64 | 1.7 | 1.38 | 0.76 | 1.45 | 1.27 | 1.31 | 1.11 | 1.11
678 | 1.04 | 1.1 | 1.17 | 1.38 | 1.15 | 1.43 | 1.64 | 1.69 | 1.38 | 0.77 | 1.46 | 1.28 | 1.31 | 1.11 | 1.1
680 | 1.04 | 1.1 | 1.17 | 1.39 | 1.15 | 1.43 | 1.64 | 1.69 | 1.38 | 0.77 | 1.46 | 1.28 | 1.32 | 1.12 | 1.11
682 | 1.04 | 1.1 | 1.17 | 1.39 | 1.15 | 1.43 | 1.64 | 1.7 | 1.38 | 0.77 | 1.46 | 1.28 | 1.31 | 1.11 | 1.11
684 | 1.05 | 1.1 | 1.17 | 1.39 | 1.15 | 1.44 | 1.64 | 1.7 | 1.38 | 0.76 | 1.47 | 1.29 | 1.32 | 1.12 | 1.11
686 | 1.04 | 1.1 | 1.17 | 1.39 | 1.16 | 1.43 | 1.64 | 1.7 | 1.39 | 0.77 | 1.46 | 1.28 | 1.32 | 1.12 | 1.11
688 | 1.04 | 1.1 | 1.17 | 1.39 | 1.16 | 1.44 | 1.64 | 1.7 | 1.39 | 0.77 | 1.47 | 1.28 | 1.31 | 1.12 | 1.11
690 | 1.05 | 1.11 | 1.18 | 1.39 | 1.16 | 1.44 | 1.65 | 1.7 | 1.39 | 0.77 | 1.47 | 1.29 | 1.32 | 1.12 | 1.11
692 | 1.05 | 1.1 | 1.18 | 1.39 | 1.16 | 1.44 | 1.64 | 1.7 | 1.39 | 0.77 | 1.47 | 1.29 | 1.32 | 1.12 | 1.11
694 | 1.05 | 1.11 | 1.18 | 1.39 | 1.16 | 1.44 | 1.65 | 1.71 | 1.39 | 0.77 | 1.47 | 1.28 | 1.32 | 1.12 | 1.12
696 | 1.05 | 1.11 | 1.18 | 1.39 | 1.16 | 1.44 | 1.65 | 1.7 | 1.39 | 0.77 | 1.47 | 1.28 | 1.32 | 1.12 | 1.12
698 | 1.05 | 1.11 | 1.18 | 1.4 | 1.17 | 1.44 | 1.65 | 1.71 | 1.39 | 0.77 | 1.47 | 1.29 | 1.32 | 1.12 | 1.11
700 | 1.05 | 1.11 | 1.18 | 1.39 | 1.16 | 1.44 | 1.65 | 1.71 | 1.4 | 0.77 | 1.47 | 1.29 | 1.32 | 1.12 | 1.12
702 | 1.05 | 1.11 | 1.18 | 1.4 | 1.17 | 1.44 | 1.66 | 1.71 | 1.4 | 0.77 | 1.47 | 1.29 | 1.33 | 1.12 | 1.12
704 | 1.06 | 1.11 | 1.18 | 1.4 | 1.17 | 1.45 | 1.65 | 1.72 | 1.4 | 0.77 | 1.47 | 1.29 | 1.33 | 1.12 | 1.12
706 | 1.06 | 1.11 | 1.19 | 1.4 | 1.17 | 1.45 | 1.66 | 1.72 | 1.4 | 0.78 | 1.48 | 1.29 | 1.33 | 1.13 | 1.12
708 | 1.06 | 1.12 | 1.19 | 1.4 | 1.17 | 1.45 | 1.66 | 1.73 | 1.4 | 0.78 | 1.48 | 1.29 | 1.33 | 1.13 | 1.12
710 | 1.06 | 1.12 | 1.19 | 1.4 | 1.17 | 1.45 | 1.66 | 1.73 | 1.41 | 0.78 | 1.48 | 1.3 | 1.33 | 1.13 | 1.12
712 | 1.06 | 1.11 | 1.19 | 1.41 | 1.17 | 1.45 | 1.66 | 1.73 | 1.4 | 0.78 | 1.48 | 1.3 | 1.33 | 1.13 | 1.13
714 | 1.06 | 1.12 | 1.19 | 1.41 | 1.17 | 1.45 | 1.66 | 1.73 | 1.41 | 0.78 | 1.48 | 1.3 | 1.34 | 1.13 | 1.12
716 | 1.06 | 1.12 | 1.19 | 1.41 | 1.18 | 1.45 | 1.67 | 1.74 | 1.41 | 0.78 | 1.48 | 1.3 | 1.34 | 1.13 | 1.13
718 | 1.06 | 1.12 | 1.19 | 1.41 | 1.17 | 1.46 | 1.67 | 1.74 | 1.41 | 0.79 | 1.49 | 1.3 | 1.34 | 1.13 | 1.12
720 | 1.07 | 1.12 | 1.19 | 1.41 | 1.18 | 1.46 | 1.67 | 1.74 | 1.41 | 0.79 | 1.49 | 1.3 | 1.34 | 1.13 | 1.13
722 | 1.07 | 1.12 | 1.19 | 1.41 | 1.18 | 1.45 | 1.67 | 1.74 | 1.41 | 0.78 | 1.49 | 1.3 | 1.34 | 1.13 | 1.13
724 | 1.06 | 1.12 | 1.2 | 1.41 | 1.18 | 1.46 | 1.67 | 1.75 | 1.41 | 0.79 | 1.49 | 1.3 | 1.34 | 1.14 | 1.13
726 | 1.07 | 1.13 | 1.2 | 1.41 | 1.18 | 1.46 | 1.67 | 1.74 | 1.41 | 0.79 | 1.49 | 1.3 | 1.34 | 1.14 | 1.13
728 | 1.07 | 1.13 | 1.2 | 1.41 | 1.18 | 1.46 | 1.67 | 1.75 | 1.41 | 0.8 | 1.49 | 1.3 | 1.35 | 1.14 | 1.13
730 | 1.07 | 1.13 | 1.2 | 1.42 | 1.18 | 1.46 | 1.68 | 1.75 | 1.41 | 0.8 | 1.49 | 1.3 | 1.34 | 1.14 | 1.13
732 | 1.07 | 1.13 | 1.2 | 1.42 | 1.18 | 1.47 | 1.68 | 1.75 | 1.41 | 0.8 | 1.5 | 1.3 | 1.35 | 1.14 | 1.13
734 | 1.07 | 1.13 | 1.2 | 1.42 | 1.19 | 1.47 | 1.67 | 1.75 | 1.42 | 0.81 | 1.5 | 1.31 | 1.35 | 1.14 | 1.14
736 | 1.07 | 1.13 | 1.2 | 1.42 | 1.19 | 1.47 | 1.68 | 1.76 | 1.42 | 0.8 | 1.5 | 1.31 | 1.35 | 1.14 | 1.14
738 | 1.07 | 1.13 | 1.2 | 1.42 | 1.18 | 1.47 | 1.68 | 1.76 | 1.42 | 0.79 | 1.5 | 1.31 | 1.35 | 1.14 | 1.14
740 | 1.07 | 1.13 | 1.2 | 1.43 | 1.19 | 1.47 | 1.68 | 1.75 | 1.42 | 0.8 | 1.5 | 1.31 | 1.35 | 1.14 | 1.14
742 | 1.08 | 1.13 | 1.2 | 1.42 | 1.19 | 1.47 | 1.68 | 1.76 | 1.43 | 0.8 | 1.5 | 1.31 | 1.35 | 1.14 | 1.14
744 | 1.08 | 1.13 | 1.21 | 1.43 | 1.19 | 1.47 | 1.69 | 1.76 | 1.43 | 0.79 | 1.51 | 1.31 | 1.35 | 1.14 | 1.14
746 | 1.08 | 1.13 | 1.21 | 1.43 | 1.19 | 1.47 | 1.68 | 1.76 | 1.43 | 0.8 | 1.51 | 1.32 | 1.36 | 1.14 | 1.14
748 | 1.08 | 1.13 | 1.21 | 1.43 | 1.19 | 1.47 | 1.69 | 1.77 | 1.43 | 0.8 | 1.51 | 1.32 | 1.35 | 1.15 | 1.15
750 | 1.08 | 1.13 | 1.21 | 1.43 | 1.2 | 1.48 | 1.69 | 1.76 | 1.43 | 0.81 | 1.51 | 1.32 | 1.35 | 1.14 | 1.14
752 | 1.08 | 1.14 | 1.21 | 1.43 | 1.19 | 1.48 | 1.69 | 1.76 | 1.44 | 0.84 | 1.51 | 1.32 | 1.36 | 1.15 | 1.14
754 | 1.08 | 1.14 | 1.21 | 1.43 | 1.2 | 1.48 | 1.69 | 1.77 | 1.43 | 0.8 | 1.51 | 1.32 | 1.36 | 1.15 | 1.14
756 | 1.08 | 1.14 | 1.21 | 1.43 | 1.2 | 1.48 | 1.69 | 1.77 | 1.44 | 0.81 | 1.51 | 1.32 | 1.36 | 1.15 | 1.14
758 | 1.08 | 1.14 | 1.21 | 1.43 | 1.2 | 1.48 | 1.69 | 1.78 | 1.43 | 0.81 | 1.51 | 1.32 | 1.36 | 1.15 | 1.15
760 | 1.09 | 1.14 | 1.21 | 1.43 | 1.2 | 1.48 | 1.69 | 1.77 | 1.44 | 0.81 | 1.52 | 1.32 | 1.36 | 1.15 | 1.15
762 | 1.08 | 1.14 | 1.21 | 1.43 | 1.2 | 1.48 | 1.7 | 1.78 | 1.44 | 0.81 | 1.52 | 1.32 | 1.36 | 1.15 | 1.15
764 | 1.09 | 1.15 | 1.22 | 1.44 | 1.2 | 1.48 | 1.7 | 1.78 | 1.44 | 0.83 | 1.52 | 1.33 | 1.36 | 1.15 | 1.15
766 | 1.09 | 1.14 | 1.21 | 1.44 | 1.2 | 1.49 | 1.7 | 1.78 | 1.44 | 0.83 | 1.52 | 1.33 | 1.37 | 1.15 | 1.15
768 | 1.09 | 1.14 | 1.22 | 1.44 | 1.21 | 1.49 | 1.71 | 1.78 | 1.44 | 0.82 | 1.52 | 1.33 | 1.37 | 1.15 | 1.15
770 | 1.09 | 1.15 | 1.22 | 1.44 | 1.21 | 1.49 | 1.7 | 1.79 | 1.44 | 0.82 | 1.52 | 1.33 | 1.36 | 1.15 | 1.15
772 | 1.09 | 1.15 | 1.22 | 1.44 | 1.21 | 1.49 | 1.7 | 1.79 | 1.44 | 0.83 | 1.52 | 1.33 | 1.37 | 1.15 | 1.15
774 | 1.09 | 1.15 | 1.22 | 1.44 | 1.21 | 1.49 | 1.7 | 1.79 | 1.44 | 0.82 | 1.53 | 1.33 | 1.37 | 1.16 | 1.16
776 | 1.09 | 1.15 | 1.22 | 1.44 | 1.21 | 1.49 | 1.7 | 1.79 | 1.45 | 0.82 | 1.53 | 1.33 | 1.37 | 1.16 | 1.16
778 | 1.09 | 1.15 | 1.22 | 1.45 | 1.21 | 1.49 | 1.71 | 1.8 | 1.45 | 0.82 | 1.53 | 1.33 | 1.38 | 1.16 | 1.15
780 | 1.09 | 1.15 | 1.22 | 1.45 | 1.21 | 1.5 | 1.71 | 1.79 | 1.44 | 0.83 | 1.53 | 1.33 | 1.38 | 1.16 | 1.16
782 | 1.1 | 1.15 | 1.22 | 1.45 | 1.21 | 1.5 | 1.71 | 1.8 | 1.45 | 0.82 | 1.53 | 1.34 | 1.38 | 1.16 | 1.16
784 | 1.09 | 1.15 | 1.23 | 1.45 | 1.21 | 1.5 | 1.71 | 1.8 | 1.45 | 0.83 | 1.53 | 1.34 | 1.38 | 1.16 | 1.16
786 | 1.1 | 1.15 | 1.23 | 1.45 | 1.22 | 1.5 | 1.72 | 1.81 | 1.45 | 0.83 | 1.54 | 1.34 | 1.38 | 1.16 | 1.16
788 | 1.1 | 1.15 | 1.23 | 1.45 | 1.21 | 1.5 | 1.72 | 1.8 | 1.45 | 0.82 | 1.53 | 1.34 | 1.38 | 1.17 | 1.16
790 | 1.1 | 1.15 | 1.23 | 1.45 | 1.22 | 1.5 | 1.72 | 1.8 | 1.46 | 0.83 | 1.54 | 1.34 | 1.38 | 1.16 | 1.16
792 | 1.1 | 1.15 | 1.23 | 1.46 | 1.22 | 1.5 | 1.71 | 1.8 | 1.46 | 0.83 | 1.54 | 1.34 | 1.38 | 1.17 | 1.16
794 | 1.1 | 1.16 | 1.23 | 1.46 | 1.22 | 1.5 | 1.72 | 1.8 | 1.46 | 0.82 | 1.54 | 1.34 | 1.39 | 1.17 | 1.16
796 | 1.1 | 1.15 | 1.23 | 1.46 | 1.22 | 1.5 | 1.72 | 1.8 | 1.46 | 0.82 | 1.54 | 1.34 | 1.38 | 1.17 | 1.16
798 | 1.1 | 1.16 | 1.23 | 1.46 | 1.22 | 1.5 | 1.72 | 1.81 | 1.46 | 0.83 | 1.54 | 1.34 | 1.38 | 1.17 | 1.16
800 | 1.1 | 1.16 | 1.23 | 1.46 | 1.22 | 1.51 | 1.72 | 1.8 | 1.46 | 0.83 | 1.54 | 1.34 | 1.39 | 1.17 | 1.17
802 | 1.1 | 1.16 | 1.23 | 1.46 | 1.22 | 1.51 | 1.73 | 1.81 | 1.46 | 0.83 | 1.54 | 1.35 | 1.38 | 1.17 | 1.17
804 | 1.1 | 1.16 | 1.23 | 1.46 | 1.22 | 1.51 | 1.73 | 1.82 | 1.47 | 0.83 | 1.55 | 1.35 | 1.39 | 1.17 | 1.16
806 | 1.1 | 1.16 | 1.24 | 1.46 | 1.22 | 1.51 | 1.73 | 1.82 | 1.46 | 0.83 | 1.55 | 1.35 | 1.39 | 1.18 | 1.17
808 | 1.11 | 1.16 | 1.23 | 1.46 | 1.23 | 1.51 | 1.73 | 1.82 | 1.47 | 0.83 | 1.55 | 1.35 | 1.39 | 1.17 | 1.17
810 | 1.1 | 1.16 | 1.24 | 1.46 | 1.22 | 1.51 | 1.74 | 1.82 | 1.47 | 0.83 | 1.55 | 1.35 | 1.39 | 1.17 | 1.17
812 | 1.11 | 1.16 | 1.24 | 1.47 | 1.24 | 1.51 | 1.73 | 1.82 | 1.47 | 0.84 | 1.55 | 1.35 | 1.39 | 1.18 | 1.17
814 | 1.11 | 1.17 | 1.24 | 1.47 | 1.23 | 1.51 | 1.73 | 1.82 | 1.47 | 0.84 | 1.56 | 1.35 | 1.4 | 1.17 | 1.17
816 | 1.11 | 1.17 | 1.24 | 1.47 | 1.23 | 1.52 | 1.74 | 1.82 | 1.47 | 0.84 | 1.55 | 1.35 | 1.39 | 1.18 | 1.17
818 | 1.11 | 1.17 | 1.24 | 1.47 | 1.23 | 1.51 | 1.74 | 1.83 | 1.47 | 0.85 | 1.56 | 1.36 | 1.4 | 1.17 | 1.17
820 | 1.11 | 1.17 | 1.24 | 1.47 | 1.23 | 1.52 | 1.74 | 1.84 | 1.47 | 0.85 | 1.56 | 1.36 | 1.4 | 1.18 | 1.17
822 | 1.11 | 1.17 | 1.24 | 1.47 | 1.24 | 1.52 | 1.74 | 1.84 | 1.47 | 0.84 | 1.56 | 1.36 | 1.4 | 1.18 | 1.17
824 | 1.11 | 1.17 | 1.24 | 1.47 | 1.24 | 1.51 | 1.74 | 1.83 | 1.48 | 0.85 | 1.56 | 1.36 | 1.4 | 1.18 | 1.17
826 | 1.11 | 1.17 | 1.24 | 1.47 | 1.24 | 1.52 | 1.74 | 1.84 | 1.48 | 0.85 | 1.56 | 1.36 | 1.4 | 1.18 | 1.17
828 | 1.12 | 1.17 | 1.25 | 1.48 | 1.24 | 1.52 | 1.74 | 1.84 | 1.48 | 0.85 | 1.57 | 1.36 | 1.4 | 1.18 | 1.18
830 | 1.12 | 1.18 | 1.24 | 1.48 | 1.24 | 1.52 | 1.74 | 1.83 | 1.48 | 0.85 | 1.56 | 1.36 | 1.41 | 1.18 | 1.18
832 | 1.11 | 1.17 | 1.25 | 1.48 | 1.24 | 1.52 | 1.75 | 1.84 | 1.48 | 0.85 | 1.57 | 1.36 | 1.4 | 1.18 | 1.18
834 | 1.12 | 1.18 | 1.25 | 1.48 | 1.24 | 1.52 | 1.75 | 1.84 | 1.49 | 0.85 | 1.57 | 1.36 | 1.41 | 1.19 | 1.18
836 | 1.12 | 1.18 | 1.25 | 1.48 | 1.24 | 1.53 | 1.75 | 1.84 | 1.48 | 0.85 | 1.57 | 1.36 | 1.41 | 1.18 | 1.18
838 | 1.12 | 1.18 | 1.25 | 1.48 | 1.24 | 1.52 | 1.75 | 1.85 | 1.49 | 0.85 | 1.57 | 1.36 | 1.41 | 1.18 | 1.18
840 | 1.12 | 1.18 | 1.25 | 1.48 | 1.25 | 1.53 | 1.76 | 1.84 | 1.48 | 0.85 | 1.57 | 1.36 | 1.41 | 1.19 | 1.18
842 | 1.12 | 1.18 | 1.25 | 1.48 | 1.24 | 1.53 | 1.76 | 1.84 | 1.49 | 0.86 | 1.57 | 1.37 | 1.41 | 1.19 | 1.18
844 | 1.12 | 1.18 | 1.25 | 1.48 | 1.25 | 1.53 | 1.76 | 1.85 | 1.49 | 0.85 | 1.57 | 1.36 | 1.41 | 1.19 | 1.18
846 | 1.12 | 1.18 | 1.25 | 1.49 | 1.25 | 1.53 | 1.76 | 1.86 | 1.49 | 0.86 | 1.58 | 1.37 | 1.42 | 1.19 | 1.18
848 | 1.12 | 1.18 | 1.26 | 1.49 | 1.25 | 1.53 | 1.77 | 1.85 | 1.49 | 0.85 | 1.58 | 1.37 | 1.41 | 1.19 | 1.19
850 | 1.12 | 1.18 | 1.26 | 1.49 | 1.25 | 1.54 | 1.76 | 1.86 | 1.5 | 0.87 | 1.58 | 1.37 | 1.42 | 1.19 | 1.18
852 | 1.13 | 1.18 | 1.26 | 1.49 | 1.25 | 1.53 | 1.76 | 1.85 | 1.49 | 0.86 | 1.58 | 1.37 | 1.42 | 1.19 | 1.18
854 | 1.12 | 1.18 | 1.26 | 1.49 | 1.25 | 1.53 | 1.76 | 1.85 | 1.5 | 0.87 | 1.58 | 1.37 | 1.41 | 1.19 | 1.18
856 | 1.13 | 1.18 | 1.26 | 1.49 | 1.25 | 1.53 | 1.76 | 1.86 | 1.5 | 0.86 | 1.58 | 1.37 | 1.42 | 1.19 | 1.19
858 | 1.12 | 1.18 | 1.26 | 1.49 | 1.25 | 1.53 | 1.77 | 1.86 | 1.5 | 0.87 | 1.58 | 1.37 | 1.41 | 1.19 | 1.19
860 | 1.13 | 1.18 | 1.26 | 1.49 | 1.26 | 1.53 | 1.77 | 1.87 | 1.5 | 0.87 | 1.59 | 1.38 | 1.42 | 1.19 | 1.19
862 | 1.13 | 1.19 | 1.26 | 1.49 | 1.26 | 1.54 | 1.77 | 1.87 | 1.5 | 0.88 | 1.58 | 1.37 | 1.42 | 1.19 | 1.19
864 | 1.13 | 1.19 | 1.26 | 1.5 | 1.26 | 1.54 | 1.77 | 1.87 | 1.5 | 0.87 | 1.59 | 1.38 | 1.42 | 1.2 | 1.19
866 | 1.13 | 1.19 | 1.26 | 1.5 | 1.26 | 1.55 | 1.77 | 1.88 | 1.51 | 0.87 | 1.59 | 1.38 | 1.42 | 1.2 | 1.19
868 | 1.13 | 1.19 | 1.27 | 1.5 | 1.26 | 1.54 | 1.78 | 1.87 | 1.51 | 0.88 | 1.59 | 1.38 | 1.43 | 1.2 | 1.19
870 | 1.13 | 1.19 | 1.27 | 1.5 | 1.26 | 1.54 | 1.78 | 1.89 | 1.51 | 0.89 | 1.59 | 1.38 | 1.42 | 1.2 | 1.19
872 | 1.14 | 1.19 | 1.27 | 1.5 | 1.26 | 1.54 | 1.78 | 1.89 | 1.51 | 0.88 | 1.59 | 1.38 | 1.43 | 1.2 | 1.19
874 | 1.14 | 1.19 | 1.27 | 1.5 | 1.26 | 1.55 | 1.78 | 1.89 | 1.51 | 0.88 | 1.59 | 1.39 | 1.43 | 1.2 | 1.19
876 | 1.13 | 1.19 | 1.27 | 1.5 | 1.26 | 1.55 | 1.78 | 1.89 | 1.51 | 0.87 | 1.59 | 1.38 | 1.43 | 1.2 | 1.19
878 | 1.13 | 1.2 | 1.27 | 1.51 | 1.26 | 1.55 | 1.78 | 1.9 | 1.51 | 0.88 | 1.59 | 1.38 | 1.43 | 1.2 | 1.19
880 | 1.13 | 1.19 | 1.27 | 1.51 | 1.26 | 1.55 | 1.78 | 1.89 | 1.51 | 0.88 | 1.59 | 1.39 | 1.43 | 1.2 | 1.2
882 | 1.14 | 1.19 | 1.27 | 1.51 | 1.27 | 1.55 | 1.78 | 1.9 | 1.51 | 0.87 | 1.6 | 1.38 | 1.43 | 1.21 | 1.2
884 | 1.14 | 1.2 | 1.27 | 1.51 | 1.27 | 1.54 | 1.79 | 1.9 | 1.51 | 0.87 | 1.6 | 1.38 | 1.43 | 1.2 | 1.2
886 | 1.14 | 1.2 | 1.27 | 1.51 | 1.27 | 1.55 | 1.79 | 1.9 | 1.52 | 0.88 | 1.6 | 1.39 | 1.44 | 1.21 | 1.2
888 | 1.14 | 1.2 | 1.27 | 1.51 | 1.27 | 1.55 | 1.79 | 1.91 | 1.52 | 0.89 | 1.6 | 1.39 | 1.44 | 1.21 | 1.2
890 | 1.14 | 1.2 | 1.27 | 1.51 | 1.27 | 1.55 | 1.79 | 1.9 | 1.52 | 0.88 | 1.6 | 1.39 | 1.43 | 1.21 | 1.2
892 | 1.14 | 1.2 | 1.28 | 1.51 | 1.27 | 1.55 | 1.79 | 1.9 | 1.52 | 0.89 | 1.6 | 1.39 | 1.44 | 1.21 | 1.2
894 | 1.15 | 1.2 | 1.28 | 1.51 | 1.28 | 1.55 | 1.79 | 1.9 | 1.52 | 0.89 | 1.61 | 1.39 | 1.44 | 1.21 | 1.2
896 | 1.14 | 1.2 | 1.28 | 1.51 | 1.27 | 1.55 | 1.79 | 1.9 | 1.52 | 0.88 | 1.61 | 1.39 | 1.44 | 1.21 | 1.2
898 | 1.15 | 1.2 | 1.28 | 1.52 | 1.28 | 1.55 | 1.79 | 1.91 | 1.53 | 0.88 | 1.61 | 1.39 | 1.44 | 1.21 | 1.2
900 | 1.15 | 1.21 | 1.28 | 1.51 | 1.27 | 1.56 | 1.79 | 1.91 | 1.52 | 0.88 | 1.61 | 1.4 | 1.44 | 1.21 | 1.2
902 | 1.14 | 1.21 | 1.28 | 1.52 | 1.28 | 1.56 | 1.8 | 1.9 | 1.53 | 0.89 | 1.61 | 1.4 | 1.45 | 1.21 | 1.2
904 | 1.15 | 1.21 | 1.28 | 1.52 | 1.28 | 1.56 | 1.79 | 1.92 | 1.53 | 0.88 | 1.61 | 1.4 | 1.44 | 1.21 | 1.21
906 | 1.15 | 1.21 | 1.28 | 1.52 | 1.28 | 1.56 | 1.8 | 1.91 | 1.53 | 0.88 | 1.61 | 1.4 | 1.44 | 1.21 | 1.2
908 | 1.15 | 1.21 | 1.28 | 1.52 | 1.28 | 1.56 | 1.8 | 1.92 | 1.53 | 0.9 | 1.61 | 1.4 | 1.45 | 1.22 | 1.2
910 | 1.15 | 1.21 | 1.28 | 1.52 | 1.28 | 1.56 | 1.8 | 1.91 | 1.53 | 0.89 | 1.61 | 1.4 | 1.44 | 1.21 | 1.2
912 | 1.15 | 1.2 | 1.28 | 1.52 | 1.28 | 1.56 | 1.8 | 1.92 | 1.53 | 0.89 | 1.62 | 1.4 | 1.44 | 1.21 | 1.2
914 | 1.15 | 1.21 | 1.29 | 1.52 | 1.28 | 1.57 | 1.8 | 1.92 | 1.53 | 0.89 | 1.62 | 1.4 | 1.45 | 1.21 | 1.2
916 | 1.15 | 1.21 | 1.29 | 1.53 | 1.29 | 1.56 | 1.8 | 1.91 | 1.53 | 0.89 | 1.62 | 1.4 | 1.45 | 1.22 | 1.21
918 | 1.15 | 1.21 | 1.29 | 1.53 | 1.29 | 1.56 | 1.81 | 1.93 | 1.54 | 0.89 | 1.62 | 1.4 | 1.45 | 1.22 | 1.21
920 | 1.15 | 1.21 | 1.29 | 1.53 | 1.29 | 1.56 | 1.81 | 1.93 | 1.54 | 0.89 | 1.62 | 1.41 | 1.45 | 1.22 | 1.21
922 | 1.15 | 1.21 | 1.29 | 1.53 | 1.29 | 1.56 | 1.81 | 1.93 | 1.54 | 0.9 | 1.62 | 1.41 | 1.45 | 1.22 | 1.21
924 | 1.15 | 1.21 | 1.29 | 1.54 | 1.29 | 1.56 | 1.81 | 1.93 | 1.54 | 0.9 | 1.62 | 1.41 | 1.45 | 1.22 | 1.21
926 | 1.16 | 1.21 | 1.29 | 1.53 | 1.29 | 1.56 | 1.81 | 1.93 | 1.54 | 0.9 | 1.63 | 1.41 | 1.46 | 1.22 | 1.21
928 | 1.16 | 1.21 | 1.29 | 1.53 | 1.29 | 1.56 | 1.81 | 1.94 | 1.54 | 0.9 | 1.62 | 1.4 | 1.46 | 1.22 | 1.21
930 | 1.15 | 1.22 | 1.29 | 1.53 | 1.29 | 1.57 | 1.82 | 1.94 | 1.54 | 0.9 | 1.63 | 1.41 | 1.46 | 1.22 | 1.21
932 | 1.16 | 1.22 | 1.29 | 1.53 | 1.29 | 1.57 | 1.81 | 1.94 | 1.55 | 0.91 | 1.63 | 1.41 | 1.46 | 1.23 | 1.21
934 | 1.16 | 1.21 | 1.3 | 1.53 | 1.29 | 1.57 | 1.82 | 1.95 | 1.54 | 0.9 | 1.63 | 1.41 | 1.46 | 1.22 | 1.21
936 | 1.16 | 1.22 | 1.3 | 1.54 | 1.29 | 1.57 | 1.82 | 1.95 | 1.55 | 0.91 | 1.63 | 1.41 | 1.46 | 1.23 | 1.21
938 | 1.16 | 1.22 | 1.29 | 1.54 | 1.29 | 1.57 | 1.81 | 1.94 | 1.55 | 0.91 | 1.63 | 1.41 | 1.46 | 1.22 | 1.22
940 | 1.16 | 1.22 | 1.3 | 1.54 | 1.29 | 1.57 | 1.82 | 1.95 | 1.55 | 0.91 | 1.63 | 1.42 | 1.46 | 1.23 | 1.22
942 | 1.16 | 1.22 | 1.3 | 1.54 | 1.3 | 1.57 | 1.82 | 1.95 | 1.55 | 0.91 | 1.63 | 1.41 | 1.47 | 1.23 | 1.21
944 | 1.16 | 1.22 | 1.3 | 1.54 | 1.3 | 1.57 | 1.83 | 1.96 | 1.55 | 0.91 | 1.63 | 1.41 | 1.46 | 1.23 | 1.22
946 | 1.16 | 1.22 | 1.3 | 1.54 | 1.29 | 1.57 | 1.83 | 1.96 | 1.55 | 0.92 | 1.64 | 1.42 | 1.47 | 1.22 | 1.22
948 | 1.16 | 1.22 | 1.3 | 1.54 | 1.3 | 1.58 | 1.83 | 1.96 | 1.55 | 0.92 | 1.64 | 1.42 | 1.47 | 1.23 | 1.22
950 | 1.16 | 1.23 | 1.3 | 1.54 | 1.31 | 1.58 | 1.83 | 1.96 | 1.55 | 0.92 | 1.64 | 1.42 | 1.46 | 1.23 | 1.22
952 | 1.17 | 1.23 | 1.31 | 1.55 | 1.3 | 1.58 | 1.83 | 1.96 | 1.56 | 0.93 | 1.64 | 1.42 | 1.47 | 1.23 | 1.22
954 | 1.17 | 1.23 | 1.3 | 1.55 | 1.3 | 1.58 | 1.83 | 1.95 | 1.56 | 0.92 | 1.64 | 1.42 | 1.47 | 1.23 | 1.22
956 | 1.16 | 1.23 | 1.3 | 1.55 | 1.3 | 1.58 | 1.83 | 1.95 | 1.56 | 0.94 | 1.64 | 1.42 | 1.47 | 1.23 | 1.22
958 | 1.17 | 1.23 | 1.3 | 1.54 | 1.3 | 1.58 | 1.84 | 1.96 | 1.56 | 0.94 | 1.64 | 1.43 | 1.47 | 1.23 | 1.22
960 | 1.17 | 1.23 | 1.31 | 1.55 | 1.32 | 1.58 | 1.83 | 1.97 | 1.56 | 0.94 | 1.64 | 1.42 | 1.47 | 1.23 | 1.22
962 | 1.17 | 1.23 | 1.31 | 1.55 | 1.3 | 1.59 | 1.84 | 1.97 | 1.56 | 0.93 | 1.65 | 1.43 | 1.47 | 1.23 | 1.22
964 | 1.17 | 1.23 | 1.31 | 1.55 | 1.33 | 1.58 | 1.84 | 1.96 | 1.56 | 0.93 | 1.65 | 1.43 | 1.47 | 1.23 | 1.22
966 | 1.17 | 1.23 | 1.31 | 1.55 | 1.31 | 1.58 | 1.84 | 1.97 | 1.56 | 0.92 | 1.65 | 1.43 | 1.48 | 1.23 | 1.22
968 | 1.17 | 1.23 | 1.31 | 1.55 | 1.32 | 1.59 | 1.84 | 1.98 | 1.56 | 0.94 | 1.65 | 1.43 | 1.48 | 1.23 | 1.23
970 | 1.17 | 1.23 | 1.31 | 1.55 | 1.32 | 1.59 | 1.84 | 1.97 | 1.57 | 0.94 | 1.65 | 1.44 | 1.48 | 1.24 | 1.22
972 | 1.17 | 1.23 | 1.31 | 1.56 | 1.33 | 1.59 | 1.85 | 1.98 | 1.57 | 0.94 | 1.66 | 1.43 | 1.48 | 1.24 | 1.23
974 | 1.17 | 1.23 | 1.31 | 1.56 | 1.32 | 1.59 | 1.84 | 1.98 | 1.57 | 0.94 | 1.65 | 1.44 | 1.48 | 1.24 | 1.23
976 | 1.17 | 1.23 | 1.32 | 1.55 | 1.32 | 1.59 | 1.85 | 1.99 | 1.57 | 0.94 | 1.66 | 1.44 | 1.48 | 1.24 | 1.23
978 | 1.17 | 1.23 | 1.31 | 1.56 | 1.31 | 1.59 | 1.85 | 1.99 | 1.57 | 0.94 | 1.66 | 1.44 | 1.48 | 1.24 | 1.23
980 | 1.17 | 1.24 | 1.31 | 1.56 | 1.33 | 1.59 | 1.85 | 1.98 | 1.57 | 0.94 | 1.65 | 1.44 | 1.49 | 1.24 | 1.23
982 | 1.17 | 1.23 | 1.32 | 1.56 | 1.32 | 1.59 | 1.85 | 1.98 | 1.57 | 0.93 | 1.66 | 1.44 | 1.49 | 1.24 | 1.23
984 | 1.17 | 1.24 | 1.32 | 1.56 | 1.33 | 1.6 | 1.85 | 1.99 | 1.57 | 0.94 | 1.66 | 1.44 | 1.48 | 1.24 | 1.23
986 | 1.18 | 1.24 | 1.32 | 1.56 | 1.33 | 1.59 | 1.86 | 2 | 1.57 | 0.94 | 1.66 | 1.45 | 1.49 | 1.24 | 1.23
988 | 1.17 | 1.24 | 1.32 | 1.56 | 1.33 | 1.6 | 1.85 | 2 | 1.57 | 0.94 | 1.66 | 1.45 | 1.49 | 1.24 | 1.23
990 | 1.17 | 1.24 | 1.32 | 1.56 | 1.32 | 1.6 | 1.86 | 1.99 | 1.58 | 0.95 | 1.67 | 1.45 | 1.49 | 1.24 | 1.23
992 | 1.18 | 1.24 | 1.32 | 1.56 | 1.32 | 1.59 | 1.85 | 1.99 | 1.57 | 0.94 | 1.66 | 1.45 | 1.49 | 1.24 | 1.23
994 | 1.18 | 1.24 | 1.32 | 1.56 | 1.32 | 1.6 | 1.85 | 2 | 1.58 | 0.95 | 1.66 | 1.45 | 1.49 | 1.24 | 1.23
996 | 1.18 | 1.24 | 1.32 | 1.56 | 1.32 | 1.6 | 1.86 | 2 | 1.58 | 0.94 | 1.67 | 1.45 | 1.49 | 1.24 | 1.23
998 | 1.18 | 1.24 | 1.32 | 1.57 | 1.32 | 1.6 | 1.86 | 1.99 | 1.58 | 0.94 | 1.66 | 1.45 | 1.5 | 1.24 | 1.23
1000 | 1.18 | 1.24 | 1.32 | 1.57 | 1.33 | 1.6 | 1.86 | 2 | 1.58 | 0.95 | 1.67 | 1.45 | 1.5 | 1.25 | 1.24
1002 | 1.18 | 1.24 | 1.32 | 1.57 | 1.33 | 1.6 | 1.86 | 2 | 1.58 | 0.94 | 1.67 | 1.45 | 1.5 | 1.25 | 1.24
1004 | 1.18 | 1.24 | 1.32 | 1.57 | 1.33 | 1.6 | 1.86 | 2 | 1.58 | 0.95 | 1.67 | 1.46 | 1.49 | 1.25 | 1.24
1006 | 1.18 | 1.24 | 1.32 | 1.57 | 1.33 | 1.61 | 1.86 | 2 | 1.59 | 0.95 | 1.67 | 1.45 | 1.5 | 1.25 | 1.24
1008 | 1.18 | 1.24 | 1.32 | 1.57 | 1.33 | 1.6 | 1.86 | 2 | 1.59 | 0.95 | 1.67 | 1.46 | 1.5 | 1.25 | 1.24
1010 | 1.18 | 1.24 | 1.33 | 1.57 | 1.33 | 1.6 | 1.87 | 2 | 1.58 | 0.94 | 1.67 | 1.45 | 1.49 | 1.25 | 1.24
1012 | 1.19 | 1.25 | 1.33 | 1.57 | 1.33 | 1.6 | 1.86 | 2 | 1.59 | 0.95 | 1.68 | 1.46 | 1.5 | 1.25 | 1.24
1014 | 1.19 | 1.25 | 1.33 | 1.57 | 1.33 | 1.6 | 1.87 | 2 | 1.59 | 0.95 | 1.67 | 1.46 | 1.5 | 1.25 | 1.24
1016 | 1.19 | 1.25 | 1.33 | 1.57 | 1.34 | 1.61 | 1.87 | 2.02 | 1.59 | 0.95 | 1.68 | 1.46 | 1.5 | 1.25 | 1.24
1018 | 1.18 | 1.25 | 1.33 | 1.57 | 1.33 | 1.61 | 1.87 | 2 | 1.59 | 0.96 | 1.68 | 1.46 | 1.5 | 1.25 | 1.24
1020 | 1.19 | 1.25 | 1.33 | 1.58 | 1.34 | 1.6 | 1.87 | 2.01 | 1.59 | 0.95 | 1.68 | 1.46 | 1.5 | 1.26 | 1.24
1022 | 1.19 | 1.25 | 1.33 | 1.57 | 1.33 | 1.61 | 1.87 | 2.01 | 1.59 | 0.95 | 1.68 | 1.47 | 1.5 | 1.25 | 1.24
1024 | 1.19 | 1.25 | 1.33 | 1.58 | 1.34 | 1.61 | 1.87 | 2.01 | 1.59 | 0.95 | 1.68 | 1.47 | 1.5 | 1.26 | 1.24
1026 | 1.19 | 1.26 | 1.33 | 1.58 | 1.34 | 1.61 | 1.87 | 2.02 | 1.6 | 0.95 | 1.69 | 1.47 | 1.51 | 1.25 | 1.24
1028 | 1.19 | 1.25 | 1.34 | 1.58 | 1.35 | 1.61 | 1.87 | 2.02 | 1.59 | 0.95 | 1.68 | 1.47 | 1.5 | 1.26 | 1.24
1030 | 1.19 | 1.25 | 1.34 | 1.58 | 1.34 | 1.62 | 1.88 | 2.02 | 1.6 | 0.95 | 1.69 | 1.47 | 1.51 | 1.25 | 1.24
1032 | 1.19 | 1.26 | 1.34 | 1.58 | 1.34 | 1.62 | 1.88 | 2.03 | 1.6 | 0.96 | 1.68 | 1.47 | 1.51 | 1.26 | 1.25
1034 | 1.19 | 1.26 | 1.34 | 1.58 | 1.35 | 1.61 | 1.88 | 2.03 | 1.6 | 0.95 | 1.69 | 1.47 | 1.51 | 1.26 | 1.25
1036 | 1.19 | 1.25 | 1.34 | 1.58 | 1.35 | 1.62 | 1.88 | 2.03 | 1.6 | 0.96 | 1.69 | 1.47 | 1.51 | 1.26 | 1.25
1038 | 1.19 | 1.26 | 1.34 | 1.59 | 1.35 | 1.62 | 1.88 | 2.04 | 1.6 | 0.95 | 1.69 | 1.47 | 1.51 | 1.26 | 1.25
1040 | 1.2 | 1.26 | 1.34 | 1.59 | 1.35 | 1.62 | 1.89 | 2.04 | 1.6 | 0.96 | 1.69 | 1.48 | 1.51 | 1.26 | 1.25
1042 | 1.2 | 1.26 | 1.34 | 1.59 | 1.35 | 1.62 | 1.89 | 2.04 | 1.6 | 0.95 | 1.69 | 1.48 | 1.51 | 1.26 | 1.25
1044 | 1.19 | 1.26 | 1.34 | 1.59 | 1.35 | 1.62 | 1.88 | 2.04 | 1.6 | 0.96 | 1.69 | 1.48 | 1.52 | 1.26 | 1.25
1046 | 1.2 | 1.26 | 1.34 | 1.59 | 1.35 | 1.62 | 1.89 | 2.03 | 1.6 | 0.96 | 1.69 | 1.48 | 1.51 | 1.26 | 1.25
1048 | 1.19 | 1.26 | 1.35 | 1.59 | 1.35 | 1.62 | 1.89 | 2.04 | 1.61 | 0.96 | 1.69 | 1.48 | 1.51 | 1.26 | 1.25
1050 | 1.2 | 1.26 | 1.34 | 1.59 | 1.34 | 1.62 | 1.89 | 2.04 | 1.61 | 0.96 | 1.7 | 1.48 | 1.52 | 1.27 | 1.25
1052 | 1.2 | 1.26 | 1.35 | 1.59 | 1.35 | 1.62 | 1.89 | 2.04 | 1.61 | 0.96 | 1.7 | 1.48 | 1.52 | 1.27 | 1.26
1054 | 1.2 | 1.26 | 1.35 | 1.59 | 1.35 | 1.62 | 1.89 | 2.04 | 1.61 | 0.96 | 1.7 | 1.48 | 1.52 | 1.27 | 1.25
1056 | 1.2 | 1.26 | 1.35 | 1.59 | 1.35 | 1.62 | 1.9 | 2.04 | 1.61 | 0.97 | 1.7 | 1.48 | 1.52 | 1.27 | 1.25
1058 | 1.2 | 1.26 | 1.35 | 1.59 | 1.36 | 1.62 | 1.89 | 2.05 | 1.61 | 0.96 | 1.7 | 1.48 | 1.52 | 1.27 | 1.25
1060 | 1.2 | 1.26 | 1.35 | 1.6 | 1.36 | 1.63 | 1.9 | 2.05 | 1.61 | 0.97 | 1.7 | 1.49 | 1.52 | 1.27 | 1.26
1062 | 1.2 | 1.26 | 1.35 | 1.6 | 1.37 | 1.62 | 1.89 | 2.05 | 1.61 | 0.96 | 1.7 | 1.48 | 1.52 | 1.27 | 1.26
1064 | 1.2 | 1.26 | 1.35 | 1.59 | 1.36 | 1.63 | 1.91 | 2.05 | 1.62 | 0.96 | 1.71 | 1.49 | 1.52 | 1.27 | 1.25
1066 | 1.2 | 1.27 | 1.35 | 1.6 | 1.36 | 1.63 | 1.9 | 2.04 | 1.62 | 0.97 | 1.7 | 1.48 | 1.53 | 1.27 | 1.26
1068 | 1.2 | 1.27 | 1.35 | 1.6 | 1.36 | 1.63 | 1.9 | 2.05 | 1.62 | 0.97 | 1.71 | 1.49 | 1.53 | 1.27 | 1.26
1070 | 1.2 | 1.26 | 1.35 | 1.6 | 1.37 | 1.63 | 1.9 | 2.06 | 1.62 | 0.97 | 1.71 | 1.49 | 1.53 | 1.27 | 1.26
1072 | 1.2 | 1.27 | 1.35 | 1.6 | 1.37 | 1.63 | 1.9 | 2.05 | 1.62 | 0.99 | 1.7 | 1.49 | 1.53 | 1.27 | 1.26
1074 | 1.21 | 1.27 | 1.35 | 1.6 | 1.37 | 1.63 | 1.91 | 2.06 | 1.62 | 0.98 | 1.71 | 1.5 | 1.53 | 1.27 | 1.26
1076 | 1.21 | 1.27 | 1.36 | 1.6 | 1.38 | 1.63 | 1.9 | 2.05 | 1.62 | 0.97 | 1.71 | 1.49 | 1.53 | 1.27 | 1.26
1078 | 1.21 | 1.27 | 1.36 | 1.6 | 1.38 | 1.63 | 1.91 | 2.07 | 1.62 | 0.97 | 1.71 | 1.49 | 1.53 | 1.27 | 1.26
1080 | 1.21 | 1.28 | 1.36 | 1.61 | 1.39 | 1.64 | 1.91 | 2.06 | 1.62 | 0.98 | 1.71 | 1.5 | 1.53 | 1.27 | 1.26
1082 | 1.21 | 1.28 | 1.36 | 1.6 | 1.38 | 1.64 | 1.91 | 2.06 | 1.62 | 0.97 | 1.71 | 1.49 | 1.53 | 1.28 | 1.26
1084 | 1.21 | 1.27 | 1.36 | 1.61 | 1.39 | 1.64 | 1.91 | 2.06 | 1.63 | 0.97 | 1.72 | 1.5 | 1.53 | 1.27 | 1.26
1086 | 1.21 | 1.28 | 1.36 | 1.6 | 1.37 | 1.64 | 1.91 | 2.08 | 1.62 | 0.97 | 1.71 | 1.5 | 1.53 | 1.27 | 1.26
1088 | 1.21 | 1.28 | 1.36 | 1.61 | 1.38 | 1.64 | 1.91 | 2.06 | 1.63 | 0.97 | 1.72 | 1.5 | 1.54 | 1.28 | 1.26
1090 | 1.21 | 1.28 | 1.36 | 1.61 | 1.38 | 1.64 | 1.92 | 2.07 | 1.63 | 0.98 | 1.72 | 1.5 | 1.54 | 1.28 | 1.26
1092 | 1.21 | 1.28 | 1.36 | 1.61 | 1.37 | 1.63 | 1.91 | 2.08 | 1.63 | 0.98 | 1.72 | 1.5 | 1.53 | 1.28 | 1.27
1094 | 1.21 | 1.28 | 1.36 | 1.61 | 1.37 | 1.64 | 1.91 | 2.06 | 1.63 | 0.98 | 1.72 | 1.5 | 1.54 | 1.28 | 1.27
1096 | 1.21 | 1.28 | 1.36 | 1.61 | 1.38 | 1.64 | 1.93 | 2.08 | 1.63 | 0.98 | 1.72 | 1.5 | 1.54 | 1.28 | 1.27
1098 | 1.22 | 1.28 | 1.36 | 1.61 | 1.38 | 1.64 | 1.92 | 2.08 | 1.63 | 0.98 | 1.72 | 1.5 | 1.54 | 1.28 | 1.27
1100 | 1.21 | 1.28 | 1.36 | 1.62 | 1.38 | 1.64 | 1.92 | 2.07 | 1.63 | 0.99 | 1.72 | 1.5 | 1.54 | 1.28 | 1.27
1102 | 1.21 | 1.28 | 1.36 | 1.62 | 1.38 | 1.64 | 1.92 | 2.09 | 1.63 | 0.99 | 1.72 | 1.5 | 1.54 | 1.29 | 1.27
1104 | 1.22 | 1.28 | 1.36 | 1.62 | 1.39 | 1.64 | 1.93 | 2.08 | 1.63 | 0.99 | 1.72 | 1.5 | 1.54 | 1.28 | 1.27
1106 | 1.21 | 1.28 | 1.37 | 1.62 | 1.39 | 1.64 | 1.92 | 2.08 | 1.64 | 0.99 | 1.73 | 1.51 | 1.55 | 1.29 | 1.27
1108 | 1.22 | 1.28 | 1.37 | 1.62 | 1.38 | 1.65 | 1.93 | 2.09 | 1.64 | 0.99 | 1.73 | 1.51 | 1.54 | 1.28 | 1.27
1110 | 1.22 | 1.28 | 1.37 | 1.62 | 1.39 | 1.63 | 1.93 | 2.09 | 1.63 | 1 | 1.73 | 1.51 | 1.54 | 1.29 | 1.27
1112 | 1.22 | 1.28 | 1.37 | 1.62 | 1.4 | 1.64 | 1.94 | 2.09 | 1.63 | 0.99 | 1.73 | 1.51 | 1.54 | 1.29 | 1.27
1114 | 1.22 | 1.28 | 1.37 | 1.62 | 1.4 | 1.65 | 1.94 | 2.1 | 1.64 | 1 | 1.73 | 1.51 | 1.55 | 1.29 | 1.27
1116 | 1.22 | 1.29 | 1.37 | 1.62 | 1.39 | 1.64 | 1.93 | 2.08 | 1.64 | 1 | 1.73 | 1.51 | 1.55 | 1.29 | 1.27
1118 | 1.22 | 1.28 | 1.37 | 1.62 | 1.39 | 1.64 | 1.93 | 2.09 | 1.64 | 1 | 1.73 | 1.51 | 1.55 | 1.29 | 1.27
1120 | 1.22 | 1.29 | 1.37 | 1.62 | 1.39 | 1.64 | 1.93 | 2.09 | 1.64 | 1 | 1.73 | 1.51 | 1.55 | 1.29 | 1.27
1122 | 1.22 | 1.29 | 1.37 | 1.62 | 1.4 | 1.65 | 1.94 | 2.1 | 1.64 | 1 | 1.74 | 1.52 | 1.55 | 1.29 | 1.27
1124 | 1.22 | 1.28 | 1.37 | 1.62 | 1.39 | 1.64 | 1.94 | 2.09 | 1.65 | 1 | 1.74 | 1.51 | 1.55 | 1.3 | 1.28
1126 | 1.22 | 1.29 | 1.37 | 1.62 | 1.4 | 1.65 | 1.93 | 2.09 | 1.64 | 1 | 1.74 | 1.51 | 1.55 | 1.29 | 1.27
1128 | 1.22 | 1.29 | 1.38 | 1.63 | 1.4 | 1.65 | 1.94 | 2.1 | 1.64 | 1 | 1.74 | 1.51 | 1.55 | 1.29 | 1.27
1130 | 1.22 | 1.29 | 1.37 | 1.63 | 1.39 | 1.65 | 1.94 | 2.1 | 1.64 | 1 | 1.74 | 1.52 | 1.55 | 1.29 | 1.27
1132 | 1.22 | 1.29 | 1.38 | 1.62 | 1.39 | 1.65 | 1.95 | 2.1 | 1.65 | 1 | 1.74 | 1.51 | 1.56 | 1.29 | 1.27
1134 | 1.23 | 1.29 | 1.38 | 1.63 | 1.4 | 1.66 | 1.94 | 2.11 | 1.65 | 1.01 | 1.74 | 1.52 | 1.56 | 1.29 | 1.28
1136 | 1.23 | 1.29 | 1.38 | 1.63 | 1.4 | 1.65 | 1.94 | 2.09 | 1.65 | 1.02 | 1.74 | 1.52 | 1.56 | 1.29 | 1.28
1138 | 1.23 | 1.29 | 1.38 | 1.63 | 1.4 | 1.66 | 1.95 | 2.1 | 1.65 | 1 | 1.74 | 1.52 | 1.56 | 1.3 | 1.28
1140 | 1.23 | 1.29 | 1.38 | 1.63 | 1.39 | 1.66 | 1.95 | 2.11 | 1.65 | 1.01 | 1.74 | 1.52 | 1.56 | 1.3 | 1.28
1142 | 1.23 | 1.3 | 1.38 | 1.63 | 1.4 | 1.66 | 1.95 | 2.1 | 1.65 | 1.01 | 1.75 | 1.52 | 1.56 | 1.3 | 1.28
1144 | 1.23 | 1.29 | 1.38 | 1.63 | 1.39 | 1.66 | 1.95 | 2.12 | 1.65 | 1.02 | 1.75 | 1.52 | 1.56 | 1.3 | 1.28
1146 | 1.23 | 1.29 | 1.38 | 1.64 | 1.4 | 1.65 | 1.96 | 2.11 | 1.65 | 1.03 | 1.75 | 1.52 | 1.56 | 1.3 | 1.28
1148 | 1.23 | 1.3 | 1.38 | 1.64 | 1.41 | 1.66 | 1.96 | 2.11 | 1.65 | 1.05 | 1.75 | 1.52 | 1.56 | 1.3 | 1.28
1150 | 1.23 | 1.29 | 1.38 | 1.63 | 1.4 | 1.66 | 1.96 | 2.12 | 1.65 | 1.02 | 1.75 | 1.53 | 1.56 | 1.3 | 1.28
1152 | 1.23 | 1.3 | 1.39 | 1.64 | 1.4 | 1.66 | 1.96 | 2.12 | 1.65 | 1.02 | 1.75 | 1.52 | 1.56 | 1.3 | 1.29
1154 | 1.23 | 1.3 | 1.39 | 1.64 | 1.41 | 1.66 | 1.96 | 2.12 | 1.66 | 1.05 | 1.75 | 1.53 | 1.57 | 1.3 | 1.28
1156 | 1.24 | 1.3 | 1.39 | 1.64 | 1.41 | 1.66 | 1.96 | 2.12 | 1.66 | 1.06 | 1.75 | 1.53 | 1.56 | 1.3 | 1.29
1158 | 1.23 | 1.3 | 1.39 | 1.64 | 1.42 | 1.66 | 1.96 | 2.12 | 1.66 | 1.06 | 1.75 | 1.53 | 1.57 | 1.3 | 1.28
1160 | 1.23 | 1.3 | 1.39 | 1.64 | 1.41 | 1.66 | 1.97 | 2.12 | 1.66 | 1.05 | 1.75 | 1.53 | 1.56 | 1.3 | 1.29
1162 | 1.24 | 1.3 | 1.39 | 1.64 | 1.41 | 1.66 | 1.96 | 2.12 | 1.66 | 1.04 | 1.76 | 1.53 | 1.57 | 1.3 | 1.29
1164 | 1.24 | 1.3 | 1.39 | 1.64 | 1.41 | 1.66 | 1.97 | 2.12 | 1.66 | 1.02 | 1.76 | 1.53 | 1.57 | 1.3 | 1.28
1166 | 1.24 | 1.3 | 1.39 | 1.64 | 1.41 | 1.66 | 1.97 | 2.12 | 1.66 | 1.03 | 1.76 | 1.53 | 1.57 | 1.31 | 1.29
1168 | 1.24 | 1.3 | 1.39 | 1.65 | 1.41 | 1.66 | 1.97 | 2.13 | 1.66 | 1.02 | 1.76 | 1.53 | 1.57 | 1.31 | 1.29
1170 | 1.24 | 1.3 | 1.39 | 1.64 | 1.42 | 1.66 | 1.97 | 2.12 | 1.66 | 1.02 | 1.76 | 1.54 | 1.57 | 1.3 | 1.28
1172 | 1.24 | 1.3 | 1.39 | 1.64 | 1.4 | 1.67 | 1.97 | 2.13 | 1.67 | 1.02 | 1.76 | 1.53 | 1.57 | 1.3 | 1.29
1174 | 1.24 | 1.31 | 1.39 | 1.64 | 1.4 | 1.67 | 1.97 | 2.13 | 1.67 | 1.03 | 1.76 | 1.54 | 1.57 | 1.31 | 1.29
1176 | 1.24 | 1.31 | 1.39 | 1.65 | 1.4 | 1.67 | 1.97 | 2.13 | 1.67 | 1.02 | 1.76 | 1.54 | 1.57 | 1.31 | 1.29
1178 | 1.24 | 1.3 | 1.39 | 1.65 | 1.41 | 1.67 | 1.97 | 2.13 | 1.67 | 1.02 | 1.77 | 1.54 | 1.57 | 1.31 | 1.29
1180 | 1.24 | 1.31 | 1.39 | 1.65 | 1.42 | 1.67 | 1.97 | 2.13 | 1.67 | 1.02 | 1.77 | 1.54 | 1.57 | 1.31 | 1.29
1182 | 1.24 | 1.31 | 1.39 | 1.65 | 1.42 | 1.67 | 1.97 | 2.13 | 1.67 | 1.02 | 1.77 | 1.54 | 1.58 | 1.31 | 1.29
1184 | 1.24 | 1.31 | 1.39 | 1.65 | 1.42 | 1.67 | 1.98 | 2.14 | 1.67 | 1.04 | 1.76 | 1.54 | 1.58 | 1.31 | 1.29
1186 | 1.24 | 1.31 | 1.4 | 1.65 | 1.42 | 1.67 | 1.97 | 2.13 | 1.67 | 1.03 | 1.77 | 1.54 | 1.58 | 1.31 | 1.29
1188 | 1.24 | 1.31 | 1.4 | 1.66 | 1.42 | 1.67 | 1.98 | 2.14 | 1.68 | 1.03 | 1.77 | 1.54 | 1.57 | 1.31 | 1.3
1190 | 1.25 | 1.31 | 1.4 | 1.66 | 1.42 | 1.67 | 1.97 | 2.13 | 1.68 | 1.05 | 1.77 | 1.54 | 1.58 | 1.31 | 1.29
1192 | 1.24 | 1.31 | 1.4 | 1.65 | 1.42 | 1.67 | 1.98 | 2.14 | 1.67 | 1.03 | 1.77 | 1.54 | 1.58 | 1.32 | 1.3
1194 | 1.24 | 1.31 | 1.4 | 1.66 | 1.42 | 1.67 | 1.98 | 2.15 | 1.68 | 1.03 | 1.77 | 1.54 | 1.58 | 1.31 | 1.29
1196 | 1.25 | 1.31 | 1.4 | 1.66 | 1.42 | 1.67 | 1.98 | 2.14 | 1.68 | 1.02 | 1.77 | 1.54 | 1.58 | 1.32 | 1.3
1198 | 1.25 | 1.31 | 1.4 | 1.66 | 1.43 | 1.68 | 1.98 | 2.15 | 1.68 | 1.02 | 1.78 | 1.55 | 1.58 | 1.32 | 1.3
1200 | 1.24 | 1.31 | 1.4 | 1.66 | 1.44 | 1.68 | 1.99 | 2.15 | 1.68 | 1.03 | 1.77 | 1.54 | 1.58 | 1.32 | 1.3
1202 | 1.25 | 1.31 | 1.4 | 1.66 | 1.43 | 1.68 | 1.98 | 2.14 | 1.68 | 1.03 | 1.78 | 1.55 | 1.58 | 1.32 | 1.3
1204 | 1.25 | 1.31 | 1.41 | 1.66 | 1.43 | 1.68 | 1.99 | 2.15 | 1.68 | 1.03 | 1.78 | 1.55 | 1.59 | 1.32 | 1.3
1206 | 1.25 | 1.31 | 1.41 | 1.66 | 1.43 | 1.68 | 1.98 | 2.15 | 1.68 | 1.03 | 1.78 | 1.55 | 1.58 | 1.32 | 1.3
1208 | 1.25 | 1.32 | 1.41 | 1.66 | 1.43 | 1.68 | 1.99 | 2.15 | 1.68 | 1.03 | 1.78 | 1.55 | 1.58 | 1.32 | 1.3
1210 | 1.25 | 1.32 | 1.41 | 1.66 | 1.42 | 1.68 | 1.98 | 2.15 | 1.68 | 1.02 | 1.78 | 1.55 | 1.58 | 1.32 | 1.3
1212 | 1.25 | 1.32 | 1.41 | 1.66 | 1.43 | 1.67 | 1.99 | 2.15 | 1.68 | 1.03 | 1.78 | 1.55 | 1.58 | 1.32 | 1.3
1214 | 1.25 | 1.32 | 1.41 | 1.66 | 1.42 | 1.68 | 1.99 | 2.15 | 1.68 | 1.03 | 1.78 | 1.56 | 1.58 | 1.32 | 1.3
1216 | 1.25 | 1.32 | 1.41 | 1.67 | 1.44 | 1.68 | 1.99 | 2.16 | 1.69 | 1.04 | 1.78 | 1.55 | 1.58 | 1.32 | 1.3
1218 | 1.25 | 1.32 | 1.41 | 1.67 | 1.43 | 1.68 | 1.99 | 2.15 | 1.69 | 1.03 | 1.78 | 1.55 | 1.59 | 1.32 | 1.3
1220 | 1.25 | 1.32 | 1.41 | 1.67 | 1.43 | 1.68 | 2 | 2.17 | 1.69 | 1.03 | 1.78 | 1.55 | 1.59 | 1.32 | 1.31
1222 | 1.26 | 1.32 | 1.41 | 1.67 | 1.43 | 1.68 | 2 | 2.16 | 1.69 | 1.04 | 1.78 | 1.55 | 1.59 | 1.32 | 1.31
1224 | 1.26 | 1.32 | 1.41 | 1.67 | 1.43 | 1.68 | 2 | 2.16 | 1.69 | 1.03 | 1.79 | 1.56 | 1.59 | 1.32 | 1.3
1226 | 1.26 | 1.32 | 1.41 | 1.67 | 1.43 | 1.69 | 2 | 2.17 | 1.69 | 1.04 | 1.79 | 1.56 | 1.59 | 1.33 | 1.31
1228 | 1.26 | 1.32 | 1.42 | 1.67 | 1.43 | 1.69 | 2 | 2.16 | 1.69 | 1.04 | 1.79 | 1.55 | 1.59 | 1.33 | 1.31
1230 | 1.26 | 1.32 | 1.42 | 1.67 | 1.44 | 1.68 | 2 | 2.16 | 1.69 | 1.07 | 1.79 | 1.56 | 1.59 | 1.33 | 1.31
1232 | 1.26 | 1.32 | 1.41 | 1.68 | 1.45 | 1.69 | 2 | 2.16 | 1.69 | 1.06 | 1.79 | 1.56 | 1.6 | 1.33 | 1.31
1234 | 1.26 | 1.32 | 1.42 | 1.67 | 1.44 | 1.69 | 2 | 2.16 | 1.7 | 1.04 | 1.79 | 1.56 | 1.59 | 1.33 | 1.31
1236 | 1.26 | 1.32 | 1.42 | 1.68 | 1.45 | 1.69 | 2 | 2.16 | 1.69 | 1.04 | 1.79 | 1.56 | 1.59 | 1.33 | 1.31
1238 | 1.26 | 1.32 | 1.42 | 1.67 | 1.45 | 1.68 | 2 | 2.17 | 1.69 | 1.06 | 1.79 | 1.56 | 1.6 | 1.33 | 1.31
1240 | 1.26 | 1.32 | 1.42 | 1.68 | 1.45 | 1.69 | 2 | 2.17 | 1.7 | 1.05 | 1.8 | 1.57 | 1.6 | 1.33 | 1.31
1242 | 1.26 | 1.32 | 1.42 | 1.68 | 1.44 | 1.7 | 2.01 | 2.18 | 1.7 | 1.05 | 1.79 | 1.56 | 1.6 | 1.33 | 1.31
1244 | 1.26 | 1.33 | 1.42 | 1.68 | 1.45 | 1.7 | 2 | 2.18 | 1.7 | 1.06 | 1.79 | 1.56 | 1.6 | 1.33 | 1.31
1246 | 1.26 | 1.33 | 1.42 | 1.68 | 1.44 | 1.69 | 2.01 | 2.18 | 1.7 | 1.06 | 1.8 | 1.57 | 1.6 | 1.33 | 1.31
1248 | 1.26 | 1.33 | 1.42 | 1.68 | 1.45 | 1.69 | 2.01 | 2.19 | 1.7 | 1.07 | 1.8 | 1.57 | 1.6 | 1.33 | 1.31
1250 | 1.27 | 1.33 | 1.42 | 1.68 | 1.44 | 1.69 | 2.02 | 2.18 | 1.7 | 1.06 | 1.8 | 1.57 | 1.6 | 1.33 | 1.31
1252 | 1.27 | 1.33 | 1.43 | 1.68 | 1.45 | 1.69 | 2.02 | 2.19 | 1.7 | 1.06 | 1.8 | 1.56 | 1.6 | 1.33 | 1.31
1254 | 1.27 | 1.33 | 1.42 | 1.68 | 1.44 | 1.69 | 2.01 | 2.19 | 1.7 | 1.06 | 1.8 | 1.57 | 1.6 | 1.33 | 1.31
1256 | 1.27 | 1.33 | 1.42 | 1.69 | 1.44 | 1.69 | 2.02 | 2.19 | 1.7 | 1.05 | 1.8 | 1.57 | 1.6 | 1.34 | 1.31
1258 | 1.27 | 1.33 | 1.42 | 1.69 | 1.46 | 1.7 | 2.01 | 2.19 | 1.7 | 1.06 | 1.8 | 1.57 | 1.6 | 1.33 | 1.32
1260 | 1.27 | 1.33 | 1.43 | 1.68 | 1.45 | 1.69 | 2.02 | 2.19 | 1.7 | 1.06 | 1.8 | 1.57 | 1.61 | 1.34 | 1.32
1262 | 1.27 | 1.33 | 1.43 | 1.69 | 1.45 | 1.69 | 2.02 | 2.19 | 1.7 | 1.06 | 1.8 | 1.57 | 1.6 | 1.34 | 1.32
1264 | 1.27 | 1.33 | 1.43 | 1.69 | 1.45 | 1.7 | 2.02 | 2.2 | 1.71 | 1.09 | 1.8 | 1.57 | 1.61 | 1.34 | 1.32
1266 | 1.27 | 1.33 | 1.43 | 1.69 | 1.46 | 1.7 | 2.02 | 2.2 | 1.71 | 1.06 | 1.8 | 1.57 | 1.61 | 1.34 | 1.32
1268 | 1.27 | 1.33 | 1.43 | 1.69 | 1.46 | 1.7 | 2.03 | 2.2 | 1.71 | 1.05 | 1.81 | 1.57 | 1.61 | 1.34 | 1.32
1270 | 1.27 | 1.33 | 1.43 | 1.69 | 1.46 | 1.7 | 2.03 | 2.19 | 1.71 | 1.06 | 1.8 | 1.57 | 1.61 | 1.34 | 1.32
1272 | 1.27 | 1.34 | 1.43 | 1.69 | 1.46 | 1.7 | 2.02 | 2.19 | 1.71 | 1.06 | 1.81 | 1.58 | 1.61 | 1.34 | 1.32
1274 | 1.27 | 1.34 | 1.43 | 1.7 | 1.45 | 1.7 | 2.03 | 2.2 | 1.71 | 1.07 | 1.81 | 1.58 | 1.61 | 1.34 | 1.32
1276 | 1.27 | 1.34 | 1.43 | 1.7 | 1.46 | 1.71 | 2.03 | 2.2 | 1.71 | 1.06 | 1.81 | 1.58 | 1.61 | 1.34 | 1.32
1278 | 1.27 | 1.34 | 1.43 | 1.69 | 1.47 | 1.7 | 2.03 | 2.2 | 1.71 | 1.07 | 1.82 | 1.58 | 1.61 | 1.34 | 1.32
1280 | 1.27 | 1.34 | 1.43 | 1.7 | 1.46 | 1.7 | 2.03 | 2.2 | 1.71 | 1.07 | 1.82 | 1.58 | 1.61 | 1.34 | 1.32
1282 | 1.27 | 1.34 | 1.44 | 1.7 | 1.46 | 1.7 | 2.03 | 2.19 | 1.71 | 1.06 | 1.81 | 1.57 | 1.61 | 1.34 | 1.32
1284 | 1.27 | 1.34 | 1.43 | 1.7 | 1.46 | 1.7 | 2.03 | 2.2 | 1.71 | 1.07 | 1.81 | 1.58 | 1.62 | 1.34 | 1.32
1286 | 1.27 | 1.34 | 1.43 | 1.7 | 1.45 | 1.71 | 2.03 | 2.2 | 1.71 | 1.07 | 1.82 | 1.58 | 1.62 | 1.34 | 1.32
1288 | 1.28 | 1.34 | 1.44 | 1.7 | 1.46 | 1.71 | 2.03 | 2.2 | 1.72 | 1.07 | 1.82 | 1.58 | 1.62 | 1.35 | 1.32
1290 | 1.27 | 1.34 | 1.44 | 1.7 | 1.47 | 1.71 | 2.04 | 2.21 | 1.72 | 1.06 | 1.82 | 1.58 | 1.61 | 1.34 | 1.32
1292 | 1.28 | 1.34 | 1.44 | 1.7 | 1.46 | 1.71 | 2.04 | 2.2 | 1.72 | 1.07 | 1.81 | 1.58 | 1.62 | 1.35 | 1.32
1294 | 1.27 | 1.35 | 1.44 | 1.7 | 1.46 | 1.71 | 2.04 | 2.2 | 1.72 | 1.06 | 1.82 | 1.58 | 1.62 | 1.35 | 1.32
1296 | 1.28 | 1.34 | 1.44 | 1.7 | 1.46 | 1.7 | 2.04 | 2.21 | 1.72 | 1.06 | 1.82 | 1.59 | 1.62 | 1.35 | 1.33
1298 | 1.28 | 1.34 | 1.44 | 1.7 | 1.46 | 1.71 | 2.04 | 2.2 | 1.72 | 1.07 | 1.82 | 1.59 | 1.62 | 1.35 | 1.32
1300 | 1.28 | 1.34 | 1.44 | 1.7 | 1.47 | 1.71 | 2.04 | 2.21 | 1.72 | 1.07 | 1.82 | 1.59 | 1.62 | 1.35 | 1.33
1302 | 1.28 | 1.34 | 1.44 | 1.7 | 1.46 | 1.71 | 2.05 | 2.22 | 1.73 | 1.07 | 1.82 | 1.59 | 1.62 | 1.35 | 1.33
1304 | 1.28 | 1.34 | 1.44 | 1.71 | 1.47 | 1.71 | 2.05 | 2.21 | 1.73 | 1.07 | 1.82 | 1.58 | 1.62 | 1.35 | 1.33
1306 | 1.28 | 1.34 | 1.44 | 1.7 | 1.46 | 1.71 | 2.04 | 2.21 | 1.72 | 1.07 | 1.82 | 1.59 | 1.63 | 1.35 | 1.33
1308 | 1.28 | 1.35 | 1.44 | 1.71 | 1.46 | 1.71 | 2.05 | 2.21 | 1.73 | 1.07 | 1.83 | 1.59 | 1.62 | 1.35 | 1.32
1310 | 1.28 | 1.35 | 1.44 | 1.71 | 1.46 | 1.71 | 2.05 | 2.22 | 1.73 | 1.07 | 1.82 | 1.59 | 1.62 | 1.35 | 1.33
1312 | 1.28 | 1.35 | 1.45 | 1.71 | 1.48 | 1.71 | 2.04 | 2.22 | 1.73 | 1.07 | 1.83 | 1.59 | 1.63 | 1.35 | 1.33
1314 | 1.28 | 1.35 | 1.44 | 1.71 | 1.46 | 1.71 | 2.05 | 2.22 | 1.73 | 1.07 | 1.83 | 1.59 | 1.63 | 1.35 | 1.33
1316 | 1.28 | 1.35 | 1.45 | 1.71 | 1.46 | 1.71 | 2.04 | 2.23 | 1.73 | 1.07 | 1.83 | 1.59 | 1.62 | 1.35 | 1.33
1318 | 1.28 | 1.35 | 1.44 | 1.71 | 1.47 | 1.72 | 2.05 | 2.22 | 1.73 | 1.07 | 1.83 | 1.59 | 1.63 | 1.35 | 1.33
1320 | 1.28 | 1.35 | 1.45 | 1.71 | 1.47 | 1.72 | 2.05 | 2.22 | 1.73 | 1.07 | 1.83 | 1.59 | 1.63 | 1.35 | 1.33
1322 | 1.29 | 1.35 | 1.45 | 1.71 | 1.47 | 1.72 | 2.05 | 2.23 | 1.73 | 1.07 | 1.83 | 1.59 | 1.63 | 1.35 | 1.33
1324 | 1.29 | 1.35 | 1.44 | 1.71 | 1.47 | 1.72 | 2.05 | 2.23 | 1.73 | 1.07 | 1.83 | 1.59 | 1.63 | 1.35 | 1.33
1326 | 1.29 | 1.35 | 1.45 | 1.71 | 1.47 | 1.72 | 2.05 | 2.23 | 1.73 | 1.07 | 1.84 | 1.6 | 1.63 | 1.36 | 1.33
1328 | 1.29 | 1.35 | 1.45 | 1.71 | 1.47 | 1.72 | 2.05 | 2.23 | 1.73 | 1.07 | 1.83 | 1.59 | 1.63 | 1.36 | 1.34
1330 | 1.28 | 1.35 | 1.45 | 1.71 | 1.48 | 1.72 | 2.06 | 2.23 | 1.74 | 1.07 | 1.83 | 1.6 | 1.64 | 1.36 | 1.33
1332 | 1.29 | 1.35 | 1.45 | 1.72 | 1.48 | 1.72 | 2.06 | 2.22 | 1.74 | 1.07 | 1.84 | 1.6 | 1.64 | 1.36 | 1.33
1334 | 1.29 | 1.35 | 1.45 | 1.72 | 1.47 | 1.73 | 2.06 | 2.23 | 1.74 | 1.08 | 1.84 | 1.6 | 1.64 | 1.36 | 1.33
1336 | 1.29 | 1.35 | 1.45 | 1.72 | 1.47 | 1.72 | 2.06 | 2.22 | 1.74 | 1.09 | 1.84 | 1.6 | 1.64 | 1.36 | 1.33
1338 | 1.29 | 1.36 | 1.45 | 1.72 | 1.47 | 1.72 | 2.06 | 2.23 | 1.74 | 1.07 | 1.84 | 1.6 | 1.64 | 1.36 | 1.33
1340 | 1.29 | 1.36 | 1.45 | 1.72 | 1.48 | 1.72 | 2.05 | 2.23 | 1.74 | 1.08 | 1.84 | 1.6 | 1.64 | 1.36 | 1.33
1342 | 1.29 | 1.36 | 1.45 | 1.72 | 1.49 | 1.73 | 2.07 | 2.23 | 1.74 | 1.08 | 1.84 | 1.6 | 1.64 | 1.36 | 1.34
1344 | 1.29 | 1.35 | 1.45 | 1.72 | 1.48 | 1.73 | 2.07 | 2.23 | 1.74 | 1.08 | 1.84 | 1.6 | 1.64 | 1.36 | 1.33
1346 | 1.29 | 1.35 | 1.45 | 1.72 | 1.48 | 1.73 | 2.06 | 2.24 | 1.74 | 1.08 | 1.85 | 1.61 | 1.64 | 1.36 | 1.34
1348 | 1.29 | 1.36 | 1.45 | 1.72 | 1.49 | 1.72 | 2.07 | 2.24 | 1.74 | 1.08 | 1.84 | 1.6 | 1.64 | 1.36 | 1.33
1350 | 1.29 | 1.36 | 1.45 | 1.72 | 1.48 | 1.72 | 2.07 | 2.24 | 1.75 | 1.09 | 1.84 | 1.6 | 1.64 | 1.36 | 1.34
1352 | 1.29 | 1.36 | 1.46 | 1.72 | 1.48 | 1.73 | 2.07 | 2.23 | 1.74 | 1.08 | 1.84 | 1.61 | 1.64 | 1.36 | 1.34
1354 | 1.29 | 1.36 | 1.46 | 1.72 | 1.48 | 1.73 | 2.07 | 2.24 | 1.75 | 1.09 | 1.85 | 1.61 | 1.64 | 1.36 | 1.34
1356 | 1.29 | 1.36 | 1.46 | 1.73 | 1.49 | 1.72 | 2.07 | 2.25 | 1.75 | 1.09 | 1.84 | 1.6 | 1.64 | 1.36 | 1.34
1358 | 1.3 | 1.36 | 1.46 | 1.72 | 1.48 | 1.73 | 2.07 | 2.24 | 1.75 | 1.09 | 1.85 | 1.61 | 1.64 | 1.37 | 1.34
1360 | 1.3 | 1.36 | 1.46 | 1.72 | 1.48 | 1.73 | 2.07 | 2.25 | 1.75 | 1.08 | 1.85 | 1.61 | 1.64 | 1.37 | 1.34
1362 | 1.3 | 1.36 | 1.46 | 1.73 | 1.49 | 1.73 | 2.08 | 2.25 | 1.75 | 1.09 | 1.85 | 1.61 | 1.64 | 1.36 | 1.34
1364 | 1.3 | 1.36 | 1.46 | 1.73 | 1.49 | 1.73 | 2.07 | 2.25 | 1.75 | 1.08 | 1.85 | 1.61 | 1.64 | 1.37 | 1.34
1366 | 1.3 | 1.36 | 1.46 | 1.73 | 1.49 | 1.73 | 2.08 | 2.25 | 1.75 | 1.09 | 1.85 | 1.61 | 1.65 | 1.36 | 1.34
1368 | 1.3 | 1.37 | 1.46 | 1.73 | 1.48 | 1.73 | 2.08 | 2.25 | 1.75 | 1.08 | 1.85 | 1.61 | 1.64 | 1.37 | 1.35
1370 | 1.3 | 1.37 | 1.46 | 1.73 | 1.49 | 1.73 | 2.08 | 2.25 | 1.75 | 1.09 | 1.85 | 1.61 | 1.65 | 1.37 | 1.34
1372 | 1.3 | 1.36 | 1.46 | 1.73 | 1.5 | 1.74 | 2.07 | 2.25 | 1.75 | 1.09 | 1.85 | 1.61 | 1.65 | 1.37 | 1.34
1374 | 1.3 | 1.37 | 1.46 | 1.73 | 1.49 | 1.73 | 2.08 | 2.25 | 1.76 | 1.09 | 1.85 | 1.61 | 1.65 | 1.37 | 1.34
1376 | 1.3 | 1.37 | 1.47 | 1.73 | 1.5 | 1.73 | 2.08 | 2.26 | 1.75 | 1.09 | 1.85 | 1.61 | 1.65 | 1.37 | 1.35
1378 | 1.3 | 1.37 | 1.46 | 1.74 | 1.5 | 1.74 | 2.08 | 2.25 | 1.76 | 1.09 | 1.85 | 1.61 | 1.65 | 1.37 | 1.35
1380 | 1.3 | 1.37 | 1.47 | 1.73 | 1.49 | 1.73 | 2.09 | 2.25 | 1.76 | 1.09 | 1.86 | 1.62 | 1.65 | 1.37 | 1.34
1382 | 1.3 | 1.37 | 1.47 | 1.74 | 1.5 | 1.73 | 2.08 | 2.25 | 1.75 | 1.09 | 1.86 | 1.61 | 1.65 | 1.37 | 1.35
1384 | 1.3 | 1.37 | 1.47 | 1.74 | 1.49 | 1.74 | 2.08 | 2.26 | 1.76 | 1.09 | 1.85 | 1.61 | 1.65 | 1.37 | 1.35
1386 | 1.3 | 1.37 | 1.47 | 1.74 | 1.5 | 1.74 | 2.08 | 2.25 | 1.76 | 1.1 | 1.86 | 1.62 | 1.66 | 1.37 | 1.35
1388 | 1.3 | 1.37 | 1.47 | 1.74 | 1.5 | 1.74 | 2.08 | 2.26 | 1.76 | 1.1 | 1.86 | 1.62 | 1.66 | 1.37 | 1.35
1390 | 1.31 | 1.37 | 1.47 | 1.74 | 1.5 | 1.74 | 2.09 | 2.25 | 1.76 | 1.09 | 1.86 | 1.62 | 1.65 | 1.38 | 1.35
1392 | 1.3 | 1.37 | 1.47 | 1.74 | 1.5 | 1.74 | 2.09 | 2.26 | 1.76 | 1.09 | 1.86 | 1.62 | 1.66 | 1.38 | 1.35
1394 | 1.31 | 1.37 | 1.47 | 1.74 | 1.5 | 1.73 | 2.09 | 2.26 | 1.76 | 1.1 | 1.86 | 1.62 | 1.66 | 1.37 | 1.35
1396 | 1.31 | 1.37 | 1.47 | 1.73 | 1.5 | 1.74 | 2.09 | 2.26 | 1.76 | 1.09 | 1.86 | 1.62 | 1.65 | 1.38 | 1.35
1398 | 1.3 | 1.37 | 1.47 | 1.74 | 1.51 | 1.74 | 2.09 | 2.26 | 1.76 | 1.09 | 1.86 | 1.62 | 1.66 | 1.38 | 1.35
1400 | 1.31 | 1.37 | 1.47 | 1.74 | 1.51 | 1.74 | 2.09 | 2.25 | 1.76 | 1.09 | 1.86 | 1.62 | 1.66 | 1.38 | 1.35
1402 | 1.31 | 1.38 | 1.47 | 1.74 | 1.5 | 1.74 | 2.1 | 2.27 | 1.77 | 1.1 | 1.87 | 1.62 | 1.66 | 1.38 | 1.35
1404 | 1.3 | 1.37 | 1.47 | 1.74 | 1.51 | 1.74 | 2.1 | 2.28 | 1.77 | 1.1 | 1.87 | 1.62 | 1.66 | 1.38 | 1.36
1406 | 1.31 | 1.38 | 1.47 | 1.74 | 1.52 | 1.75 | 2.09 | 2.26 | 1.76 | 1.1 | 1.87 | 1.62 | 1.66 | 1.38 | 1.35
1408 | 1.31 | 1.38 | 1.47 | 1.74 | 1.5 | 1.74 | 2.1 | 2.27 | 1.77 | 1.11 | 1.87 | 1.62 | 1.66 | 1.38 | 1.36
1410 | 1.31 | 1.37 | 1.48 | 1.75 | 1.51 | 1.74 | 2.1 | 2.28 | 1.77 | 1.1 | 1.87 | 1.62 | 1.66 | 1.38 | 1.36
1412 | 1.31 | 1.38 | 1.48 | 1.75 | 1.51 | 1.74 | 2.1 | 2.27 | 1.77 | 1.11 | 1.87 | 1.63 | 1.66 | 1.38 | 1.36
1414 | 1.31 | 1.37 | 1.48 | 1.75 | 1.51 | 1.74 | 2.1 | 2.28 | 1.77 | 1.11 | 1.87 | 1.63 | 1.66 | 1.38 | 1.36
1416 | 1.31 | 1.38 | 1.48 | 1.75 | 1.5 | 1.74 | 2.1 | 2.28 | 1.77 | 1.12 | 1.87 | 1.63 | 1.67 | 1.38 | 1.36
1418 | 1.32 | 1.38 | 1.48 | 1.75 | 1.5 | 1.74 | 2.11 | 2.28 | 1.77 | 1.12 | 1.87 | 1.63 | 1.66 | 1.38 | 1.36
1420 | 1.31 | 1.38 | 1.48 | 1.75 | 1.5 | 1.75 | 2.1 | 2.28 | 1.77 | 1.1 | 1.87 | 1.63 | 1.67 | 1.38 | 1.36
1422 | 1.32 | 1.38 | 1.48 | 1.75 | 1.5 | 1.75 | 2.11 | 2.28 | 1.77 | 1.11 | 1.87 | 1.62 | 1.67 | 1.38 | 1.36
1424 | 1.31 | 1.38 | 1.48 | 1.75 | 1.5 | 1.75 | 2.11 | 2.29 | 1.78 | 1.11 | 1.87 | 1.63 | 1.67 | 1.39 | 1.36
1426 | 1.31 | 1.38 | 1.48 | 1.75 | 1.5 | 1.75 | 2.1 | 2.28 | 1.78 | 1.12 | 1.87 | 1.63 | 1.67 | 1.39 | 1.36
1428 | 1.32 | 1.38 | 1.48 | 1.75 | 1.5 | 1.76 | 2.1 | 2.27 | 1.78 | 1.12 | 1.88 | 1.63 | 1.67 | 1.38 | 1.35
1430 | 1.32 | 1.38 | 1.48 | 1.75 | 1.5 | 1.75 | 2.11 | 2.29 | 1.78 | 1.12 | 1.88 | 1.63 | 1.67 | 1.39 | 1.36
1432 | 1.32 | 1.38 | 1.48 | 1.75 | 1.5 | 1.75 | 2.11 | 2.28 | 1.78 | 1.12 | 1.88 | 1.63 | 1.67 | 1.39 | 1.36
1434 | 1.32 | 1.38 | 1.48 | 1.75 | 1.51 | 1.75 | 2.1 | 2.28 | 1.78 | 1.11 | 1.88 | 1.63 | 1.67 | 1.39 | 1.36
1436 | 1.32 | 1.38 | 1.48 | 1.75 | 1.5 | 1.75 | 2.11 | 2.28 | 1.78 | 1.12 | 1.88 | 1.63 | 1.67 | 1.39 | 1.36
1438 | 1.32 | 1.39 | 1.48 | 1.76 | 1.51 | 1.76 | 2.11 | 2.28 | 1.78 | 1.12 | 1.88 | 1.63 | 1.67 | 1.38 | 1.36
1440 | 1.32 | 1.38 | 1.49 | 1.76 | 1.51 | 1.76 | 2.11 | 2.28 | 1.78 | 1.11 | 1.88 | 1.63 | 1.67 | 1.39 | 1.36
1442 | 1.32 | 1.38 | 1.49 | 1.76 | 1.51 | 1.76 | 2.11 | 2.28 | 1.78 | 1.12 | 1.88 | 1.63 | 1.68 | 1.39 | 1.36
1444 | 1.32 | 1.38 | 1.48 | 1.76 | 1.51 | 1.76 | 2.12 | 2.28 | 1.78 | 1.12 | 1.88 | 1.63 | 1.67 | 1.39 | 1.37
1446 | 1.32 | 1.38 | 1.49 | 1.76 | 1.51 | 1.76 | 2.11 | 2.28 | 1.79 | 1.12 | 1.89 | 1.64 | 1.67 | 1.39 | 1.36
1448 | 1.32 | 1.38 | 1.49 | 1.76 | 1.51 | 1.75 | 2.12 | 2.29 | 1.79 | 1.12 | 1.89 | 1.64 | 1.67 | 1.39 | 1.36
1450 | 1.32 | 1.38 | 1.49 | 1.76 | 1.51 | 1.75 | 2.12 | 2.29 | 1.79 | 1.12 | 1.88 | 1.64 | 1.67 | 1.39 | 1.36
1452 | 1.32 | 1.38 | 1.49 | 1.76 | 1.51 | 1.75 | 2.11 | 2.29 | 1.79 | 1.12 | 1.89 | 1.63 | 1.68 | 1.39 | 1.36
1454 | 1.32 | 1.38 | 1.49 | 1.76 | 1.51 | 1.76 | 2.12 | 2.3 | 1.79 | 1.12 | 1.89 | 1.64 | 1.68 | 1.39 | 1.36
1456 | 1.33 | 1.39 | 1.49 | 1.76 | 1.51 | 1.76 | 2.12 | 2.29 | 1.79 | 1.12 | 1.88 | 1.63 | 1.68 | 1.39 | 1.37
1458 | 1.32 | 1.39 | 1.49 | 1.76 | 1.51 | 1.76 | 2.12 | 2.3 | 1.79 | 1.12 | 1.89 | 1.64 | 1.68 | 1.39 | 1.37
1460 | 1.33 | 1.38 | 1.49 | 1.76 | 1.51 | 1.76 | 2.12 | 2.3 | 1.79 | 1.12 | 1.89 | 1.64 | 1.68 | 1.39 | 1.37
1462 | 1.33 | 1.39 | 1.49 | 1.77 | 1.51 | 1.76 | 2.12 | 2.29 | 1.79 | 1.12 | 1.89 | 1.64 | 1.68 | 1.39 | 1.37
1464 | 1.33 | 1.39 | 1.49 | 1.76 | 1.52 | 1.76 | 2.13 | 2.3 | 1.79 | 1.12 | 1.89 | 1.64 | 1.68 | 1.39 | 1.37
1466 | 1.33 | 1.39 | 1.49 | 1.76 | 1.52 | 1.76 | 2.12 | 2.3 | 1.79 | 1.12 | 1.89 | 1.64 | 1.68 | 1.4 | 1.37
1468 | 1.33 | 1.39 | 1.49 | 1.77 | 1.52 | 1.76 | 2.12 | 2.31 | 1.79 | 1.12 | 1.9 | 1.65 | 1.68 | 1.39 | 1.37
1470 | 1.33 | 1.39 | 1.49 | 1.77 | 1.51 | 1.76 | 2.12 | 2.31 | 1.79 | 1.13 | 1.89 | 1.64 | 1.68 | 1.39 | 1.37
1472 | 1.33 | 1.39 | 1.49 | 1.77 | 1.51 | 1.76 | 2.13 | 2.31 | 1.8 | 1.13 | 1.89 | 1.65 | 1.68 | 1.4 | 1.37
1474 | 1.33 | 1.39 | 1.49 | 1.77 | 1.52 | 1.76 | 2.12 | 2.31 | 1.79 | 1.13 | 1.89 | 1.64 | 1.69 | 1.4 | 1.37
1476 | 1.33 | 1.39 | 1.5 | 1.77 | 1.51 | 1.76 | 2.13 | 2.31 | 1.79 | 1.12 | 1.9 | 1.65 | 1.69 | 1.39 | 1.36
1478 | 1.33 | 1.39 | 1.5 | 1.77 | 1.52 | 1.76 | 2.13 | 2.31 | 1.79 | 1.13 | 1.89 | 1.64 | 1.69 | 1.4 | 1.38
1480 | 1.33 | 1.39 | 1.5 | 1.77 | 1.52 | 1.77 | 2.13 | 2.31 | 1.8 | 1.13 | 1.9 | 1.65 | 1.69 | 1.4 | 1.37
1482 | 1.33 | 1.39 | 1.5 | 1.77 | 1.51 | 1.77 | 2.13 | 2.3 | 1.79 | 1.12 | 1.9 | 1.65 | 1.69 | 1.4 | 1.37
1484 | 1.33 | 1.39 | 1.5 | 1.77 | 1.52 | 1.77 | 2.13 | 2.31 | 1.8 | 1.13 | 1.9 | 1.65 | 1.69 | 1.4 | 1.37
1486 | 1.33 | 1.39 | 1.5 | 1.77 | 1.52 | 1.77 | 2.13 | 2.31 | 1.8 | 1.13 | 1.9 | 1.65 | 1.69 | 1.4 | 1.37
1488 | 1.33 | 1.39 | 1.5 | 1.78 | 1.52 | 1.77 | 2.13 | 2.31 | 1.8 | 1.13 | 1.9 | 1.65 | 1.69 | 1.4 | 1.37
1490 | 1.33 | 1.39 | 1.5 | 1.77 | 1.52 | 1.77 | 2.13 | 2.31 | 1.8 | 1.13 | 1.9 | 1.65 | 1.69 | 1.4 | 1.37
1492 | 1.33 | 1.4 | 1.5 | 1.78 | 1.52 | 1.77 | 2.13 | 2.31 | 1.8 | 1.13 | 1.9 | 1.65 | 1.69 | 1.4 | 1.37
1494 | 1.33 | 1.4 | 1.5 | 1.78 | 1.52 | 1.77 | 2.13 | 2.32 | 1.8 | 1.14 | 1.9 | 1.66 | 1.7 | 1.4 | 1.37
1496 | 1.33 | 1.4 | 1.5 | 1.78 | 1.52 | 1.77 | 2.13 | 2.31 | 1.8 | 1.13 | 1.9 | 1.65 | 1.69 | 1.41 | 1.38
1498 | 1.34 | 1.4 | 1.5 | 1.78 | 1.52 | 1.77 | 2.13 | 2.31 | 1.81 | 1.14 | 1.9 | 1.65 | 1.69 | 1.4 | 1.38
1500 | 1.34 | 1.4 | 1.5 | 1.78 | 1.52 | 1.77 | 2.14 | 2.32 | 1.8 | 1.14 | 1.91 | 1.66 | 1.69 | 1.4 | 1.37
1502 | 1.34 | 1.4 | 1.5 | 1.78 | 1.52 | 1.78 | 2.14 | 2.32 | 1.81 | 1.14 | 1.9 | 1.65 | 1.69 | 1.4 | 1.37
1504 | 1.34 | 1.4 | 1.51 | 1.78 | 1.52 | 1.78 | 2.14 | 2.31 | 1.81 | 1.15 | 1.91 | 1.65 | 1.69 | 1.41 | 1.38
1506 | 1.34 | 1.4 | 1.51 | 1.78 | 1.53 | 1.77 | 2.14 | 2.32 | 1.81 | 1.14 | 1.91 | 1.66 | 1.69 | 1.4 | 1.38
1508 | 1.34 | 1.4 | 1.5 | 1.78 | 1.53 | 1.78 | 2.14 | 2.32 | 1.81 | 1.14 | 1.91 | 1.66 | 1.7 | 1.41 | 1.38
1510 | 1.34 | 1.4 | 1.5 | 1.78 | 1.53 | 1.77 | 2.15 | 2.32 | 1.81 | 1.14 | 1.91 | 1.66 | 1.7 | 1.41 | 1.38
1512 | 1.34 | 1.4 | 1.51 | 1.78 | 1.52 | 1.77 | 2.15 | 2.33 | 1.81 | 1.14 | 1.91 | 1.66 | 1.7 | 1.41 | 1.38
1514 | 1.34 | 1.4 | 1.51 | 1.78 | 1.53 | 1.78 | 2.15 | 2.33 | 1.81 | 1.14 | 1.91 | 1.66 | 1.69 | 1.41 | 1.38
1516 | 1.34 | 1.4 | 1.51 | 1.79 | 1.53 | 1.78 | 2.15 | 2.33 | 1.81 | 1.14 | 1.91 | 1.66 | 1.7 | 1.41 | 1.38
1518 | 1.34 | 1.4 | 1.51 | 1.78 | 1.53 | 1.78 | 2.15 | 2.33 | 1.81 | 1.14 | 1.91 | 1.66 | 1.7 | 1.41 | 1.38
1520 | 1.34 | 1.4 | 1.51 | 1.79 | 1.53 | 1.78 | 2.14 | 2.34 | 1.81 | 1.15 | 1.91 | 1.66 | 1.7 | 1.41 | 1.38
1522 | 1.34 | 1.4 | 1.51 | 1.79 | 1.53 | 1.79 | 2.14 | 2.33 | 1.81 | 1.15 | 1.91 | 1.66 | 1.7 | 1.41 | 1.38
1524 | 1.34 | 1.4 | 1.51 | 1.78 | 1.53 | 1.78 | 2.15 | 2.34 | 1.81 | 1.15 | 1.91 | 1.65 | 1.7 | 1.41 | 1.38
1526 | 1.34 | 1.4 | 1.51 | 1.79 | 1.53 | 1.78 | 2.14 | 2.34 | 1.82 | 1.15 | 1.92 | 1.66 | 1.7 | 1.41 | 1.38
1528 | 1.34 | 1.4 | 1.51 | 1.78 | 1.53 | 1.78 | 2.15 | 2.34 | 1.81 | 1.15 | 1.92 | 1.67 | 1.71 | 1.41 | 1.38
1530 | 1.35 | 1.41 | 1.51 | 1.79 | 1.53 | 1.79 | 2.15 | 2.33 | 1.81 | 1.15 | 1.92 | 1.66 | 1.71 | 1.41 | 1.38
1532 | 1.34 | 1.41 | 1.51 | 1.79 | 1.53 | 1.78 | 2.15 | 2.33 | 1.82 | 1.15 | 1.91 | 1.66 | 1.71 | 1.41 | 1.38
1534 | 1.34 | 1.4 | 1.51 | 1.79 | 1.53 | 1.78 | 2.16 | 2.34 | 1.82 | 1.14 | 1.92 | 1.66 | 1.7 | 1.41 | 1.38
1536 | 1.35 | 1.41 | 1.52 | 1.79 | 1.54 | 1.78 | 2.15 | 2.34 | 1.82 | 1.15 | 1.92 | 1.66 | 1.71 | 1.41 | 1.39
1538 | 1.35 | 1.4 | 1.51 | 1.79 | 1.53 | 1.78 | 2.15 | 2.34 | 1.82 | 1.16 | 1.92 | 1.67 | 1.7 | 1.41 | 1.39
1540 | 1.35 | 1.41 | 1.52 | 1.8 | 1.54 | 1.79 | 2.15 | 2.34 | 1.82 | 1.15 | 1.92 | 1.66 | 1.71 | 1.41 | 1.39
1542 | 1.35 | 1.41 | 1.52 | 1.79 | 1.54 | 1.79 | 2.15 | 2.34 | 1.82 | 1.15 | 1.92 | 1.67 | 1.7 | 1.41 | 1.38
1544 | 1.35 | 1.41 | 1.52 | 1.79 | 1.54 | 1.79 | 2.16 | 2.34 | 1.82 | 1.15 | 1.92 | 1.67 | 1.71 | 1.41 | 1.39
1546 | 1.35 | 1.41 | 1.52 | 1.8 | 1.54 | 1.78 | 2.16 | 2.33 | 1.82 | 1.16 | 1.92 | 1.67 | 1.7 | 1.41 | 1.39
1548 | 1.35 | 1.41 | 1.52 | 1.8 | 1.54 | 1.78 | 2.16 | 2.33 | 1.82 | 1.16 | 1.92 | 1.67 | 1.71 | 1.41 | 1.39
1550 | 1.35 | 1.4 | 1.52 | 1.8 | 1.54 | 1.79 | 2.16 | 2.34 | 1.82 | 1.15 | 1.92 | 1.67 | 1.71 | 1.42 | 1.39
1552 | 1.35 | 1.41 | 1.52 | 1.79 | 1.54 | 1.79 | 2.16 | 2.34 | 1.82 | 1.15 | 1.93 | 1.67 | 1.71 | 1.41 | 1.39
1554 | 1.35 | 1.41 | 1.52 | 1.79 | 1.54 | 1.79 | 2.16 | 2.34 | 1.82 | 1.16 | 1.93 | 1.67 | 1.71 | 1.42 | 1.39
1556 | 1.35 | 1.41 | 1.52 | 1.79 | 1.54 | 1.79 | 2.16 | 2.34 | 1.83 | 1.16 | 1.93 | 1.67 | 1.71 | 1.41 | 1.39
1558 | 1.35 | 1.41 | 1.52 | 1.8 | 1.54 | 1.79 | 2.16 | 2.34 | 1.82 | 1.16 | 1.93 | 1.67 | 1.71 | 1.42 | 1.39
1560 | 1.35 | 1.41 | 1.52 | 1.8 | 1.54 | 1.79 | 2.16 | 2.34 | 1.83 | 1.16 | 1.93 | 1.67 | 1.71 | 1.42 | 1.39
1562 | 1.35 | 1.41 | 1.52 | 1.8 | 1.54 | 1.79 | 2.17 | 2.35 | 1.83 | 1.16 | 1.93 | 1.68 | 1.71 | 1.42 | 1.39
1564 | 1.36 | 1.41 | 1.52 | 1.8 | 1.54 | 1.8 | 2.17 | 2.35 | 1.83 | 1.16 | 1.93 | 1.67 | 1.72 | 1.42 | 1.39
1566 | 1.35 | 1.41 | 1.52 | 1.8 | 1.54 | 1.79 | 2.16 | 2.35 | 1.83 | 1.16 | 1.93 | 1.67 | 1.71 | 1.42 | 1.39
1568 | 1.36 | 1.41 | 1.52 | 1.8 | 1.55 | 1.8 | 2.17 | 2.36 | 1.83 | 1.16 | 1.93 | 1.68 | 1.71 | 1.42 | 1.39
1570 | 1.36 | 1.41 | 1.53 | 1.8 | 1.55 | 1.8 | 2.17 | 2.35 | 1.83 | 1.16 | 1.94 | 1.68 | 1.71 | 1.42 | 1.4
1572 | 1.35 | 1.41 | 1.52 | 1.8 | 1.55 | 1.79 | 2.17 | 2.36 | 1.83 | 1.17 | 1.93 | 1.67 | 1.72 | 1.42 | 1.4
1574 | 1.36 | 1.41 | 1.53 | 1.8 | 1.55 | 1.8 | 2.16 | 2.35 | 1.83 | 1.16 | 1.93 | 1.68 | 1.72 | 1.42 | 1.39
1576 | 1.35 | 1.41 | 1.52 | 1.81 | 1.55 | 1.8 | 2.17 | 2.35 | 1.83 | 1.16 | 1.93 | 1.68 | 1.72 | 1.42 | 1.4
1578 | 1.36 | 1.42 | 1.53 | 1.8 | 1.55 | 1.8 | 2.17 | 2.36 | 1.84 | 1.16 | 1.94 | 1.68 | 1.72 | 1.42 | 1.39
1580 | 1.36 | 1.42 | 1.53 | 1.81 | 1.56 | 1.8 | 2.16 | 2.36 | 1.83 | 1.17 | 1.93 | 1.68 | 1.71 | 1.42 | 1.4
1582 | 1.35 | 1.41 | 1.53 | 1.81 | 1.55 | 1.79 | 2.17 | 2.36 | 1.84 | 1.16 | 1.94 | 1.68 | 1.72 | 1.42 | 1.39
1584 | 1.36 | 1.42 | 1.53 | 1.81 | 1.55 | 1.8 | 2.17 | 2.36 | 1.84 | 1.17 | 1.94 | 1.68 | 1.72 | 1.42 | 1.4
1586 | 1.36 | 1.42 | 1.53 | 1.81 | 1.55 | 1.8 | 2.17 | 2.36 | 1.84 | 1.17 | 1.94 | 1.68 | 1.72 | 1.42 | 1.4
1588 | 1.36 | 1.42 | 1.53 | 1.81 | 1.55 | 1.8 | 2.17 | 2.36 | 1.84 | 1.18 | 1.94 | 1.68 | 1.72 | 1.42 | 1.39
1590 | 1.36 | 1.41 | 1.53 | 1.81 | 1.55 | 1.8 | 2.17 | 2.36 | 1.84 | 1.17 | 1.94 | 1.68 | 1.72 | 1.42 | 1.39
1592 | 1.36 | 1.42 | 1.53 | 1.81 | 1.55 | 1.8 | 2.17 | 2.36 | 1.84 | 1.17 | 1.94 | 1.68 | 1.72 | 1.42 | 1.4
1594 | 1.36 | 1.42 | 1.53 | 1.81 | 1.55 | 1.81 | 2.18 | 2.36 | 1.84 | 1.17 | 1.94 | 1.68 | 1.72 | 1.42 | 1.39
1596 | 1.36 | 1.42 | 1.53 | 1.81 | 1.55 | 1.8 | 2.17 | 2.36 | 1.84 | 1.18 | 1.94 | 1.69 | 1.72 | 1.42 | 1.39
1598 | 1.36 | 1.42 | 1.53 | 1.81 | 1.55 | 1.8 | 2.18 | 2.36 | 1.84 | 1.17 | 1.94 | 1.68 | 1.73 | 1.42 | 1.4
1600 | 1.36 | 1.42 | 1.53 | 1.81 | 1.55 | 1.81 | 2.18 | 2.37 | 1.84 | 1.17 | 1.94 | 1.68 | 1.72 | 1.43 | 1.4
1602 | 1.36 | 1.42 | 1.54 | 1.81 | 1.55 | 1.81 | 2.18 | 2.36 | 1.85 | 1.18 | 1.94 | 1.69 | 1.73 | 1.42 | 1.4
1604 | 1.36 | 1.42 | 1.54 | 1.81 | 1.56 | 1.8 | 2.18 | 2.37 | 1.84 | 1.17 | 1.95 | 1.69 | 1.72 | 1.43 | 1.4
1606 | 1.36 | 1.42 | 1.54 | 1.81 | 1.55 | 1.81 | 2.18 | 2.36 | 1.85 | 1.18 | 1.95 | 1.68 | 1.73 | 1.43 | 1.4
1608 | 1.36 | 1.42 | 1.54 | 1.82 | 1.56 | 1.81 | 2.18 | 2.37 | 1.85 | 1.17 | 1.95 | 1.69 | 1.72 | 1.43 | 1.4
1610 | 1.36 | 1.42 | 1.54 | 1.81 | 1.56 | 1.81 | 2.18 | 2.37 | 1.85 | 1.18 | 1.95 | 1.69 | 1.73 | 1.43 | 1.4
1612 | 1.37 | 1.43 | 1.54 | 1.82 | 1.56 | 1.81 | 2.18 | 2.37 | 1.85 | 1.18 | 1.95 | 1.69 | 1.73 | 1.43 | 1.4
1614 | 1.36 | 1.42 | 1.54 | 1.82 | 1.56 | 1.8 | 2.19 | 2.37 | 1.85 | 1.19 | 1.95 | 1.69 | 1.73 | 1.43 | 1.4
1616 | 1.37 | 1.43 | 1.54 | 1.82 | 1.56 | 1.8 | 2.18 | 2.38 | 1.85 | 1.19 | 1.95 | 1.69 | 1.73 | 1.43 | 1.4
1618 | 1.37 | 1.42 | 1.54 | 1.82 | 1.56 | 1.81 | 2.19 | 2.38 | 1.85 | 1.18 | 1.95 | 1.69 | 1.73 | 1.43 | 1.4
1620 | 1.37 | 1.43 | 1.54 | 1.82 | 1.56 | 1.81 | 2.19 | 2.38 | 1.85 | 1.18 | 1.95 | 1.69 | 1.73 | 1.43 | 1.4
1622 | 1.37 | 1.43 | 1.54 | 1.82 | 1.56 | 1.81 | 2.19 | 2.39 | 1.86 | 1.19 | 1.95 | 1.69 | 1.73 | 1.43 | 1.4
1624 | 1.37 | 1.42 | 1.54 | 1.82 | 1.56 | 1.82 | 2.19 | 2.38 | 1.86 | 1.2 | 1.95 | 1.69 | 1.73 | 1.43 | 1.4
1626 | 1.37 | 1.43 | 1.54 | 1.82 | 1.56 | 1.81 | 2.18 | 2.38 | 1.85 | 1.19 | 1.95 | 1.69 | 1.74 | 1.43 | 1.41
1628 | 1.37 | 1.43 | 1.54 | 1.82 | 1.56 | 1.81 | 2.19 | 2.39 | 1.86 | 1.21 | 1.95 | 1.69 | 1.73 | 1.43 | 1.4
1630 | 1.37 | 1.42 | 1.54 | 1.82 | 1.56 | 1.81 | 2.19 | 2.39 | 1.85 | 1.19 | 1.96 | 1.69 | 1.73 | 1.44 | 1.41
1632 | 1.37 | 1.43 | 1.55 | 1.82 | 1.56 | 1.81 | 2.19 | 2.39 | 1.86 | 1.22 | 1.96 | 1.69 | 1.73 | 1.43 | 1.4
1634 | 1.37 | 1.43 | 1.54 | 1.82 | 1.56 | 1.82 | 2.19 | 2.39 | 1.85 | 1.19 | 1.96 | 1.69 | 1.74 | 1.44 | 1.41
1636 | 1.37 | 1.43 | 1.54 | 1.82 | 1.56 | 1.81 | 2.19 | 2.39 | 1.86 | 1.2 | 1.95 | 1.69 | 1.73 | 1.43 | 1.41
1638 | 1.37 | 1.43 | 1.55 | 1.83 | 1.57 | 1.81 | 2.19 | 2.39 | 1.86 | 1.2 | 1.96 | 1.7 | 1.74 | 1.43 | 1.4
1640 | 1.37 | 1.43 | 1.55 | 1.82 | 1.56 | 1.82 | 2.2 | 2.38 | 1.86 | 1.2 | 1.96 | 1.69 | 1.73 | 1.44 | 1.41
1642 | 1.37 | 1.43 | 1.55 | 1.83 | 1.57 | 1.82 | 2.2 | 2.39 | 1.86 | 1.19 | 1.96 | 1.7 | 1.74 | 1.43 | 1.4
1644 | 1.37 | 1.43 | 1.55 | 1.83 | 1.57 | 1.82 | 2.2 | 2.38 | 1.86 | 1.2 | 1.96 | 1.69 | 1.73 | 1.44 | 1.41
1646 | 1.37 | 1.43 | 1.55 | 1.83 | 1.57 | 1.81 | 2.2 | 2.39 | 1.86 | 1.19 | 1.96 | 1.7 | 1.74 | 1.43 | 1.41
1648 | 1.37 | 1.43 | 1.55 | 1.83 | 1.57 | 1.82 | 2.2 | 2.39 | 1.86 | 1.21 | 1.96 | 1.7 | 1.73 | 1.44 | 1.41
1650 | 1.37 | 1.43 | 1.55 | 1.83 | 1.57 | 1.82 | 2.19 | 2.39 | 1.86 | 1.22 | 1.96 | 1.7 | 1.74 | 1.43 | 1.41
1652 | 1.37 | 1.43 | 1.55 | 1.83 | 1.57 | 1.82 | 2.2 | 2.39 | 1.86 | 1.21 | 1.96 | 1.7 | 1.74 | 1.44 | 1.41
1654 | 1.38 | 1.44 | 1.55 | 1.83 | 1.57 | 1.82 | 2.2 | 2.39 | 1.87 | 1.21 | 1.96 | 1.7 | 1.74 | 1.44 | 1.41
1656 | 1.38 | 1.43 | 1.55 | 1.83 | 1.57 | 1.81 | 2.2 | 2.39 | 1.86 | 1.19 | 1.96 | 1.7 | 1.74 | 1.44 | 1.41
1658 | 1.38 | 1.43 | 1.55 | 1.83 | 1.57 | 1.82 | 2.2 | 2.39 | 1.87 | 1.21 | 1.97 | 1.7 | 1.74 | 1.44 | 1.41
1660 | 1.38 | 1.43 | 1.55 | 1.83 | 1.58 | 1.81 | 2.2 | 2.39 | 1.86 | 1.2 | 1.97 | 1.7 | 1.74 | 1.44 | 1.41
1662 | 1.38 | 1.43 | 1.55 | 1.83 | 1.58 | 1.82 | 2.2 | 2.39 | 1.87 | 1.2 | 1.97 | 1.71 | 1.74 | 1.44 | 1.41
1664 | 1.38 | 1.44 | 1.55 | 1.83 | 1.58 | 1.82 | 2.21 | 2.4 | 1.87 | 1.2 | 1.97 | 1.7 | 1.74 | 1.44 | 1.41
1666 | 1.38 | 1.44 | 1.55 | 1.83 | 1.58 | 1.82 | 2.21 | 2.4 | 1.86 | 1.2 | 1.97 | 1.7 | 1.74 | 1.44 | 1.41
1668 | 1.38 | 1.44 | 1.55 | 1.83 | 1.58 | 1.82 | 2.21 | 2.4 | 1.87 | 1.21 | 1.97 | 1.7 | 1.74 | 1.44 | 1.41
1670 | 1.38 | 1.44 | 1.56 | 1.83 | 1.57 | 1.82 | 2.21 | 2.4 | 1.87 | 1.21 | 1.97 | 1.71 | 1.74 | 1.44 | 1.41
1672 | 1.38 | 1.44 | 1.56 | 1.84 | 1.58 | 1.82 | 2.21 | 2.4 | 1.87 | 1.21 | 1.97 | 1.71 | 1.74 | 1.44 | 1.41
1674 | 1.38 | 1.44 | 1.55 | 1.84 | 1.58 | 1.82 | 2.21 | 2.4 | 1.87 | 1.21 | 1.97 | 1.7 | 1.75 | 1.44 | 1.41
1676 | 1.38 | 1.44 | 1.56 | 1.84 | 1.58 | 1.82 | 2.21 | 2.41 | 1.87 | 1.21 | 1.97 | 1.71 | 1.74 | 1.44 | 1.41
1678 | 1.38 | 1.44 | 1.56 | 1.84 | 1.58 | 1.82 | 2.21 | 2.4 | 1.87 | 1.21 | 1.97 | 1.71 | 1.74 | 1.44 | 1.41
1680 | 1.38 | 1.44 | 1.56 | 1.84 | 1.58 | 1.82 | 2.21 | 2.4 | 1.87 | 1.21 | 1.98 | 1.71 | 1.75 | 1.44 | 1.42
1682 | 1.38 | 1.44 | 1.56 | 1.84 | 1.58 | 1.82 | 2.21 | 2.41 | 1.87 | 1.21 | 1.98 | 1.71 | 1.74 | 1.44 | 1.41
1684 | 1.38 | 1.44 | 1.56 | 1.84 | 1.58 | 1.82 | 2.21 | 2.41 | 1.87 | 1.22 | 1.97 | 1.71 | 1.75 | 1.45 | 1.41
1686 | 1.38 | 1.44 | 1.56 | 1.84 | 1.58 | 1.82 | 2.21 | 2.41 | 1.87 | 1.23 | 1.98 | 1.71 | 1.75 | 1.45 | 1.42
1688 | 1.38 | 1.45 | 1.56 | 1.84 | 1.58 | 1.82 | 2.21 | 2.4 | 1.88 | 1.22 | 1.97 | 1.71 | 1.75 | 1.45 | 1.42
1690 | 1.39 | 1.44 | 1.56 | 1.84 | 1.58 | 1.83 | 2.21 | 2.41 | 1.88 | 1.21 | 1.98 | 1.71 | 1.75 | 1.44 | 1.41
1692 | 1.39 | 1.44 | 1.56 | 1.84 | 1.58 | 1.82 | 2.21 | 2.41 | 1.88 | 1.22 | 1.98 | 1.71 | 1.75 | 1.44 | 1.42
1694 | 1.39 | 1.44 | 1.56 | 1.85 | 1.58 | 1.82 | 2.22 | 2.41 | 1.88 | 1.21 | 1.97 | 1.71 | 1.75 | 1.45 | 1.42
1696 | 1.39 | 1.44 | 1.56 | 1.85 | 1.58 | 1.82 | 2.21 | 2.41 | 1.88 | 1.23 | 1.98 | 1.71 | 1.75 | 1.45 | 1.42
1698 | 1.39 | 1.44 | 1.57 | 1.85 | 1.59 | 1.83 | 2.22 | 2.41 | 1.88 | 1.23 | 1.98 | 1.71 | 1.76 | 1.45 | 1.42
1700 | 1.39 | 1.44 | 1.57 | 1.84 | 1.58 | 1.82 | 2.22 | 2.41 | 1.88 | 1.23 | 1.98 | 1.71 | 1.75 | 1.45 | 1.42
1702 | 1.39 | 1.45 | 1.57 | 1.85 | 1.58 | 1.83 | 2.22 | 2.41 | 1.88 | 1.24 | 1.98 | 1.71 | 1.75 | 1.45 | 1.42
1704 | 1.39 | 1.44 | 1.57 | 1.85 | 1.58 | 1.82 | 2.22 | 2.41 | 1.88 | 1.23 | 1.98 | 1.72 | 1.75 | 1.45 | 1.42
1706 | 1.39 | 1.45 | 1.57 | 1.85 | 1.58 | 1.83 | 2.22 | 2.41 | 1.88 | 1.23 | 1.99 | 1.72 | 1.76 | 1.45 | 1.42
1708 | 1.39 | 1.45 | 1.56 | 1.85 | 1.58 | 1.83 | 2.22 | 2.41 | 1.88 | 1.23 | 1.98 | 1.72 | 1.75 | 1.45 | 1.42
1710 | 1.39 | 1.44 | 1.57 | 1.85 | 1.59 | 1.83 | 2.22 | 2.41 | 1.88 | 1.22 | 1.98 | 1.72 | 1.76 | 1.45 | 1.42
1712 | 1.39 | 1.45 | 1.57 | 1.85 | 1.59 | 1.84 | 2.23 | 2.42 | 1.88 | 1.22 | 1.99 | 1.72 | 1.75 | 1.45 | 1.42
1714 | 1.39 | 1.45 | 1.57 | 1.85 | 1.59 | 1.83 | 2.22 | 2.41 | 1.88 | 1.22 | 1.99 | 1.72 | 1.76 | 1.45 | 1.43
1716 | 1.39 | 1.45 | 1.57 | 1.85 | 1.59 | 1.83 | 2.23 | 2.42 | 1.88 | 1.22 | 1.99 | 1.72 | 1.75 | 1.45 | 1.42
1718 | 1.39 | 1.45 | 1.57 | 1.85 | 1.59 | 1.83 | 2.22 | 2.42 | 1.89 | 1.23 | 1.99 | 1.73 | 1.76 | 1.45 | 1.42
1720 | 1.39 | 1.45 | 1.57 | 1.85 | 1.6 | 1.83 | 2.23 | 2.42 | 1.89 | 1.23 | 1.99 | 1.72 | 1.75 | 1.45 | 1.42
1722 | 1.39 | 1.45 | 1.57 | 1.85 | 1.59 | 1.83 | 2.22 | 2.42 | 1.89 | 1.23 | 1.99 | 1.72 | 1.76 | 1.45 | 1.42
1724 | 1.39 | 1.45 | 1.57 | 1.85 | 1.6 | 1.83 | 2.23 | 2.42 | 1.88 | 1.23 | 1.99 | 1.72 | 1.76 | 1.45 | 1.42
1726 | 1.39 | 1.45 | 1.57 | 1.85 | 1.59 | 1.83 | 2.23 | 2.43 | 1.89 | 1.24 | 1.99 | 1.72 | 1.75 | 1.46 | 1.42
1728 | 1.39 | 1.45 | 1.57 | 1.86 | 1.6 | 1.82 | 2.23 | 2.43 | 1.89 | 1.23 | 1.99 | 1.72 | 1.76 | 1.46 | 1.43
1730 | 1.4 | 1.45 | 1.57 | 1.86 | 1.59 | 1.83 | 2.23 | 2.43 | 1.89 | 1.24 | 1.99 | 1.72 | 1.76 | 1.45 | 1.42
1732 | 1.39 | 1.45 | 1.57 | 1.85 | 1.59 | 1.83 | 2.23 | 2.43 | 1.89 | 1.24 | 1.99 | 1.72 | 1.76 | 1.46 | 1.42
1734 | 1.39 | 1.45 | 1.57 | 1.86 | 1.6 | 1.84 | 2.23 | 2.44 | 1.89 | 1.29 | 1.99 | 1.72 | 1.76 | 1.46 | 1.43
1736 | 1.4 | 1.45 | 1.57 | 1.86 | 1.59 | 1.84 | 2.23 | 2.43 | 1.89 | 1.25 | 1.99 | 1.72 | 1.76 | 1.46 | 1.43
1738 | 1.4 | 1.45 | 1.57 | 1.86 | 1.6 | 1.84 | 2.24 | 2.43 | 1.89 | 1.25 | 1.99 | 1.73 | 1.76 | 1.45 | 1.42
1740 | 1.4 | 1.45 | 1.58 | 1.86 | 1.59 | 1.84 | 2.23 | 2.44 | 1.89 | 1.23 | 1.99 | 1.73 | 1.76 | 1.46 | 1.43
1742 | 1.4 | 1.45 | 1.58 | 1.86 | 1.59 | 1.84 | 2.24 | 2.44 | 1.9 | 1.26 | 1.99 | 1.73 | 1.77 | 1.46 | 1.43
1744 | 1.4 | 1.45 | 1.57 | 1.86 | 1.59 | 1.83 | 2.23 | 2.43 | 1.89 | 1.25 | 2 | 1.73 | 1.77 | 1.46 | 1.43
1746 | 1.4 | 1.45 | 1.58 | 1.86 | 1.59 | 1.83 | 2.23 | 2.43 | 1.9 | 1.24 | 2 | 1.73 | 1.77 | 1.46 | 1.43
1748 | 1.4 | 1.45 | 1.58 | 1.86 | 1.59 | 1.84 | 2.24 | 2.44 | 1.9 | 1.27 | 2 | 1.73 | 1.77 | 1.46 | 1.43
1750 | 1.4 | 1.46 | 1.58 | 1.86 | 1.59 | 1.83 | 2.23 | 2.44 | 1.9 | 1.25 | 2 | 1.73 | 1.76 | 1.46 | 1.43
1752 | 1.4 | 1.46 | 1.58 | 1.86 | 1.6 | 1.84 | 2.23 | 2.44 | 1.9 | 1.23 | 2 | 1.73 | 1.77 | 1.46 | 1.43
1754 | 1.4 | 1.46 | 1.58 | 1.86 | 1.6 | 1.83 | 2.24 | 2.43 | 1.9 | 1.25 | 2 | 1.73 | 1.76 | 1.46 | 1.43
1756 | 1.4 | 1.46 | 1.58 | 1.86 | 1.6 | 1.84 | 2.24 | 2.44 | 1.9 | 1.27 | 2 | 1.73 | 1.77 | 1.46 | 1.43
1758 | 1.4 | 1.46 | 1.58 | 1.86 | 1.6 | 1.84 | 2.24 | 2.44 | 1.9 | 1.24 | 2 | 1.73 | 1.77 | 1.46 | 1.43
1760 | 1.39 | 1.46 | 1.58 | 1.86 | 1.6 | 1.84 | 2.25 | 2.44 | 1.9 | 1.24 | 2 | 1.73 | 1.77 | 1.46 | 1.43
1762 | 1.4 | 1.46 | 1.58 | 1.87 | 1.61 | 1.84 | 2.25 | 2.44 | 1.9 | 1.24 | 2 | 1.73 | 1.76 | 1.46 | 1.43
1764 | 1.4 | 1.46 | 1.58 | 1.87 | 1.61 | 1.84 | 2.25 | 2.44 | 1.9 | 1.24 | 2 | 1.73 | 1.77 | 1.46 | 1.43
1766 | 1.4 | 1.46 | 1.58 | 1.86 | 1.61 | 1.84 | 2.25 | 2.45 | 1.9 | 1.25 | 2.01 | 1.73 | 1.77 | 1.46 | 1.43
1768 | 1.4 | 1.46 | 1.59 | 1.87 | 1.61 | 1.85 | 2.25 | 2.44 | 1.9 | 1.24 | 2 | 1.73 | 1.77 | 1.46 | 1.43
1770 | 1.4 | 1.46 | 1.58 | 1.87 | 1.61 | 1.84 | 2.26 | 2.45 | 1.9 | 1.26 | 2 | 1.73 | 1.77 | 1.47 | 1.43
1772 | 1.4 | 1.46 | 1.59 | 1.87 | 1.61 | 1.84 | 2.25 | 2.45 | 1.91 | 1.25 | 2 | 1.73 | 1.77 | 1.47 | 1.43
1774 | 1.4 | 1.46 | 1.59 | 1.87 | 1.61 | 1.84 | 2.26 | 2.45 | 1.91 | 1.25 | 2 | 1.73 | 1.77 | 1.47 | 1.44
1776 | 1.4 | 1.46 | 1.58 | 1.87 | 1.61 | 1.85 | 2.26 | 2.45 | 1.91 | 1.26 | 2 | 1.73 | 1.77 | 1.47 | 1.43
1778 | 1.4 | 1.46 | 1.58 | 1.87 | 1.61 | 1.85 | 2.25 | 2.45 | 1.91 | 1.25 | 2.01 | 1.73 | 1.77 | 1.47 | 1.43
1780 | 1.4 | 1.46 | 1.59 | 1.87 | 1.61 | 1.85 | 2.26 | 2.46 | 1.91 | 1.24 | 2 | 1.73 | 1.78 | 1.47 | 1.43
1782 | 1.4 | 1.46 | 1.59 | 1.87 | 1.61 | 1.84 | 2.25 | 2.46 | 1.91 | 1.23 | 2.01 | 1.73 | 1.77 | 1.47 | 1.44
1784 | 1.4 | 1.47 | 1.59 | 1.87 | 1.61 | 1.85 | 2.26 | 2.45 | 1.91 | 1.23 | 2.01 | 1.73 | 1.78 | 1.47 | 1.44
1786 | 1.4 | 1.46 | 1.59 | 1.87 | 1.61 | 1.85 | 2.25 | 2.45 | 1.91 | 1.24 | 2.01 | 1.74 | 1.78 | 1.47 | 1.44
1788 | 1.4 | 1.46 | 1.59 | 1.87 | 1.61 | 1.85 | 2.26 | 2.45 | 1.91 | 1.24 | 2.01 | 1.74 | 1.78 | 1.47 | 1.44
1790 | 1.4 | 1.47 | 1.59 | 1.88 | 1.61 | 1.86 | 2.26 | 2.46 | 1.91 | 1.24 | 2.01 | 1.74 | 1.78 | 1.47 | 1.44
1792 | 1.4 | 1.47 | 1.59 | 1.88 | 1.61 | 1.85 | 2.26 | 2.46 | 1.91 | 1.24 | 2.01 | 1.74 | 1.78 | 1.47 | 1.43
1794 | 1.4 | 1.46 | 1.59 | 1.88 | 1.61 | 1.85 | 2.26 | 2.46 | 1.91 | 1.24 | 2.01 | 1.74 | 1.78 | 1.47 | 1.44
1796 | 1.41 | 1.47 | 1.59 | 1.88 | 1.61 | 1.86 | 2.26 | 2.45 | 1.91 | 1.23 | 2.02 | 1.74 | 1.78 | 1.47 | 1.44
1798 | 1.41 | 1.46 | 1.59 | 1.88 | 1.61 | 1.85 | 2.26 | 2.47 | 1.92 | 1.25 | 2.01 | 1.74 | 1.78 | 1.47 | 1.44
1800 | 1.41 | 1.47 | 1.6 | 1.88 | 1.61 | 1.85 | 2.26 | 2.45 | 1.91 | 1.24 | 2.02 | 1.75 | 1.78 | 1.48 | 1.44
1802 | 1.41 | 1.47 | 1.59 | 1.88 | 1.61 | 1.85 | 2.27 | 2.46 | 1.91 | 1.24 | 2.01 | 1.74 | 1.78 | 1.47 | 1.44
1804 | 1.41 | 1.47 | 1.59 | 1.88 | 1.61 | 1.86 | 2.26 | 2.47 | 1.92 | 1.25 | 2.02 | 1.74 | 1.78 | 1.47 | 1.44
1806 | 1.41 | 1.47 | 1.6 | 1.88 | 1.61 | 1.86 | 2.26 | 2.46 | 1.92 | 1.25 | 2.02 | 1.74 | 1.78 | 1.47 | 1.44
1808 | 1.41 | 1.47 | 1.6 | 1.88 | 1.61 | 1.86 | 2.27 | 2.46 | 1.92 | 1.26 | 2.02 | 1.75 | 1.78 | 1.47 | 1.44
1810 | 1.41 | 1.47 | 1.6 | 1.88 | 1.62 | 1.85 | 2.27 | 2.46 | 1.92 | 1.25 | 2.02 | 1.74 | 1.78 | 1.48 | 1.44
1812 | 1.41 | 1.47 | 1.6 | 1.88 | 1.62 | 1.86 | 2.27 | 2.47 | 1.92 | 1.26 | 2.02 | 1.74 | 1.78 | 1.48 | 1.44
1814 | 1.41 | 1.47 | 1.6 | 1.88 | 1.62 | 1.86 | 2.27 | 2.47 | 1.92 | 1.25 | 2.02 | 1.75 | 1.78 | 1.48 | 1.45
1816 | 1.41 | 1.47 | 1.6 | 1.88 | 1.62 | 1.86 | 2.27 | 2.47 | 1.92 | 1.26 | 2.02 | 1.75 | 1.78 | 1.48 | 1.44
1818 | 1.41 | 1.47 | 1.6 | 1.88 | 1.62 | 1.86 | 2.27 | 2.47 | 1.92 | 1.26 | 2.01 | 1.75 | 1.78 | 1.48 | 1.44
1820 | 1.41 | 1.47 | 1.6 | 1.88 | 1.62 | 1.86 | 2.28 | 2.48 | 1.92 | 1.26 | 2.02 | 1.75 | 1.78 | 1.48 | 1.44
1822 | 1.41 | 1.47 | 1.6 | 1.88 | 1.62 | 1.85 | 2.27 | 2.47 | 1.92 | 1.26 | 2.02 | 1.75 | 1.78 | 1.48 | 1.44
1824 | 1.41 | 1.47 | 1.6 | 1.88 | 1.62 | 1.86 | 2.28 | 2.47 | 1.93 | 1.25 | 2.02 | 1.74 | 1.78 | 1.48 | 1.44
1826 | 1.41 | 1.47 | 1.6 | 1.88 | 1.62 | 1.86 | 2.27 | 2.48 | 1.92 | 1.27 | 2.02 | 1.75 | 1.79 | 1.48 | 1.45
1828 | 1.41 | 1.47 | 1.6 | 1.89 | 1.63 | 1.86 | 2.27 | 2.47 | 1.92 | 1.26 | 2.03 | 1.75 | 1.78 | 1.48 | 1.44
1830 | 1.41 | 1.47 | 1.6 | 1.89 | 1.62 | 1.86 | 2.28 | 2.48 | 1.92 | 1.25 | 2.02 | 1.74 | 1.79 | 1.48 | 1.45
1832 | 1.41 | 1.48 | 1.6 | 1.89 | 1.63 | 1.86 | 2.27 | 2.48 | 1.93 | 1.27 | 2.03 | 1.75 | 1.79 | 1.48 | 1.45
1834 | 1.41 | 1.47 | 1.6 | 1.88 | 1.62 | 1.86 | 2.28 | 2.47 | 1.92 | 1.27 | 2.03 | 1.75 | 1.79 | 1.48 | 1.44
1836 | 1.41 | 1.48 | 1.6 | 1.89 | 1.62 | 1.86 | 2.28 | 2.48 | 1.93 | 1.33 | 2.03 | 1.75 | 1.79 | 1.48 | 1.45
1838 | 1.42 | 1.48 | 1.6 | 1.89 | 1.62 | 1.87 | 2.27 | 2.47 | 1.92 | 1.31 | 2.03 | 1.75 | 1.79 | 1.48 | 1.45
1840 | 1.41 | 1.47 | 1.61 | 1.89 | 1.63 | 1.86 | 2.28 | 2.48 | 1.93 | 1.26 | 2.03 | 1.75 | 1.79 | 1.48 | 1.45
1842 | 1.42 | 1.47 | 1.61 | 1.89 | 1.63 | 1.86 | 2.28 | 2.47 | 1.93 | 1.28 | 2.03 | 1.75 | 1.79 | 1.48 | 1.45
1844 | 1.42 | 1.48 | 1.61 | 1.89 | 1.62 | 1.87 | 2.28 | 2.47 | 1.93 | 1.31 | 2.03 | 1.76 | 1.79 | 1.48 | 1.45
1846 | 1.42 | 1.48 | 1.61 | 1.89 | 1.63 | 1.87 | 2.29 | 2.48 | 1.93 | 1.28 | 2.03 | 1.75 | 1.79 | 1.48 | 1.45
1848 | 1.42 | 1.48 | 1.61 | 1.89 | 1.63 | 1.86 | 2.27 | 2.48 | 1.93 | 1.28 | 2.04 | 1.76 | 1.79 | 1.48 | 1.45
1850 | 1.42 | 1.48 | 1.61 | 1.9 | 1.63 | 1.86 | 2.27 | 2.47 | 1.93 | 1.27 | 2.03 | 1.76 | 1.8 | 1.48 | 1.46
1852 | 1.42 | 1.48 | 1.61 | 1.89 | 1.63 | 1.86 | 2.28 | 2.48 | 1.93 | 1.29 | 2.03 | 1.76 | 1.79 | 1.48 | 1.45
1854 | 1.42 | 1.48 | 1.61 | 1.89 | 1.63 | 1.87 | 2.28 | 2.48 | 1.93 | 1.27 | 2.04 | 1.76 | 1.79 | 1.49 | 1.46
1856 | 1.42 | 1.48 | 1.61 | 1.9 | 1.63 | 1.86 | 2.28 | 2.48 | 1.94 | 1.28 | 2.03 | 1.75 | 1.8 | 1.48 | 1.45
1858 | 1.42 | 1.48 | 1.61 | 1.89 | 1.63 | 1.87 | 2.28 | 2.48 | 1.94 | 1.27 | 2.03 | 1.76 | 1.79 | 1.48 | 1.46
1860 | 1.42 | 1.48 | 1.61 | 1.9 | 1.63 | 1.87 | 2.28 | 2.48 | 1.94 | 1.26 | 2.03 | 1.76 | 1.8 | 1.49 | 1.45
1862 | 1.42 | 1.48 | 1.61 | 1.89 | 1.63 | 1.88 | 2.29 | 2.48 | 1.94 | 1.26 | 2.03 | 1.76 | 1.79 | 1.49 | 1.46
1864 | 1.42 | 1.48 | 1.61 | 1.9 | 1.63 | 1.87 | 2.28 | 2.48 | 1.94 | 1.29 | 2.04 | 1.76 | 1.79 | 1.49 | 1.46
1866 | 1.42 | 1.48 | 1.61 | 1.9 | 1.64 | 1.88 | 2.29 | 2.48 | 1.94 | 1.29 | 2.04 | 1.76 | 1.8 | 1.49 | 1.45
1868 | 1.43 | 1.48 | 1.61 | 1.9 | 1.64 | 1.87 | 2.29 | 2.49 | 1.94 | 1.29 | 2.04 | 1.76 | 1.8 | 1.49 | 1.45
1870 | 1.42 | 1.48 | 1.61 | 1.9 | 1.63 | 1.88 | 2.29 | 2.49 | 1.94 | 1.28 | 2.04 | 1.76 | 1.8 | 1.49 | 1.46
1872 | 1.43 | 1.48 | 1.61 | 1.9 | 1.64 | 1.88 | 2.29 | 2.49 | 1.94 | 1.29 | 2.04 | 1.76 | 1.8 | 1.49 | 1.46
1874 | 1.43 | 1.48 | 1.61 | 1.9 | 1.63 | 1.87 | 2.29 | 2.49 | 1.94 | 1.29 | 2.04 | 1.76 | 1.8 | 1.49 | 1.46
1876 | 1.42 | 1.48 | 1.62 | 1.9 | 1.64 | 1.88 | 2.3 | 2.49 | 1.94 | 1.29 | 2.04 | 1.77 | 1.8 | 1.49 | 1.46
1878 | 1.42 | 1.49 | 1.62 | 1.9 | 1.64 | 1.87 | 2.29 | 2.49 | 1.94 | 1.29 | 2.04 | 1.76 | 1.8 | 1.49 | 1.46
1880 | 1.43 | 1.48 | 1.62 | 1.9 | 1.64 | 1.88 | 2.29 | 2.49 | 1.94 | 1.3 | 2.04 | 1.77 | 1.8 | 1.49 | 1.46
1882 | 1.43 | 1.49 | 1.62 | 1.91 | 1.64 | 1.87 | 2.3 | 2.49 | 1.94 | 1.29 | 2.04 | 1.77 | 1.8 | 1.49 | 1.46
1884 | 1.43 | 1.49 | 1.62 | 1.91 | 1.64 | 1.88 | 2.3 | 2.5 | 1.94 | 1.29 | 2.05 | 1.77 | 1.8 | 1.49 | 1.45
1886 | 1.43 | 1.49 | 1.61 | 1.9 | 1.63 | 1.88 | 2.29 | 2.5 | 1.94 | 1.29 | 2.04 | 1.77 | 1.81 | 1.49 | 1.46
1888 | 1.43 | 1.49 | 1.61 | 1.91 | 1.64 | 1.88 | 2.3 | 2.49 | 1.94 | 1.28 | 2.05 | 1.77 | 1.8 | 1.49 | 1.46
1890 | 1.43 | 1.49 | 1.62 | 1.91 | 1.64 | 1.87 | 2.29 | 2.5 | 1.94 | 1.28 | 2.05 | 1.77 | 1.81 | 1.49 | 1.46
1892 | 1.43 | 1.49 | 1.62 | 1.91 | 1.64 | 1.88 | 2.3 | 2.5 | 1.95 | 1.28 | 2.04 | 1.77 | 1.81 | 1.49 | 1.46
1894 | 1.43 | 1.49 | 1.62 | 1.91 | 1.64 | 1.88 | 2.3 | 2.5 | 1.95 | 1.29 | 2.05 | 1.77 | 1.81 | 1.49 | 1.46
1896 | 1.43 | 1.49 | 1.62 | 1.91 | 1.64 | 1.88 | 2.29 | 2.51 | 1.95 | 1.27 | 2.04 | 1.77 | 1.81 | 1.5 | 1.46
1898 | 1.43 | 1.49 | 1.62 | 1.91 | 1.64 | 1.88 | 2.3 | 2.5 | 1.95 | 1.28 | 2.05 | 1.77 | 1.8 | 1.49 | 1.46
1900 | 1.43 | 1.48 | 1.62 | 1.9 | 1.64 | 1.89 | 2.3 | 2.5 | 1.94 | 1.27 | 2.05 | 1.77 | 1.81 | 1.5 | 1.46
1902 | 1.44 | 1.49 | 1.62 | 1.91 | 1.64 | 1.88 | 2.3 | 2.5 | 1.95 | 1.28 | 2.05 | 1.77 | 1.81 | 1.5 | 1.46
1904 | 1.43 | 1.49 | 1.62 | 1.91 | 1.64 | 1.88 | 2.31 | 2.5 | 1.95 | 1.29 | 2.05 | 1.77 | 1.8 | 1.49 | 1.46
1906 | 1.43 | 1.49 | 1.62 | 1.91 | 1.64 | 1.88 | 2.3 | 2.51 | 1.95 | 1.28 | 2.05 | 1.77 | 1.81 | 1.49 | 1.46
1908 | 1.43 | 1.49 | 1.62 | 1.91 | 1.64 | 1.88 | 2.31 | 2.5 | 1.95 | 1.28 | 2.05 | 1.77 | 1.81 | 1.5 | 1.46
1910 | 1.43 | 1.49 | 1.63 | 1.91 | 1.64 | 1.88 | 2.31 | 2.5 | 1.95 | 1.28 | 2.05 | 1.77 | 1.81 | 1.49 | 1.47
1912 | 1.44 | 1.49 | 1.62 | 1.91 | 1.65 | 1.89 | 2.3 | 2.51 | 1.95 | 1.27 | 2.05 | 1.77 | 1.81 | 1.49 | 1.46
1914 | 1.43 | 1.49 | 1.63 | 1.91 | 1.65 | 1.89 | 2.31 | 2.51 | 1.96 | 1.28 | 2.05 | 1.77 | 1.81 | 1.5 | 1.46
1916 | 1.44 | 1.49 | 1.62 | 1.91 | 1.65 | 1.89 | 2.31 | 2.51 | 1.95 | 1.27 | 2.05 | 1.78 | 1.81 | 1.5 | 1.47
1918 | 1.43 | 1.5 | 1.63 | 1.91 | 1.64 | 1.89 | 2.3 | 2.52 | 1.95 | 1.28 | 2.05 | 1.78 | 1.81 | 1.5 | 1.47
1920 | 1.43 | 1.49 | 1.63 | 1.92 | 1.65 | 1.89 | 2.3 | 2.51 | 1.96 | 1.28 | 2.05 | 1.77 | 1.81 | 1.5 | 1.46
1922 | 1.44 | 1.49 | 1.63 | 1.91 | 1.65 | 1.89 | 2.31 | 2.52 | 1.95 | 1.28 | 2.05 | 1.78 | 1.81 | 1.5 | 1.47
1924 | 1.44 | 1.5 | 1.63 | 1.91 | 1.65 | 1.88 | 2.31 | 2.5 | 1.96 | 1.29 | 2.05 | 1.78 | 1.81 | 1.5 | 1.46
1926 | 1.44 | 1.5 | 1.63 | 1.92 | 1.65 | 1.89 | 2.31 | 2.51 | 1.96 | 1.3 | 2.06 | 1.78 | 1.81 | 1.5 | 1.47
1928 | 1.44 | 1.49 | 1.63 | 1.92 | 1.65 | 1.89 | 2.31 | 2.52 | 1.96 | 1.29 | 2.06 | 1.78 | 1.82 | 1.5 | 1.46
1930 | 1.44 | 1.5 | 1.63 | 1.92 | 1.66 | 1.89 | 2.31 | 2.51 | 1.96 | 1.29 | 2.06 | 1.78 | 1.81 | 1.5 | 1.46
1932 | 1.44 | 1.5 | 1.63 | 1.92 | 1.65 | 1.89 | 2.31 | 2.52 | 1.96 | 1.29 | 2.06 | 1.78 | 1.82 | 1.5 | 1.47
1934 | 1.44 | 1.5 | 1.63 | 1.92 | 1.65 | 1.89 | 2.31 | 2.52 | 1.96 | 1.29 | 2.06 | 1.78 | 1.82 | 1.5 | 1.46
1936 | 1.44 | 1.5 | 1.63 | 1.92 | 1.66 | 1.89 | 2.31 | 2.52 | 1.96 | 1.29 | 2.06 | 1.78 | 1.82 | 1.5 | 1.47
1938 | 1.44 | 1.5 | 1.63 | 1.92 | 1.66 | 1.89 | 2.31 | 2.52 | 1.96 | 1.29 | 2.06 | 1.78 | 1.82 | 1.5 | 1.47
1940 | 1.44 | 1.5 | 1.63 | 1.92 | 1.65 | 1.89 | 2.31 | 2.51 | 1.96 | 1.29 | 2.06 | 1.78 | 1.82 | 1.5 | 1.47
1942 | 1.44 | 1.5 | 1.63 | 1.92 | 1.65 | 1.89 | 2.31 | 2.52 | 1.96 | 1.29 | 2.06 | 1.78 | 1.82 | 1.5 | 1.47
1944 | 1.44 | 1.5 | 1.63 | 1.92 | 1.66 | 1.89 | 2.31 | 2.52 | 1.96 | 1.29 | 2.06 | 1.78 | 1.82 | 1.5 | 1.47
1946 | 1.44 | 1.5 | 1.63 | 1.93 | 1.66 | 1.89 | 2.32 | 2.52 | 1.96 | 1.29 | 2.06 | 1.78 | 1.82 | 1.5 | 1.47
1948 | 1.44 | 1.5 | 1.63 | 1.92 | 1.66 | 1.89 | 2.32 | 2.53 | 1.97 | 1.29 | 2.06 | 1.78 | 1.82 | 1.5 | 1.47
1950 | 1.44 | 1.5 | 1.63 | 1.93 | 1.66 | 1.89 | 2.32 | 2.53 | 1.96 | 1.29 | 2.07 | 1.79 | 1.82 | 1.5 | 1.48
1952 | 1.44 | 1.5 | 1.63 | 1.92 | 1.66 | 1.89 | 2.32 | 2.52 | 1.96 | 1.29 | 2.06 | 1.78 | 1.83 | 1.51 | 1.47
1954 | 1.45 | 1.5 | 1.64 | 1.93 | 1.66 | 1.9 | 2.32 | 2.52 | 1.96 | 1.28 | 2.07 | 1.79 | 1.82 | 1.51 | 1.47
1956 | 1.44 | 1.5 | 1.63 | 1.92 | 1.66 | 1.89 | 2.33 | 2.53 | 1.96 | 1.29 | 2.07 | 1.79 | 1.83 | 1.51 | 1.47
1958 | 1.44 | 1.5 | 1.64 | 1.93 | 1.65 | 1.9 | 2.32 | 2.52 | 1.96 | 1.29 | 2.07 | 1.79 | 1.82 | 1.51 | 1.47
1960 | 1.45 | 1.51 | 1.64 | 1.93 | 1.66 | 1.9 | 2.33 | 2.54 | 1.97 | 1.29 | 2.07 | 1.79 | 1.82 | 1.51 | 1.47
1962 | 1.45 | 1.5 | 1.64 | 1.93 | 1.67 | 1.89 | 2.32 | 2.52 | 1.97 | 1.29 | 2.07 | 1.79 | 1.82 | 1.51 | 1.48
1964 | 1.44 | 1.5 | 1.64 | 1.93 | 1.66 | 1.9 | 2.32 | 2.53 | 1.97 | 1.3 | 2.07 | 1.79 | 1.82 | 1.51 | 1.48
1966 | 1.45 | 1.5 | 1.64 | 1.93 | 1.67 | 1.89 | 2.33 | 2.53 | 1.97 | 1.29 | 2.07 | 1.79 | 1.83 | 1.51 | 1.47
1968 | 1.45 | 1.51 | 1.64 | 1.93 | 1.67 | 1.9 | 2.33 | 2.52 | 1.97 | 1.29 | 2.07 | 1.79 | 1.83 | 1.51 | 1.47
1970 | 1.44 | 1.5 | 1.64 | 1.93 | 1.66 | 1.89 | 2.33 | 2.54 | 1.97 | 1.3 | 2.08 | 1.79 | 1.82 | 1.51 | 1.48
1972 | 1.45 | 1.51 | 1.64 | 1.93 | 1.66 | 1.9 | 2.32 | 2.53 | 1.97 | 1.29 | 2.07 | 1.79 | 1.82 | 1.51 | 1.48
1974 | 1.45 | 1.51 | 1.64 | 1.93 | 1.66 | 1.89 | 2.32 | 2.52 | 1.98 | 1.29 | 2.07 | 1.79 | 1.83 | 1.51 | 1.47
1976 | 1.45 | 1.51 | 1.64 | 1.93 | 1.66 | 1.89 | 2.33 | 2.54 | 1.97 | 1.3 | 2.07 | 1.79 | 1.83 | 1.51 | 1.47
1978 | 1.45 | 1.51 | 1.64 | 1.93 | 1.67 | 1.9 | 2.32 | 2.52 | 1.97 | 1.31 | 2.07 | 1.79 | 1.83 | 1.51 | 1.48
1980 | 1.45 | 1.51 | 1.64 | 1.93 | 1.67 | 1.9 | 2.33 | 2.53 | 1.98 | 1.31 | 2.08 | 1.79 | 1.83 | 1.51 | 1.48
1982 | 1.45 | 1.51 | 1.64 | 1.93 | 1.67 | 1.9 | 2.33 | 2.54 | 1.98 | 1.3 | 2.08 | 1.79 | 1.83 | 1.51 | 1.48
1984 | 1.45 | 1.51 | 1.64 | 1.93 | 1.67 | 1.9 | 2.33 | 2.53 | 1.98 | 1.3 | 2.08 | 1.8 | 1.83 | 1.51 | 1.48
1986 | 1.45 | 1.51 | 1.64 | 1.93 | 1.67 | 1.9 | 2.33 | 2.54 | 1.98 | 1.32 | 2.08 | 1.79 | 1.83 | 1.51 | 1.48
1988 | 1.46 | 1.51 | 1.64 | 1.93 | 1.67 | 1.9 | 2.32 | 2.54 | 1.97 | 1.31 | 2.08 | 1.8 | 1.83 | 1.51 | 1.48
1990 | 1.45 | 1.51 | 1.64 | 1.93 | 1.67 | 1.9 | 2.33 | 2.53 | 1.98 | 1.31 | 2.08 | 1.8 | 1.83 | 1.51 | 1.48
1992 | 1.45 | 1.51 | 1.64 | 1.94 | 1.67 | 1.9 | 2.33 | 2.54 | 1.98 | 1.31 | 2.08 | 1.8 | 1.83 | 1.51 | 1.48
1994 | 1.45 | 1.51 | 1.64 | 1.94 | 1.67 | 1.9 | 2.33 | 2.54 | 1.97 | 1.31 | 2.08 | 1.8 | 1.83 | 1.52 | 1.48
1996 | 1.45 | 1.51 | 1.65 | 1.94 | 1.67 | 1.9 | 2.34 | 2.54 | 1.98 | 1.33 | 2.08 | 1.8 | 1.83 | 1.51 | 1.48
1998 | 1.45 | 1.51 | 1.65 | 1.94 | 1.67 | 1.91 | 2.33 | 2.54 | 1.98 | 1.32 | 2.08 | 1.8 | 1.83 | 1.51 | 1.48
2000 | 1.46 | 1.51 | 1.64 | 1.94 | 1.68 | 1.9 | 2.33 | 2.54 | 1.98 | 1.35 | 2.08 | 1.8 | 1.83 | 1.51 | 1.48
2002 | 1.45 | 1.51 | 1.64 | 1.94 | 1.67 | 1.9 | 2.34 | 2.55 | 1.98 | 1.31 | 2.09 | 1.8 | 1.84 | 1.52 | 1.48
2004 | 1.45 | 1.51 | 1.65 | 1.94 | 1.67 | 1.9 | 2.33 | 2.54 | 1.98 | 1.31 | 2.08 | 1.8 | 1.83 | 1.52 | 1.48
2006 | 1.45 | 1.51 | 1.65 | 1.94 | 1.67 | 1.9 | 2.34 | 2.54 | 1.98 | 1.31 | 2.08 | 1.8 | 1.84 | 1.52 | 1.48
2008 | 1.46 | 1.51 | 1.65 | 1.94 | 1.67 | 1.9 | 2.34 | 2.55 | 1.98 | 1.33 | 2.09 | 1.8 | 1.83 | 1.52 | 1.48
2010 | 1.46 | 1.51 | 1.65 | 1.94 | 1.68 | 1.9 | 2.34 | 2.55 | 1.98 | 1.31 | 2.08 | 1.8 | 1.84 | 1.52 | 1.48
2012 | 1.45 | 1.51 | 1.65 | 1.94 | 1.67 | 1.9 | 2.34 | 2.55 | 1.99 | 1.31 | 2.09 | 1.8 | 1.84 | 1.52 | 1.49
2014 | 1.46 | 1.51 | 1.65 | 1.94 | 1.68 | 1.91 | 2.34 | 2.55 | 1.98 | 1.33 | 2.08 | 1.8 | 1.84 | 1.51 | 1.48
2016 | 1.46 | 1.51 | 1.65 | 1.94 | 1.67 | 1.9 | 2.34 | 2.55 | 1.98 | 1.31 | 2.09 | 1.8 | 1.84 | 1.52 | 1.48
2018 | 1.46 | 1.51 | 1.65 | 1.94 | 1.68 | 1.9 | 2.35 | 2.55 | 1.99 | 1.31 | 2.09 | 1.8 | 1.84 | 1.52 | 1.49
2020 | 1.46 | 1.52 | 1.65 | 1.94 | 1.68 | 1.91 | 2.34 | 2.56 | 1.98 | 1.32 | 2.09 | 1.8 | 1.84 | 1.52 | 1.49
2022 | 1.46 | 1.52 | 1.65 | 1.94 | 1.67 | 1.9 | 2.34 | 2.55 | 1.99 | 1.34 | 2.09 | 1.8 | 1.84 | 1.52 | 1.48
2024 | 1.46 | 1.52 | 1.65 | 1.94 | 1.68 | 1.9 | 2.34 | 2.55 | 1.98 | 1.31 | 2.09 | 1.8 | 1.84 | 1.52 | 1.49
2026 | 1.46 | 1.52 | 1.65 | 1.94 | 1.67 | 1.91 | 2.33 | 2.55 | 1.99 | 1.31 | 2.09 | 1.8 | 1.84 | 1.52 | 1.49
2028 | 1.46 | 1.52 | 1.65 | 1.94 | 1.67 | 1.9 | 2.34 | 2.55 | 1.98 | 1.31 | 2.09 | 1.8 | 1.84 | 1.52 | 1.49
2030 | 1.46 | 1.52 | 1.65 | 1.95 | 1.68 | 1.91 | 2.34 | 2.55 | 1.99 | 1.34 | 2.09 | 1.8 | 1.85 | 1.52 | 1.49
2032 | 1.46 | 1.52 | 1.66 | 1.95 | 1.68 | 1.9 | 2.34 | 2.54 | 1.99 | 1.32 | 2.09 | 1.81 | 1.84 | 1.52 | 1.49
2034 | 1.46 | 1.52 | 1.65 | 1.95 | 1.68 | 1.91 | 2.35 | 2.55 | 1.99 | 1.35 | 2.09 | 1.81 | 1.85 | 1.52 | 1.49
2036 | 1.46 | 1.52 | 1.65 | 1.94 | 1.68 | 1.91 | 2.35 | 2.56 | 1.99 | 1.34 | 2.1 | 1.81 | 1.84 | 1.52 | 1.49
2038 | 1.46 | 1.52 | 1.65 | 1.95 | 1.68 | 1.91 | 2.34 | 2.55 | 1.99 | 1.36 | 2.09 | 1.81 | 1.84 | 1.52 | 1.48
2040 | 1.46 | 1.52 | 1.66 | 1.95 | 1.68 | 1.91 | 2.35 | 2.56 | 1.99 | 1.33 | 2.1 | 1.81 | 1.85 | 1.53 | 1.49
2042 | 1.46 | 1.52 | 1.65 | 1.95 | 1.68 | 1.91 | 2.34 | 2.55 | 1.99 | 1.32 | 2.1 | 1.81 | 1.84 | 1.52 | 1.49
2044 | 1.46 | 1.52 | 1.66 | 1.95 | 1.68 | 1.91 | 2.35 | 2.56 | 1.99 | 1.34 | 2.1 | 1.81 | 1.84 | 1.53 | 1.49
2046 | 1.46 | 1.52 | 1.65 | 1.95 | 1.68 | 1.91 | 2.35 | 2.56 | 1.99 | 1.34 | 2.09 | 1.81 | 1.84 | 1.52 | 1.49
2048 | 1.46 | 1.52 | 1.66 | 1.95 | 1.69 | 1.91 | 2.34 | 2.55 | 1.99 | 1.33 | 2.1 | 1.81 | 1.85 | 1.53 | 1.49
2050 | 1.47 | 1.52 | 1.66 | 1.95 | 1.68 | 1.91 | 2.35 | 2.56 | 2 | 1.32 | 2.1 | 1.81 | 1.85 | 1.53 | 1.49
2052 | 1.46 | 1.52 | 1.66 | 1.95 | 1.69 | 1.91 | 2.35 | 2.56 | 1.99 | 1.33 | 2.1 | 1.82 | 1.84 | 1.52 | 1.49
2054 | 1.47 | 1.53 | 1.66 | 1.95 | 1.69 | 1.91 | 2.35 | 2.56 | 1.99 | 1.34 | 2.1 | 1.81 | 1.85 | 1.53 | 1.49
2056 | 1.47 | 1.52 | 1.66 | 1.95 | 1.69 | 1.92 | 2.35 | 2.57 | 2 | 1.33 | 2.1 | 1.81 | 1.85 | 1.52 | 1.49
2058 | 1.47 | 1.52 | 1.66 | 1.95 | 1.68 | 1.91 | 2.35 | 2.56 | 2 | 1.34 | 2.1 | 1.81 | 1.85 | 1.53 | 1.5
2060 | 1.47 | 1.53 | 1.66 | 1.95 | 1.68 | 1.92 | 2.35 | 2.57 | 2 | 1.34 | 2.1 | 1.81 | 1.85 | 1.53 | 1.49
2062 | 1.47 | 1.53 | 1.66 | 1.95 | 1.69 | 1.91 | 2.35 | 2.56 | 1.99 | 1.37 | 2.1 | 1.82 | 1.85 | 1.53 | 1.49
2064 | 1.47 | 1.53 | 1.66 | 1.96 | 1.69 | 1.92 | 2.36 | 2.57 | 2 | 1.33 | 2.1 | 1.81 | 1.85 | 1.53 | 1.49
2066 | 1.46 | 1.53 | 1.66 | 1.96 | 1.69 | 1.92 | 2.35 | 2.57 | 2 | 1.36 | 2.1 | 1.81 | 1.85 | 1.53 | 1.5
2068 | 1.47 | 1.53 | 1.66 | 1.96 | 1.69 | 1.92 | 2.35 | 2.57 | 2 | 1.38 | 2.1 | 1.82 | 1.85 | 1.53 | 1.49
2070 | 1.47 | 1.53 | 1.66 | 1.96 | 1.69 | 1.92 | 2.36 | 2.57 | 2 | 1.35 | 2.11 | 1.82 | 1.85 | 1.53 | 1.49
2072 | 1.47 | 1.53 | 1.66 | 1.96 | 1.69 | 1.92 | 2.36 | 2.57 | 2 | 1.36 | 2.1 | 1.82 | 1.85 | 1.53 | 1.5
2074 | 1.46 | 1.53 | 1.66 | 1.96 | 1.69 | 1.92 | 2.35 | 2.56 | 2 | 1.37 | 2.11 | 1.82 | 1.85 | 1.53 | 1.5
2076 | 1.47 | 1.53 | 1.66 | 1.96 | 1.69 | 1.91 | 2.35 | 2.56 | 2 | 1.36 | 2.11 | 1.82 | 1.85 | 1.53 | 1.49
2078 | 1.47 | 1.53 | 1.66 | 1.96 | 1.69 | 1.92 | 2.36 | 2.58 | 2 | 1.37 | 2.11 | 1.82 | 1.85 | 1.53 | 1.49
2080 | 1.47 | 1.53 | 1.66 | 1.96 | 1.69 | 1.92 | 2.36 | 2.57 | 2.01 | 1.37 | 2.11 | 1.82 | 1.85 | 1.53 | 1.49
2082 | 1.47 | 1.53 | 1.66 | 1.96 | 1.69 | 1.91 | 2.36 | 2.57 | 2.01 | 1.38 | 2.11 | 1.82 | 1.86 | 1.53 | 1.49
2084 | 1.47 | 1.53 | 1.66 | 1.96 | 1.7 | 1.92 | 2.36 | 2.58 | 2 | 1.37 | 2.11 | 1.82 | 1.86 | 1.53 | 1.5
2086 | 1.47 | 1.53 | 1.67 | 1.96 | 1.69 | 1.92 | 2.36 | 2.58 | 2 | 1.37 | 2.11 | 1.82 | 1.85 | 1.53 | 1.49
2088 | 1.47 | 1.53 | 1.66 | 1.96 | 1.69 | 1.92 | 2.36 | 2.57 | 2 | 1.43 | 2.11 | 1.82 | 1.86 | 1.53 | 1.5
2090 | 1.47 | 1.53 | 1.66 | 1.96 | 1.7 | 1.92 | 2.36 | 2.58 | 2 | 1.39 | 2.11 | 1.82 | 1.86 | 1.54 | 1.5
2092 | 1.47 | 1.53 | 1.67 | 1.96 | 1.7 | 1.92 | 2.36 | 2.58 | 2.01 | 1.39 | 2.11 | 1.82 | 1.85 | 1.53 | 1.49
2094 | 1.47 | 1.53 | 1.67 | 1.97 | 1.7 | 1.92 | 2.36 | 2.57 | 2.01 | 1.39 | 2.11 | 1.82 | 1.86 | 1.54 | 1.5
2096 | 1.47 | 1.53 | 1.67 | 1.96 | 1.7 | 1.93 | 2.36 | 2.57 | 2.01 | 1.42 | 2.11 | 1.83 | 1.86 | 1.53 | 1.5
2098 | 1.47 | 1.53 | 1.67 | 1.97 | 1.7 | 1.93 | 2.37 | 2.58 | 2 | 1.43 | 2.11 | 1.82 | 1.86 | 1.54 | 1.5
2100 | 1.47 | 1.53 | 1.67 | 1.96 | 1.69 | 1.92 | 2.36 | 2.58 | 2.01 | 1.4 | 2.12 | 1.82 | 1.86 | 1.53 | 1.5
2102 | 1.48 | 1.54 | 1.67 | 1.97 | 1.7 | 1.92 | 2.37 | 2.57 | 2.01 | 1.38 | 2.11 | 1.82 | 1.86 | 1.54 | 1.5
2104 | 1.48 | 1.54 | 1.67 | 1.96 | 1.7 | 1.92 | 2.37 | 2.58 | 2.01 | 1.36 | 2.12 | 1.83 | 1.86 | 1.54 | 1.5
2106 | 1.47 | 1.54 | 1.67 | 1.97 | 1.7 | 1.92 | 2.37 | 2.59 | 2.01 | 1.36 | 2.12 | 1.82 | 1.86 | 1.54 | 1.5
2108 | 1.48 | 1.54 | 1.67 | 1.97 | 1.7 | 1.93 | 2.37 | 2.58 | 2.01 | 1.37 | 2.12 | 1.83 | 1.86 | 1.54 | 1.5
2110 | 1.48 | 1.54 | 1.67 | 1.97 | 1.7 | 1.92 | 2.36 | 2.58 | 2.01 | 1.39 | 2.12 | 1.83 | 1.86 | 1.54 | 1.5
2112 | 1.48 | 1.54 | 1.67 | 1.97 | 1.7 | 1.92 | 2.37 | 2.58 | 2.01 | 1.37 | 2.12 | 1.82 | 1.86 | 1.54 | 1.5
2114 | 1.48 | 1.54 | 1.67 | 1.97 | 1.7 | 1.93 | 2.36 | 2.58 | 2.01 | 1.41 | 2.12 | 1.83 | 1.86 | 1.54 | 1.5
2116 | 1.48 | 1.54 | 1.67 | 1.97 | 1.7 | 1.93 | 2.37 | 2.59 | 2.01 | 1.37 | 2.12 | 1.83 | 1.86 | 1.54 | 1.51
2118 | 1.48 | 1.54 | 1.67 | 1.97 | 1.7 | 1.92 | 2.36 | 2.59 | 2.01 | 1.35 | 2.12 | 1.83 | 1.87 | 1.54 | 1.51
2120 | 1.48 | 1.54 | 1.67 | 1.97 | 1.7 | 1.92 | 2.37 | 2.59 | 2.01 | 1.36 | 2.12 | 1.83 | 1.86 | 1.54 | 1.51
2122 | 1.48 | 1.54 | 1.67 | 1.97 | 1.7 | 1.93 | 2.37 | 2.58 | 2.01 | 1.36 | 2.12 | 1.83 | 1.87 | 1.54 | 1.51
2124 | 1.48 | 1.54 | 1.67 | 1.97 | 1.7 | 1.93 | 2.37 | 2.59 | 2.01 | 1.36 | 2.13 | 1.83 | 1.86 | 1.54 | 1.51
2126 | 1.48 | 1.54 | 1.68 | 1.97 | 1.71 | 1.93 | 2.37 | 2.59 | 2.02 | 1.35 | 2.12 | 1.83 | 1.86 | 1.54 | 1.51
2128 | 1.48 | 1.54 | 1.67 | 1.97 | 1.7 | 1.93 | 2.37 | 2.59 | 2.02 | 1.36 | 2.13 | 1.83 | 1.87 | 1.54 | 1.51
2130 | 1.48 | 1.54 | 1.68 | 1.98 | 1.71 | 1.93 | 2.37 | 2.58 | 2.02 | 1.35 | 2.12 | 1.83 | 1.87 | 1.54 | 1.51
2132 | 1.48 | 1.54 | 1.68 | 1.97 | 1.71 | 1.93 | 2.37 | 2.59 | 2.02 | 1.38 | 2.13 | 1.83 | 1.87 | 1.54 | 1.51
2134 | 1.48 | 1.54 | 1.68 | 1.98 | 1.71 | 1.93 | 2.37 | 2.58 | 2.02 | 1.35 | 2.13 | 1.83 | 1.87 | 1.54 | 1.51
2136 | 1.48 | 1.54 | 1.68 | 1.98 | 1.7 | 1.93 | 2.37 | 2.59 | 2.02 | 1.36 | 2.13 | 1.84 | 1.87 | 1.54 | 1.51
2138 | 1.48 | 1.54 | 1.68 | 1.98 | 1.71 | 1.93 | 2.37 | 2.59 | 2.02 | 1.4 | 2.13 | 1.83 | 1.87 | 1.54 | 1.51
2140 | 1.48 | 1.54 | 1.68 | 1.98 | 1.71 | 1.93 | 2.38 | 2.58 | 2.02 | 1.39 | 2.13 | 1.84 | 1.87 | 1.54 | 1.5
2142 | 1.49 | 1.54 | 1.68 | 1.98 | 1.71 | 1.93 | 2.38 | 2.59 | 2.02 | 1.38 | 2.13 | 1.83 | 1.87 | 1.55 | 1.51
2144 | 1.48 | 1.54 | 1.68 | 1.98 | 1.71 | 1.93 | 2.37 | 2.58 | 2.02 | 1.4 | 2.14 | 1.84 | 1.87 | 1.54 | 1.5
2146 | 1.48 | 1.54 | 1.68 | 1.98 | 1.71 | 1.94 | 2.38 | 2.59 | 2.02 | 1.38 | 2.13 | 1.83 | 1.87 | 1.55 | 1.51
2148 | 1.48 | 1.55 | 1.68 | 1.98 | 1.71 | 1.94 | 2.38 | 2.58 | 2.02 | 1.37 | 2.14 | 1.84 | 1.87 | 1.54 | 1.51
2150 | 1.49 | 1.54 | 1.68 | 1.98 | 1.71 | 1.94 | 2.38 | 2.58 | 2.02 | 1.38 | 2.13 | 1.84 | 1.87 | 1.55 | 1.51
2152 | 1.49 | 1.54 | 1.68 | 1.98 | 1.71 | 1.93 | 2.37 | 2.59 | 2.02 | 1.37 | 2.14 | 1.84 | 1.87 | 1.55 | 1.51
2154 | 1.49 | 1.54 | 1.68 | 1.98 | 1.71 | 1.93 | 2.38 | 2.6 | 2.02 | 1.38 | 2.13 | 1.84 | 1.87 | 1.55 | 1.51
2156 | 1.49 | 1.55 | 1.68 | 1.98 | 1.71 | 1.93 | 2.37 | 2.59 | 2.03 | 1.4 | 2.13 | 1.84 | 1.87 | 1.55 | 1.51
2158 | 1.49 | 1.55 | 1.68 | 1.98 | 1.71 | 1.93 | 2.38 | 2.59 | 2.03 | 1.39 | 2.14 | 1.84 | 1.87 | 1.55 | 1.51
2160 | 1.49 | 1.55 | 1.69 | 1.98 | 1.71 | 1.94 | 2.38 | 2.6 | 2.02 | 1.41 | 2.13 | 1.84 | 1.87 | 1.55 | 1.51
2162 | 1.49 | 1.55 | 1.68 | 1.98 | 1.71 | 1.94 | 2.39 | 2.59 | 2.03 | 1.38 | 2.13 | 1.84 | 1.87 | 1.55 | 1.51
2164 | 1.49 | 1.55 | 1.69 | 1.98 | 1.71 | 1.94 | 2.38 | 2.6 | 2.03 | 1.43 | 2.14 | 1.84 | 1.88 | 1.55 | 1.52
2166 | 1.49 | 1.55 | 1.68 | 1.98 | 1.71 | 1.94 | 2.38 | 2.6 | 2.03 | 1.36 | 2.13 | 1.84 | 1.88 | 1.55 | 1.51
2168 | 1.49 | 1.55 | 1.69 | 1.98 | 1.71 | 1.94 | 2.38 | 2.6 | 2.03 | 1.39 | 2.14 | 1.84 | 1.88 | 1.55 | 1.52
2170 | 1.49 | 1.55 | 1.68 | 1.98 | 1.71 | 1.94 | 2.38 | 2.6 | 2.03 | 1.37 | 2.14 | 1.85 | 1.88 | 1.55 | 1.51
2172 | 1.49 | 1.55 | 1.69 | 1.98 | 1.72 | 1.94 | 2.38 | 2.61 | 2.03 | 1.35 | 2.14 | 1.84 | 1.88 | 1.55 | 1.52
2174 | 1.49 | 1.55 | 1.69 | 1.98 | 1.71 | 1.94 | 2.38 | 2.6 | 2.03 | 1.35 | 2.14 | 1.84 | 1.87 | 1.55 | 1.52
2176 | 1.49 | 1.55 | 1.68 | 1.98 | 1.71 | 1.94 | 2.39 | 2.61 | 2.03 | 1.37 | 2.14 | 1.84 | 1.88 | 1.55 | 1.51
2178 | 1.49 | 1.55 | 1.69 | 1.98 | 1.72 | 1.94 | 2.39 | 2.6 | 2.03 | 1.36 | 2.14 | 1.84 | 1.88 | 1.55 | 1.52
2180 | 1.49 | 1.55 | 1.69 | 1.98 | 1.71 | 1.94 | 2.39 | 2.61 | 2.03 | 1.37 | 2.14 | 1.84 | 1.88 | 1.55 | 1.52
2182 | 1.49 | 1.56 | 1.69 | 1.99 | 1.71 | 1.94 | 2.38 | 2.61 | 2.04 | 1.37 | 2.14 | 1.84 | 1.88 | 1.55 | 1.52
2184 | 1.49 | 1.55 | 1.69 | 1.99 | 1.72 | 1.94 | 2.39 | 2.6 | 2.03 | 1.41 | 2.14 | 1.84 | 1.88 | 1.55 | 1.51
2186 | 1.49 | 1.55 | 1.69 | 1.99 | 1.72 | 1.94 | 2.39 | 2.62 | 2.03 | 1.42 | 2.15 | 1.85 | 1.88 | 1.55 | 1.52
2188 | 1.49 | 1.56 | 1.69 | 1.99 | 1.72 | 1.94 | 2.39 | 2.61 | 2.03 | 1.39 | 2.14 | 1.85 | 1.88 | 1.55 | 1.51
2190 | 1.49 | 1.56 | 1.69 | 1.99 | 1.72 | 1.94 | 2.39 | 2.61 | 2.03 | 1.37 | 2.15 | 1.85 | 1.88 | 1.55 | 1.51
2192 | 1.49 | 1.56 | 1.69 | 1.99 | 1.72 | 1.94 | 2.39 | 2.61 | 2.03 | 1.41 | 2.15 | 1.85 | 1.88 | 1.55 | 1.52
2194 | 1.49 | 1.56 | 1.69 | 1.99 | 1.72 | 1.94 | 2.4 | 2.61 | 2.04 | 1.44 | 2.15 | 1.85 | 1.88 | 1.55 | 1.51
2196 | 1.49 | 1.55 | 1.69 | 1.99 | 1.72 | 1.94 | 2.39 | 2.61 | 2.04 | 1.4 | 2.15 | 1.85 | 1.88 | 1.55 | 1.51
2198 | 1.49 | 1.56 | 1.69 | 1.99 | 1.72 | 1.94 | 2.4 | 2.62 | 2.04 | 1.39 | 2.15 | 1.85 | 1.88 | 1.56 | 1.52
2200 | 1.5 | 1.56 | 1.69 | 1.99 | 1.73 | 1.94 | 2.4 | 2.61 | 2.03 | 1.4 | 2.15 | 1.85 | 1.88 | 1.56 | 1.52
2202 | 1.5 | 1.56 | 1.69 | 1.99 | 1.72 | 1.95 | 2.4 | 2.62 | 2.04 | 1.43 | 2.15 | 1.85 | 1.87 | 1.55 | 1.52
2204 | 1.5 | 1.56 | 1.69 | 1.99 | 1.73 | 1.94 | 2.4 | 2.61 | 2.04 | 1.37 | 2.15 | 1.85 | 1.89 | 1.56 | 1.52
2206 | 1.5 | 1.56 | 1.69 | 1.99 | 1.73 | 1.95 | 2.4 | 2.62 | 2.04 | 1.38 | 2.15 | 1.85 | 1.88 | 1.56 | 1.52
2208 | 1.5 | 1.56 | 1.69 | 1.99 | 1.73 | 1.94 | 2.41 | 2.63 | 2.04 | 1.37 | 2.15 | 1.85 | 1.88 | 1.56 | 1.52
2210 | 1.5 | 1.56 | 1.69 | 1.99 | 1.73 | 1.95 | 2.4 | 2.62 | 2.04 | 1.39 | 2.15 | 1.85 | 1.88 | 1.55 | 1.52
2212 | 1.5 | 1.56 | 1.7 | 1.99 | 1.73 | 1.95 | 2.4 | 2.63 | 2.04 | 1.39 | 2.16 | 1.86 | 1.88 | 1.56 | 1.53
2214 | 1.49 | 1.56 | 1.69 | 2 | 1.73 | 1.95 | 2.4 | 2.63 | 2.04 | 1.39 | 2.15 | 1.85 | 1.89 | 1.56 | 1.52
2216 | 1.5 | 1.56 | 1.69 | 2 | 1.73 | 1.95 | 2.41 | 2.63 | 2.05 | 1.38 | 2.15 | 1.86 | 1.88 | 1.56 | 1.52
2218 | 1.5 | 1.55 | 1.69 | 2 | 1.73 | 1.95 | 2.41 | 2.63 | 2.04 | 1.38 | 2.15 | 1.85 | 1.89 | 1.56 | 1.52
2220 | 1.5 | 1.56 | 1.7 | 2 | 1.73 | 1.94 | 2.39 | 2.62 | 2.04 | 1.45 | 2.16 | 1.86 | 1.89 | 1.56 | 1.52
2222 | 1.5 | 1.56 | 1.7 | 1.99 | 1.73 | 1.95 | 2.4 | 2.62 | 2.04 | 1.4 | 2.16 | 1.85 | 1.88 | 1.56 | 1.52
2224 | 1.5 | 1.56 | 1.7 | 2 | 1.73 | 1.95 | 2.4 | 2.63 | 2.04 | 1.41 | 2.16 | 1.85 | 1.89 | 1.56 | 1.52
2226 | 1.5 | 1.56 | 1.7 | 2 | 1.73 | 1.95 | 2.4 | 2.62 | 2.05 | 1.38 | 2.16 | 1.86 | 1.89 | 1.56 | 1.52
2228 | 1.5 | 1.57 | 1.7 | 2 | 1.73 | 1.95 | 2.41 | 2.63 | 2.05 | 1.39 | 2.16 | 1.86 | 1.88 | 1.56 | 1.52
2230 | 1.5 | 1.56 | 1.7 | 2 | 1.73 | 1.95 | 2.4 | 2.63 | 2.05 | 1.41 | 2.16 | 1.85 | 1.89 | 1.56 | 1.52
2232 | 1.5 | 1.56 | 1.7 | 2 | 1.73 | 1.96 | 2.41 | 2.64 | 2.05 | 1.39 | 2.16 | 1.86 | 1.89 | 1.56 | 1.52
2234 | 1.5 | 1.56 | 1.7 | 2 | 1.74 | 1.95 | 2.41 | 2.63 | 2.05 | 1.39 | 2.16 | 1.86 | 1.89 | 1.56 | 1.52
2236 | 1.5 | 1.57 | 1.7 | 2 | 1.73 | 1.95 | 2.41 | 2.63 | 2.05 | 1.38 | 2.16 | 1.86 | 1.89 | 1.56 | 1.52
2238 | 1.5 | 1.57 | 1.7 | 2 | 1.73 | 1.95 | 2.41 | 2.63 | 2.05 | 1.41 | 2.16 | 1.86 | 1.89 | 1.56 | 1.52
2240 | 1.5 | 1.56 | 1.7 | 2 | 1.74 | 1.95 | 2.41 | 2.64 | 2.05 | 1.39 | 2.16 | 1.86 | 1.9 | 1.56 | 1.52
2242 | 1.5 | 1.57 | 1.7 | 2 | 1.73 | 1.95 | 2.41 | 2.63 | 2.05 | 1.41 | 2.16 | 1.86 | 1.89 | 1.57 | 1.52
2244 | 1.51 | 1.57 | 1.7 | 2 | 1.74 | 1.95 | 2.41 | 2.63 | 2.05 | 1.38 | 2.17 | 1.86 | 1.89 | 1.57 | 1.52
2246 | 1.51 | 1.57 | 1.7 | 2 | 1.73 | 1.95 | 2.41 | 2.64 | 2.05 | 1.4 | 2.17 | 1.86 | 1.9 | 1.56 | 1.52
2248 | 1.5 | 1.57 | 1.71 | 2 | 1.74 | 1.96 | 2.41 | 2.64 | 2.05 | 1.39 | 2.16 | 1.86 | 1.89 | 1.56 | 1.53
2250 | 1.5 | 1.56 | 1.71 | 2 | 1.73 | 1.95 | 2.41 | 2.63 | 2.05 | 1.38 | 2.17 | 1.86 | 1.9 | 1.57 | 1.53
2252 | 1.51 | 1.57 | 1.7 | 2 | 1.74 | 1.95 | 2.41 | 2.63 | 2.05 | 1.4 | 2.17 | 1.86 | 1.89 | 1.57 | 1.53
2254 | 1.51 | 1.57 | 1.7 | 2 | 1.73 | 1.96 | 2.41 | 2.63 | 2.05 | 1.39 | 2.17 | 1.86 | 1.89 | 1.57 | 1.53
2256 | 1.51 | 1.57 | 1.71 | 2.01 | 1.74 | 1.95 | 2.42 | 2.64 | 2.05 | 1.38 | 2.17 | 1.86 | 1.89 | 1.57 | 1.53
2258 | 1.51 | 1.57 | 1.7 | 2 | 1.74 | 1.96 | 2.41 | 2.63 | 2.06 | 1.45 | 2.17 | 1.86 | 1.9 | 1.57 | 1.53
2260 | 1.51 | 1.57 | 1.71 | 2 | 1.74 | 1.96 | 2.42 | 2.64 | 2.05 | 1.38 | 2.17 | 1.87 | 1.89 | 1.57 | 1.53
2262 | 1.51 | 1.57 | 1.71 | 2.01 | 1.74 | 1.95 | 2.41 | 2.64 | 2.06 | 1.43 | 2.17 | 1.87 | 1.9 | 1.57 | 1.53
2264 | 1.51 | 1.57 | 1.71 | 2.01 | 1.74 | 1.96 | 2.41 | 2.64 | 2.06 | 1.41 | 2.16 | 1.86 | 1.9 | 1.57 | 1.53
2266 | 1.51 | 1.57 | 1.71 | 2.01 | 1.74 | 1.96 | 2.42 | 2.64 | 2.06 | 1.46 | 2.17 | 1.86 | 1.9 | 1.57 | 1.53
2268 | 1.51 | 1.57 | 1.71 | 2.01 | 1.75 | 1.96 | 2.42 | 2.64 | 2.06 | 1.47 | 2.17 | 1.86 | 1.9 | 1.57 | 1.53
2270 | 1.51 | 1.57 | 1.71 | 2.01 | 1.74 | 1.96 | 2.42 | 2.65 | 2.06 | 1.46 | 2.17 | 1.87 | 1.9 | 1.57 | 1.53
2272 | 1.51 | 1.57 | 1.71 | 2.01 | 1.74 | 1.96 | 2.42 | 2.64 | 2.06 | 1.42 | 2.17 | 1.87 | 1.89 | 1.57 | 1.53
2274 | 1.51 | 1.57 | 1.71 | 2.01 | 1.74 | 1.96 | 2.42 | 2.64 | 2.06 | 1.43 | 2.17 | 1.87 | 1.9 | 1.57 | 1.54
2276 | 1.51 | 1.57 | 1.71 | 2.01 | 1.74 | 1.96 | 2.42 | 2.65 | 2.06 | 1.46 | 2.17 | 1.87 | 1.9 | 1.57 | 1.53
2278 | 1.51 | 1.58 | 1.71 | 2.01 | 1.74 | 1.96 | 2.42 | 2.64 | 2.06 | 1.5 | 2.17 | 1.87 | 1.89 | 1.57 | 1.53
2280 | 1.51 | 1.58 | 1.71 | 2.01 | 1.74 | 1.96 | 2.42 | 2.64 | 2.06 | 1.41 | 2.17 | 1.87 | 1.9 | 1.57 | 1.53
2282 | 1.51 | 1.57 | 1.71 | 2.01 | 1.74 | 1.97 | 2.41 | 2.65 | 2.06 | 1.43 | 2.18 | 1.87 | 1.9 | 1.57 | 1.53
2284 | 1.51 | 1.58 | 1.71 | 2.01 | 1.74 | 1.97 | 2.42 | 2.65 | 2.06 | 1.43 | 2.17 | 1.87 | 1.9 | 1.57 | 1.53
2286 | 1.51 | 1.57 | 1.71 | 2.01 | 1.74 | 1.96 | 2.42 | 2.65 | 2.06 | 1.4 | 2.18 | 1.87 | 1.9 | 1.57 | 1.53
2288 | 1.51 | 1.58 | 1.71 | 2.01 | 1.75 | 1.96 | 2.42 | 2.65 | 2.06 | 1.39 | 2.18 | 1.87 | 1.9 | 1.57 | 1.53
2290 | 1.51 | 1.58 | 1.71 | 2.01 | 1.74 | 1.96 | 2.42 | 2.65 | 2.06 | 1.44 | 2.17 | 1.87 | 1.9 | 1.57 | 1.53
2292 | 1.52 | 1.57 | 1.71 | 2.01 | 1.75 | 1.96 | 2.42 | 2.65 | 2.06 | 1.41 | 2.18 | 1.87 | 1.9 | 1.57 | 1.53
2294 | 1.51 | 1.57 | 1.71 | 2.01 | 1.74 | 1.96 | 2.42 | 2.65 | 2.06 | 1.41 | 2.18 | 1.87 | 1.9 | 1.57 | 1.53
2296 | 1.51 | 1.58 | 1.71 | 2.01 | 1.75 | 1.96 | 2.42 | 2.65 | 2.07 | 1.45 | 2.18 | 1.87 | 1.9 | 1.57 | 1.53
2298 | 1.51 | 1.58 | 1.71 | 2.02 | 1.75 | 1.97 | 2.43 | 2.65 | 2.06 | 1.43 | 2.18 | 1.87 | 1.9 | 1.57 | 1.53
2300 | 1.51 | 1.57 | 1.72 | 2.02 | 1.75 | 1.96 | 2.43 | 2.65 | 2.07 | 1.43 | 2.18 | 1.87 | 1.91 | 1.57 | 1.53
2302 | 1.52 | 1.58 | 1.72 | 2.02 | 1.75 | 1.97 | 2.43 | 2.65 | 2.06 | 1.4 | 2.18 | 1.87 | 1.9 | 1.58 | 1.53
2304 | 1.52 | 1.57 | 1.72 | 2.02 | 1.75 | 1.97 | 2.43 | 2.65 | 2.07 | 1.41 | 2.18 | 1.88 | 1.9 | 1.57 | 1.53
2306 | 1.52 | 1.58 | 1.72 | 2.01 | 1.75 | 1.97 | 2.43 | 2.65 | 2.07 | 1.39 | 2.18 | 1.88 | 1.91 | 1.57 | 1.53
2308 | 1.52 | 1.58 | 1.72 | 2.02 | 1.75 | 1.97 | 2.43 | 2.65 | 2.07 | 1.4 | 2.18 | 1.87 | 1.91 | 1.57 | 1.54
2310 | 1.52 | 1.58 | 1.72 | 2.02 | 1.75 | 1.96 | 2.43 | 2.66 | 2.07 | 1.43 | 2.18 | 1.87 | 1.9 | 1.58 | 1.53
2312 | 1.52 | 1.58 | 1.72 | 2.02 | 1.75 | 1.97 | 2.43 | 2.65 | 2.07 | 1.4 | 2.18 | 1.87 | 1.9 | 1.58 | 1.54
2314 | 1.52 | 1.58 | 1.72 | 2.02 | 1.76 | 1.97 | 2.43 | 2.66 | 2.07 | 1.42 | 2.18 | 1.87 | 1.91 | 1.57 | 1.54
2316 | 1.52 | 1.58 | 1.72 | 2.02 | 1.76 | 1.97 | 2.43 | 2.66 | 2.07 | 1.4 | 2.18 | 1.87 | 1.9 | 1.57 | 1.54
2318 | 1.52 | 1.58 | 1.72 | 2.02 | 1.76 | 1.97 | 2.44 | 2.66 | 2.07 | 1.45 | 2.18 | 1.88 | 1.91 | 1.58 | 1.54
2320 | 1.52 | 1.58 | 1.72 | 2.02 | 1.76 | 1.97 | 2.44 | 2.66 | 2.07 | 1.4 | 2.19 | 1.88 | 1.91 | 1.58 | 1.54
2322 | 1.52 | 1.58 | 1.72 | 2.02 | 1.76 | 1.97 | 2.44 | 2.67 | 2.07 | 1.4 | 2.18 | 1.88 | 1.91 | 1.58 | 1.54
2324 | 1.52 | 1.58 | 1.72 | 2.02 | 1.76 | 1.97 | 2.44 | 2.67 | 2.07 | 1.42 | 2.19 | 1.88 | 1.91 | 1.58 | 1.54
2326 | 1.52 | 1.58 | 1.72 | 2.02 | 1.76 | 1.97 | 2.44 | 2.67 | 2.07 | 1.41 | 2.19 | 1.88 | 1.91 | 1.58 | 1.54
2328 | 1.52 | 1.58 | 1.72 | 2.03 | 1.77 | 1.97 | 2.44 | 2.67 | 2.07 | 1.4 | 2.19 | 1.88 | 1.91 | 1.58 | 1.54
2330 | 1.52 | 1.58 | 1.72 | 2.02 | 1.76 | 1.97 | 2.44 | 2.67 | 2.07 | 1.42 | 2.19 | 1.88 | 1.91 | 1.58 | 1.54
2332 | 1.52 | 1.58 | 1.72 | 2.03 | 1.77 | 1.97 | 2.43 | 2.67 | 2.07 | 1.4 | 2.19 | 1.88 | 1.91 | 1.58 | 1.54
2334 | 1.53 | 1.59 | 1.72 | 2.02 | 1.76 | 1.97 | 2.44 | 2.67 | 2.07 | 1.4 | 2.19 | 1.88 | 1.91 | 1.58 | 1.54
2336 | 1.52 | 1.58 | 1.72 | 2.03 | 1.76 | 1.97 | 2.44 | 2.67 | 2.08 | 1.43 | 2.19 | 1.88 | 1.92 | 1.58 | 1.54
2338 | 1.52 | 1.59 | 1.73 | 2.02 | 1.76 | 1.98 | 2.44 | 2.67 | 2.07 | 1.4 | 2.19 | 1.88 | 1.91 | 1.58 | 1.54
2340 | 1.52 | 1.58 | 1.73 | 2.03 | 1.77 | 1.98 | 2.44 | 2.67 | 2.08 | 1.42 | 2.2 | 1.88 | 1.92 | 1.58 | 1.54
2342 | 1.52 | 1.59 | 1.72 | 2.03 | 1.76 | 1.97 | 2.44 | 2.67 | 2.07 | 1.4 | 2.19 | 1.88 | 1.91 | 1.58 | 1.54
2344 | 1.52 | 1.59 | 1.72 | 2.02 | 1.76 | 1.97 | 2.44 | 2.67 | 2.08 | 1.41 | 2.19 | 1.88 | 1.91 | 1.58 | 1.54
2346 | 1.52 | 1.58 | 1.73 | 2.03 | 1.77 | 1.98 | 2.44 | 2.67 | 2.08 | 1.42 | 2.2 | 1.89 | 1.91 | 1.58 | 1.54
2348 | 1.52 | 1.59 | 1.72 | 2.03 | 1.77 | 1.98 | 2.44 | 2.66 | 2.08 | 1.41 | 2.19 | 1.88 | 1.91 | 1.58 | 1.54
2350 | 1.52 | 1.58 | 1.72 | 2.03 | 1.76 | 1.98 | 2.44 | 2.67 | 2.08 | 1.4 | 2.2 | 1.89 | 1.91 | 1.58 | 1.54
2352 | 1.52 | 1.58 | 1.73 | 2.03 | 1.77 | 1.98 | 2.45 | 2.67 | 2.08 | 1.41 | 2.2 | 1.89 | 1.91 | 1.58 | 1.54
2354 | 1.52 | 1.59 | 1.73 | 2.03 | 1.77 | 1.98 | 2.45 | 2.67 | 2.08 | 1.4 | 2.2 | 1.89 | 1.92 | 1.58 | 1.54
2356 | 1.52 | 1.59 | 1.73 | 2.03 | 1.77 | 1.98 | 2.44 | 2.67 | 2.08 | 1.4 | 2.2 | 1.89 | 1.92 | 1.58 | 1.54
2358 | 1.52 | 1.59 | 1.73 | 2.03 | 1.76 | 1.98 | 2.44 | 2.67 | 2.08 | 1.4 | 2.2 | 1.89 | 1.91 | 1.59 | 1.55
2360 | 1.53 | 1.59 | 1.73 | 2.03 | 1.77 | 1.98 | 2.45 | 2.68 | 2.08 | 1.4 | 2.2 | 1.88 | 1.92 | 1.58 | 1.54
2362 | 1.53 | 1.59 | 1.73 | 2.03 | 1.77 | 1.98 | 2.45 | 2.68 | 2.08 | 1.4 | 2.2 | 1.89 | 1.92 | 1.58 | 1.55
2364 | 1.52 | 1.59 | 1.73 | 2.03 | 1.77 | 1.98 | 2.45 | 2.68 | 2.08 | 1.4 | 2.2 | 1.89 | 1.92 | 1.59 | 1.55
2366 | 1.53 | 1.59 | 1.73 | 2.03 | 1.77 | 1.98 | 2.45 | 2.68 | 2.09 | 1.4 | 2.2 | 1.89 | 1.92 | 1.58 | 1.54
2368 | 1.53 | 1.59 | 1.73 | 2.03 | 1.77 | 1.98 | 2.45 | 2.68 | 2.08 | 1.44 | 2.21 | 1.89 | 1.92 | 1.59 | 1.55
2370 | 1.53 | 1.59 | 1.73 | 2.03 | 1.77 | 1.98 | 2.45 | 2.69 | 2.08 | 1.42 | 2.2 | 1.88 | 1.92 | 1.58 | 1.55
2372 | 1.53 | 1.59 | 1.74 | 2.03 | 1.77 | 1.97 | 2.45 | 2.68 | 2.08 | 1.4 | 2.21 | 1.89 | 1.92 | 1.59 | 1.54
2374 | 1.53 | 1.59 | 1.73 | 2.03 | 1.77 | 1.98 | 2.45 | 2.68 | 2.08 | 1.41 | 2.21 | 1.89 | 1.92 | 1.59 | 1.55
2376 | 1.53 | 1.59 | 1.74 | 2.03 | 1.77 | 1.98 | 2.45 | 2.68 | 2.09 | 1.4 | 2.2 | 1.89 | 1.93 | 1.59 | 1.55
2378 | 1.53 | 1.6 | 1.73 | 2.03 | 1.77 | 1.98 | 2.45 | 2.69 | 2.08 | 1.4 | 2.21 | 1.89 | 1.92 | 1.59 | 1.55
2380 | 1.52 | 1.59 | 1.73 | 2.04 | 1.77 | 1.98 | 2.46 | 2.69 | 2.09 | 1.46 | 2.21 | 1.89 | 1.92 | 1.59 | 1.55
2382 | 1.53 | 1.6 | 1.73 | 2.04 | 1.77 | 1.98 | 2.46 | 2.69 | 2.08 | 1.48 | 2.21 | 1.89 | 1.92 | 1.59 | 1.55
2384 | 1.53 | 1.6 | 1.74 | 2.04 | 1.77 | 1.99 | 2.45 | 2.68 | 2.09 | 1.42 | 2.21 | 1.89 | 1.92 | 1.59 | 1.55
2386 | 1.53 | 1.6 | 1.73 | 2.04 | 1.77 | 1.98 | 2.46 | 2.69 | 2.09 | 1.41 | 2.21 | 1.89 | 1.93 | 1.59 | 1.55
2388 | 1.53 | 1.59 | 1.74 | 2.04 | 1.78 | 1.99 | 2.46 | 2.69 | 2.09 | 1.43 | 2.21 | 1.89 | 1.93 | 1.59 | 1.55
2390 | 1.53 | 1.6 | 1.73 | 2.04 | 1.77 | 1.99 | 2.46 | 2.69 | 2.09 | 1.42 | 2.21 | 1.89 | 1.92 | 1.59 | 1.55
2392 | 1.53 | 1.6 | 1.74 | 2.04 | 1.78 | 1.99 | 2.46 | 2.69 | 2.09 | 1.42 | 2.21 | 1.9 | 1.93 | 1.59 | 1.55
2394 | 1.53 | 1.6 | 1.74 | 2.04 | 1.77 | 1.99 | 2.45 | 2.69 | 2.09 | 1.43 | 2.21 | 1.9 | 1.93 | 1.59 | 1.55
2396 | 1.53 | 1.6 | 1.73 | 2.04 | 1.78 | 1.98 | 2.47 | 2.69 | 2.09 | 1.46 | 2.21 | 1.89 | 1.93 | 1.59 | 1.55
2398 | 1.53 | 1.6 | 1.74 | 2.04 | 1.77 | 1.99 | 2.46 | 2.69 | 2.09 | 1.44 | 2.21 | 1.9 | 1.93 | 1.59 | 1.55
2400 | 1.53 | 1.59 | 1.73 | 2.04 | 1.77 | 1.99 | 2.46 | 2.69 | 2.1 | 1.44 | 2.21 | 1.9 | 1.93 | 1.59 | 1.55
2402 | 1.53 | 1.6 | 1.74 | 2.04 | 1.78 | 1.98 | 2.47 | 2.69 | 2.09 | 1.44 | 2.21 | 1.9 | 1.93 | 1.59 | 1.55
2404 | 1.53 | 1.6 | 1.74 | 2.04 | 1.78 | 1.98 | 2.46 | 2.69 | 2.09 | 1.45 | 2.22 | 1.9 | 1.93 | 1.59 | 1.55
2406 | 1.53 | 1.6 | 1.74 | 2.04 | 1.78 | 1.98 | 2.47 | 2.69 | 2.09 | 1.43 | 2.21 | 1.9 | 1.92 | 1.6 | 1.55
2408 | 1.54 | 1.6 | 1.74 | 2.04 | 1.78 | 1.98 | 2.47 | 2.69 | 2.09 | 1.41 | 2.22 | 1.9 | 1.93 | 1.59 | 1.55
2410 | 1.54 | 1.6 | 1.74 | 2.04 | 1.78 | 1.99 | 2.47 | 2.7 | 2.09 | 1.44 | 2.22 | 1.9 | 1.93 | 1.6 | 1.56
2412 | 1.54 | 1.6 | 1.74 | 2.05 | 1.78 | 1.99 | 2.47 | 2.7 | 2.09 | 1.41 | 2.22 | 1.9 | 1.93 | 1.59 | 1.55
2414 | 1.54 | 1.6 | 1.74 | 2.04 | 1.78 | 1.99 | 2.47 | 2.7 | 2.09 | 1.4 | 2.22 | 1.9 | 1.93 | 1.59 | 1.55
2416 | 1.54 | 1.6 | 1.74 | 2.04 | 1.78 | 1.99 | 2.47 | 2.7 | 2.1 | 1.44 | 2.22 | 1.9 | 1.93 | 1.6 | 1.56
2418 | 1.53 | 1.6 | 1.74 | 2.04 | 1.78 | 1.99 | 2.47 | 2.7 | 2.1 | 1.45 | 2.22 | 1.9 | 1.93 | 1.59 | 1.56
2420 | 1.54 | 1.6 | 1.74 | 2.04 | 1.78 | 1.99 | 2.48 | 2.7 | 2.1 | 1.42 | 2.22 | 1.9 | 1.93 | 1.6 | 1.55
2422 | 1.54 | 1.6 | 1.74 | 2.04 | 1.79 | 1.99 | 2.47 | 2.7 | 2.1 | 1.4 | 2.23 | 1.91 | 1.93 | 1.59 | 1.56
2424 | 1.54 | 1.6 | 1.74 | 2.04 | 1.78 | 1.99 | 2.47 | 2.7 | 2.1 | 1.41 | 2.22 | 1.9 | 1.93 | 1.6 | 1.56
2426 | 1.54 | 1.6 | 1.74 | 2.04 | 1.78 | 1.99 | 2.47 | 2.71 | 2.1 | 1.41 | 2.22 | 1.9 | 1.93 | 1.6 | 1.55
2428 | 1.54 | 1.6 | 1.74 | 2.05 | 1.79 | 2 | 2.47 | 2.71 | 2.1 | 1.43 | 2.22 | 1.9 | 1.93 | 1.6 | 1.56
2430 | 1.54 | 1.6 | 1.74 | 2.04 | 1.78 | 2 | 2.48 | 2.71 | 2.1 | 1.41 | 2.22 | 1.9 | 1.93 | 1.6 | 1.56
2432 | 1.54 | 1.6 | 1.74 | 2.05 | 1.78 | 1.99 | 2.47 | 2.71 | 2.1 | 1.41 | 2.22 | 1.9 | 1.93 | 1.6 | 1.56
2434 | 1.54 | 1.6 | 1.74 | 2.05 | 1.79 | 1.99 | 2.48 | 2.71 | 2.1 | 1.42 | 2.23 | 1.91 | 1.93 | 1.6 | 1.56
2436 | 1.54 | 1.6 | 1.74 | 2.05 | 1.79 | 1.99 | 2.47 | 2.71 | 2.1 | 1.41 | 2.22 | 1.9 | 1.94 | 1.6 | 1.56
2438 | 1.54 | 1.6 | 1.74 | 2.05 | 1.79 | 1.99 | 2.47 | 2.71 | 2.1 | 1.42 | 2.23 | 1.9 | 1.93 | 1.6 | 1.56
2440 | 1.54 | 1.6 | 1.75 | 2.05 | 1.79 | 1.99 | 2.47 | 2.72 | 2.1 | 1.46 | 2.23 | 1.9 | 1.93 | 1.6 | 1.56
2442 | 1.54 | 1.6 | 1.75 | 2.05 | 1.79 | 1.99 | 2.47 | 2.71 | 2.1 | 1.44 | 2.23 | 1.91 | 1.93 | 1.6 | 1.56
2444 | 1.54 | 1.6 | 1.74 | 2.05 | 1.79 | 2 | 2.48 | 2.71 | 2.1 | 1.41 | 2.23 | 1.9 | 1.94 | 1.6 | 1.56
2446 | 1.54 | 1.61 | 1.75 | 2.05 | 1.79 | 1.99 | 2.48 | 2.72 | 2.1 | 1.42 | 2.23 | 1.9 | 1.93 | 1.6 | 1.56
2448 | 1.54 | 1.61 | 1.75 | 2.05 | 1.79 | 2 | 2.48 | 2.7 | 2.1 | 1.41 | 2.23 | 1.91 | 1.93 | 1.6 | 1.56
2450 | 1.54 | 1.6 | 1.75 | 2.05 | 1.79 | 1.99 | 2.48 | 2.71 | 2.1 | 1.42 | 2.23 | 1.91 | 1.94 | 1.6 | 1.56
2452 | 1.54 | 1.61 | 1.75 | 2.06 | 1.79 | 2 | 2.48 | 2.71 | 2.11 | 1.42 | 2.23 | 1.91 | 1.94 | 1.6 | 1.56
2454 | 1.54 | 1.61 | 1.75 | 2.06 | 1.8 | 1.99 | 2.48 | 2.71 | 2.1 | 1.43 | 2.23 | 1.91 | 1.94 | 1.6 | 1.56
2456 | 1.54 | 1.61 | 1.75 | 2.06 | 1.79 | 1.99 | 2.48 | 2.71 | 2.1 | 1.42 | 2.23 | 1.9 | 1.94 | 1.6 | 1.56
2458 | 1.54 | 1.61 | 1.75 | 2.06 | 1.8 | 1.99 | 2.49 | 2.72 | 2.11 | 1.42 | 2.23 | 1.91 | 1.93 | 1.6 | 1.56
2460 | 1.54 | 1.61 | 1.75 | 2.05 | 1.79 | 2 | 2.49 | 2.72 | 2.11 | 1.42 | 2.23 | 1.91 | 1.94 | 1.6 | 1.56
2462 | 1.54 | 1.61 | 1.75 | 2.05 | 1.8 | 2 | 2.48 | 2.71 | 2.11 | 1.41 | 2.23 | 1.91 | 1.93 | 1.6 | 1.56
2464 | 1.54 | 1.61 | 1.75 | 2.06 | 1.8 | 1.99 | 2.48 | 2.71 | 2.11 | 1.43 | 2.23 | 1.91 | 1.94 | 1.6 | 1.56
2466 | 1.54 | 1.61 | 1.75 | 2.06 | 1.8 | 2 | 2.49 | 2.72 | 2.11 | 1.42 | 2.23 | 1.91 | 1.94 | 1.6 | 1.56
2468 | 1.54 | 1.61 | 1.75 | 2.06 | 1.79 | 2 | 2.49 | 2.72 | 2.12 | 1.42 | 2.24 | 1.91 | 1.94 | 1.6 | 1.56
2470 | 1.54 | 1.61 | 1.75 | 2.06 | 1.8 | 2 | 2.49 | 2.72 | 2.11 | 1.42 | 2.24 | 1.91 | 1.94 | 1.61 | 1.57
2472 | 1.54 | 1.61 | 1.75 | 2.06 | 1.8 | 2 | 2.48 | 2.72 | 2.11 | 1.42 | 2.24 | 1.91 | 1.94 | 1.61 | 1.56
2474 | 1.55 | 1.61 | 1.75 | 2.06 | 1.8 | 1.99 | 2.49 | 2.73 | 2.11 | 1.42 | 2.24 | 1.92 | 1.94 | 1.6 | 1.56
2476 | 1.54 | 1.61 | 1.75 | 2.06 | 1.8 | 2 | 2.49 | 2.72 | 2.11 | 1.43 | 2.24 | 1.92 | 1.94 | 1.61 | 1.57
2478 | 1.55 | 1.61 | 1.75 | 2.06 | 1.8 | 2 | 2.49 | 2.72 | 2.11 | 1.43 | 2.24 | 1.91 | 1.94 | 1.61 | 1.56
2480 | 1.55 | 1.61 | 1.76 | 2.06 | 1.8 | 2 | 2.49 | 2.73 | 2.11 | 1.43 | 2.24 | 1.91 | 1.94 | 1.61 | 1.56
2482 | 1.55 | 1.61 | 1.75 | 2.06 | 1.8 | 2 | 2.49 | 2.72 | 2.11 | 1.43 | 2.24 | 1.91 | 1.94 | 1.61 | 1.56
2484 | 1.55 | 1.61 | 1.75 | 2.06 | 1.8 | 2 | 2.49 | 2.73 | 2.11 | 1.42 | 2.24 | 1.92 | 1.94 | 1.61 | 1.57
2486 | 1.55 | 1.61 | 1.75 | 2.06 | 1.8 | 2 | 2.49 | 2.73 | 2.11 | 1.43 | 2.24 | 1.92 | 1.94 | 1.61 | 1.56
2488 | 1.54 | 1.61 | 1.75 | 2.06 | 1.8 | 2 | 2.49 | 2.73 | 2.11 | 1.43 | 2.24 | 1.91 | 1.94 | 1.61 | 1.56
2490 | 1.55 | 1.61 | 1.75 | 2.06 | 1.8 | 2 | 2.5 | 2.73 | 2.11 | 1.43 | 2.24 | 1.92 | 1.94 | 1.61 | 1.57
2492 | 1.55 | 1.62 | 1.75 | 2.06 | 1.8 | 2 | 2.5 | 2.73 | 2.12 | 1.43 | 2.24 | 1.92 | 1.95 | 1.61 | 1.57
2494 | 1.54 | 1.61 | 1.76 | 2.06 | 1.8 | 2 | 2.49 | 2.73 | 2.11 | 1.44 | 2.24 | 1.91 | 1.94 | 1.61 | 1.56
2496 | 1.55 | 1.61 | 1.76 | 2.07 | 1.8 | 2 | 2.49 | 2.73 | 2.11 | 1.43 | 2.25 | 1.92 | 1.95 | 1.61 | 1.57
2498 | 1.55 | 1.62 | 1.75 | 2.06 | 1.8 | 2 | 2.49 | 2.73 | 2.12 | 1.45 | 2.24 | 1.92 | 1.95 | 1.61 | 1.57
2500 | 1.55 | 1.61 | 1.76 | 2.07 | 1.81 | 2 | 2.49 | 2.74 | 2.12 | 1.44 | 2.24 | 1.92 | 1.95 | 1.61 | 1.57
2502 | 1.55 | 1.61 | 1.76 | 2.07 | 1.81 | 2 | 2.5 | 2.73 | 2.12 | 1.43 | 2.24 | 1.92 | 1.95 | 1.61 | 1.57
2504 | 1.55 | 1.62 | 1.76 | 2.07 | 1.8 | 2 | 2.5 | 2.73 | 2.12 | 1.43 | 2.25 | 1.92 | 1.95 | 1.61 | 1.57
2506 | 1.55 | 1.62 | 1.76 | 2.07 | 1.81 | 2.01 | 2.5 | 2.74 | 2.12 | 1.44 | 2.25 | 1.92 | 1.95 | 1.62 | 1.57
2508 | 1.55 | 1.61 | 1.76 | 2.07 | 1.81 | 2.01 | 2.5 | 2.73 | 2.12 | 1.45 | 2.25 | 1.92 | 1.95 | 1.61 | 1.57
2510 | 1.55 | 1.62 | 1.76 | 2.07 | 1.81 | 2.01 | 2.5 | 2.73 | 2.12 | 1.43 | 2.25 | 1.92 | 1.95 | 1.61 | 1.57
2512 | 1.55 | 1.62 | 1.76 | 2.06 | 1.81 | 2.01 | 2.5 | 2.74 | 2.12 | 1.43 | 2.25 | 1.92 | 1.94 | 1.61 | 1.57
2514 | 1.55 | 1.62 | 1.76 | 2.07 | 1.81 | 2.01 | 2.5 | 2.73 | 2.12 | 1.43 | 2.25 | 1.92 | 1.95 | 1.61 | 1.57
2516 | 1.55 | 1.62 | 1.76 | 2.07 | 1.81 | 2.01 | 2.51 | 2.74 | 2.12 | 1.43 | 2.25 | 1.92 | 1.95 | 1.61 | 1.57
2518 | 1.55 | 1.62 | 1.76 | 2.07 | 1.81 | 2.01 | 2.5 | 2.73 | 2.12 | 1.43 | 2.25 | 1.92 | 1.95 | 1.62 | 1.58
2520 | 1.55 | 1.62 | 1.76 | 2.07 | 1.81 | 2.01 | 2.51 | 2.74 | 2.12 | 1.43 | 2.25 | 1.92 | 1.95 | 1.61 | 1.57
2522 | 1.55 | 1.62 | 1.77 | 2.07 | 1.81 | 2.01 | 2.5 | 2.74 | 2.13 | 1.43 | 2.25 | 1.92 | 1.95 | 1.61 | 1.57
2524 | 1.55 | 1.62 | 1.77 | 2.07 | 1.81 | 2.01 | 2.51 | 2.74 | 2.12 | 1.43 | 2.25 | 1.93 | 1.95 | 1.61 | 1.57
2526 | 1.55 | 1.62 | 1.77 | 2.07 | 1.82 | 2.01 | 2.51 | 2.75 | 2.12 | 1.44 | 2.25 | 1.93 | 1.95 | 1.61 | 1.57
2528 | 1.55 | 1.62 | 1.77 | 2.07 | 1.81 | 2.01 | 2.5 | 2.75 | 2.13 | 1.43 | 2.26 | 1.93 | 1.95 | 1.62 | 1.57
2530 | 1.55 | 1.62 | 1.77 | 2.07 | 1.81 | 2.01 | 2.51 | 2.74 | 2.12 | 1.43 | 2.25 | 1.93 | 1.95 | 1.62 | 1.57
2532 | 1.55 | 1.62 | 1.76 | 2.07 | 1.81 | 2.01 | 2.51 | 2.75 | 2.12 | 1.45 | 2.25 | 1.92 | 1.95 | 1.62 | 1.57
2534 | 1.55 | 1.62 | 1.77 | 2.07 | 1.81 | 2.01 | 2.5 | 2.75 | 2.12 | 1.44 | 2.25 | 1.93 | 1.95 | 1.61 | 1.57
2536 | 1.55 | 1.62 | 1.77 | 2.07 | 1.81 | 2.01 | 2.51 | 2.74 | 2.13 | 1.44 | 2.25 | 1.92 | 1.96 | 1.62 | 1.57
2538 | 1.56 | 1.62 | 1.77 | 2.07 | 1.81 | 2.01 | 2.51 | 2.75 | 2.13 | 1.44 | 2.26 | 1.93 | 1.96 | 1.62 | 1.58
2540 | 1.55 | 1.62 | 1.77 | 2.08 | 1.81 | 2.01 | 2.51 | 2.75 | 2.13 | 1.46 | 2.26 | 1.93 | 1.96 | 1.62 | 1.58
2542 | 1.56 | 1.62 | 1.77 | 2.07 | 1.81 | 2.01 | 2.51 | 2.75 | 2.13 | 1.44 | 2.26 | 1.93 | 1.96 | 1.62 | 1.57
2544 | 1.56 | 1.62 | 1.77 | 2.07 | 1.81 | 2.02 | 2.51 | 2.76 | 2.13 | 1.45 | 2.26 | 1.93 | 1.96 | 1.62 | 1.58
2546 | 1.55 | 1.62 | 1.77 | 2.08 | 1.81 | 2.01 | 2.51 | 2.75 | 2.13 | 1.44 | 2.25 | 1.93 | 1.96 | 1.62 | 1.57
2548 | 1.56 | 1.62 | 1.77 | 2.08 | 1.82 | 2.01 | 2.52 | 2.75 | 2.13 | 1.45 | 2.26 | 1.93 | 1.95 | 1.63 | 1.57
2550 | 1.56 | 1.62 | 1.77 | 2.08 | 1.82 | 2.01 | 2.51 | 2.75 | 2.13 | 1.45 | 2.26 | 1.93 | 1.96 | 1.62 | 1.58
2552 | 1.56 | 1.63 | 1.77 | 2.08 | 1.82 | 2.01 | 2.51 | 2.76 | 2.13 | 1.45 | 2.26 | 1.93 | 1.96 | 1.62 | 1.58
2554 | 1.56 | 1.62 | 1.77 | 2.08 | 1.82 | 2.01 | 2.51 | 2.75 | 2.13 | 1.49 | 2.25 | 1.93 | 1.95 | 1.63 | 1.58
2556 | 1.56 | 1.63 | 1.77 | 2.08 | 1.82 | 2.01 | 2.52 | 2.75 | 2.13 | 1.45 | 2.26 | 1.94 | 1.96 | 1.62 | 1.58
2558 | 1.56 | 1.62 | 1.77 | 2.08 | 1.82 | 2.01 | 2.52 | 2.75 | 2.13 | 1.46 | 2.26 | 1.93 | 1.95 | 1.62 | 1.58
2560 | 1.56 | 1.63 | 1.77 | 2.08 | 1.82 | 2.02 | 2.51 | 2.76 | 2.14 | 1.47 | 2.26 | 1.93 | 1.95 | 1.62 | 1.58
2562 | 1.56 | 1.63 | 1.77 | 2.08 | 1.82 | 2.02 | 2.51 | 2.75 | 2.13 | 1.46 | 2.26 | 1.93 | 1.96 | 1.63 | 1.58
2564 | 1.56 | 1.62 | 1.77 | 2.08 | 1.82 | 2.02 | 2.52 | 2.75 | 2.13 | 1.46 | 2.26 | 1.93 | 1.96 | 1.62 | 1.58
2566 | 1.56 | 1.63 | 1.77 | 2.08 | 1.82 | 2.01 | 2.52 | 2.75 | 2.14 | 1.45 | 2.26 | 1.93 | 1.96 | 1.63 | 1.58
2568 | 1.56 | 1.62 | 1.78 | 2.08 | 1.83 | 2.02 | 2.52 | 2.75 | 2.14 | 1.45 | 2.26 | 1.94 | 1.96 | 1.62 | 1.57
2570 | 1.56 | 1.62 | 1.77 | 2.08 | 1.82 | 2.02 | 2.52 | 2.76 | 2.14 | 1.47 | 2.27 | 1.94 | 1.96 | 1.62 | 1.58
2572 | 1.56 | 1.63 | 1.77 | 2.08 | 1.83 | 2.02 | 2.52 | 2.76 | 2.14 | 1.46 | 2.26 | 1.93 | 1.96 | 1.63 | 1.58
2574 | 1.56 | 1.63 | 1.77 | 2.08 | 1.83 | 2.02 | 2.52 | 2.76 | 2.14 | 1.45 | 2.26 | 1.93 | 1.96 | 1.63 | 1.58
2576 | 1.56 | 1.63 | 1.77 | 2.08 | 1.82 | 2.02 | 2.52 | 2.76 | 2.14 | 1.45 | 2.26 | 1.93 | 1.96 | 1.63 | 1.58
2578 | 1.56 | 1.63 | 1.78 | 2.08 | 1.83 | 2.02 | 2.52 | 2.75 | 2.14 | 1.46 | 2.27 | 1.94 | 1.96 | 1.63 | 1.58
2580 | 1.56 | 1.63 | 1.77 | 2.08 | 1.82 | 2.02 | 2.52 | 2.76 | 2.14 | 1.46 | 2.26 | 1.93 | 1.96 | 1.63 | 1.58
2582 | 1.56 | 1.63 | 1.78 | 2.08 | 1.83 | 2.02 | 2.52 | 2.77 | 2.14 | 1.49 | 2.27 | 1.94 | 1.96 | 1.63 | 1.58
2584 | 1.56 | 1.62 | 1.77 | 2.09 | 1.82 | 2.02 | 2.52 | 2.76 | 2.14 | 1.46 | 2.27 | 1.94 | 1.96 | 1.63 | 1.58
2586 | 1.56 | 1.63 | 1.78 | 2.08 | 1.83 | 2.03 | 2.53 | 2.77 | 2.14 | 1.46 | 2.27 | 1.94 | 1.96 | 1.63 | 1.58
2588 | 1.56 | 1.63 | 1.77 | 2.09 | 1.82 | 2.02 | 2.52 | 2.76 | 2.14 | 1.47 | 2.27 | 1.94 | 1.97 | 1.63 | 1.58
2590 | 1.57 | 1.63 | 1.78 | 2.08 | 1.83 | 2.02 | 2.53 | 2.76 | 2.14 | 1.47 | 2.27 | 1.94 | 1.96 | 1.64 | 1.58
2592 | 1.56 | 1.63 | 1.78 | 2.09 | 1.83 | 2.02 | 2.53 | 2.77 | 2.14 | 1.46 | 2.27 | 1.94 | 1.97 | 1.63 | 1.59
2594 | 1.57 | 1.63 | 1.78 | 2.09 | 1.83 | 2.02 | 2.52 | 2.76 | 2.14 | 1.46 | 2.27 | 1.94 | 1.97 | 1.63 | 1.58
2596 | 1.56 | 1.63 | 1.78 | 2.09 | 1.83 | 2.02 | 2.53 | 2.77 | 2.14 | 1.46 | 2.28 | 1.94 | 1.97 | 1.63 | 1.58
2598 | 1.57 | 1.63 | 1.78 | 2.09 | 1.83 | 2.03 | 2.53 | 2.77 | 2.14 | 1.45 | 2.27 | 1.94 | 1.97 | 1.63 | 1.59
2600 | 1.57 | 1.63 | 1.78 | 2.09 | 1.83 | 2.02 | 2.53 | 2.77 | 2.15 | 1.45 | 2.27 | 1.94 | 1.97 | 1.63 | 1.58
2602 | 1.57 | 1.63 | 1.78 | 2.09 | 1.83 | 2.03 | 2.52 | 2.77 | 2.15 | 1.46 | 2.27 | 1.94 | 1.96 | 1.63 | 1.59
2604 | 1.57 | 1.63 | 1.78 | 2.09 | 1.83 | 2.03 | 2.53 | 2.77 | 2.15 | 1.46 | 2.27 | 1.94 | 1.97 | 1.63 | 1.58
2606 | 1.57 | 1.63 | 1.78 | 2.09 | 1.83 | 2.02 | 2.53 | 2.77 | 2.15 | 1.47 | 2.27 | 1.94 | 1.97 | 1.63 | 1.59
2608 | 1.57 | 1.63 | 1.78 | 2.09 | 1.83 | 2.03 | 2.53 | 2.77 | 2.15 | 1.46 | 2.27 | 1.94 | 1.97 | 1.64 | 1.59
2610 | 1.57 | 1.63 | 1.78 | 2.09 | 1.83 | 2.02 | 2.53 | 2.77 | 2.15 | 1.46 | 2.28 | 1.95 | 1.97 | 1.63 | 1.58
2612 | 1.57 | 1.63 | 1.78 | 2.09 | 1.83 | 2.02 | 2.53 | 2.77 | 2.15 | 1.46 | 2.27 | 1.94 | 1.97 | 1.63 | 1.59
2614 | 1.57 | 1.63 | 1.78 | 2.09 | 1.83 | 2.03 | 2.53 | 2.77 | 2.15 | 1.47 | 2.28 | 1.94 | 1.97 | 1.64 | 1.59
2616 | 1.57 | 1.63 | 1.78 | 2.09 | 1.83 | 2.03 | 2.54 | 2.77 | 2.15 | 1.46 | 2.28 | 1.95 | 1.97 | 1.63 | 1.58
2618 | 1.57 | 1.63 | 1.78 | 2.1 | 1.84 | 2.03 | 2.53 | 2.77 | 2.15 | 1.47 | 2.28 | 1.94 | 1.97 | 1.64 | 1.59
2620 | 1.57 | 1.63 | 1.78 | 2.09 | 1.83 | 2.03 | 2.53 | 2.78 | 2.15 | 1.46 | 2.28 | 1.94 | 1.97 | 1.64 | 1.59
2622 | 1.57 | 1.63 | 1.78 | 2.1 | 1.84 | 2.03 | 2.54 | 2.77 | 2.15 | 1.46 | 2.28 | 1.94 | 1.97 | 1.63 | 1.58
2624 | 1.57 | 1.63 | 1.79 | 2.09 | 1.83 | 2.02 | 2.54 | 2.78 | 2.15 | 1.46 | 2.28 | 1.94 | 1.97 | 1.63 | 1.59
2626 | 1.57 | 1.63 | 1.79 | 2.1 | 1.84 | 2.03 | 2.54 | 2.77 | 2.15 | 1.46 | 2.29 | 1.95 | 1.97 | 1.64 | 1.59
2628 | 1.57 | 1.64 | 1.79 | 2.09 | 1.84 | 2.02 | 2.54 | 2.79 | 2.15 | 1.46 | 2.28 | 1.95 | 1.97 | 1.63 | 1.59
2630 | 1.57 | 1.64 | 1.79 | 2.1 | 1.84 | 2.02 | 2.53 | 2.78 | 2.16 | 1.47 | 2.29 | 1.95 | 1.97 | 1.64 | 1.59
2632 | 1.57 | 1.63 | 1.79 | 2.1 | 1.84 | 2.03 | 2.54 | 2.78 | 2.15 | 1.46 | 2.28 | 1.95 | 1.97 | 1.64 | 1.59
2634 | 1.57 | 1.64 | 1.78 | 2.1 | 1.84 | 2.03 | 2.53 | 2.78 | 2.15 | 1.46 | 2.29 | 1.95 | 1.97 | 1.63 | 1.59
2636 | 1.58 | 1.63 | 1.79 | 2.1 | 1.84 | 2.03 | 2.53 | 2.78 | 2.16 | 1.46 | 2.28 | 1.95 | 1.97 | 1.64 | 1.59
2638 | 1.57 | 1.64 | 1.79 | 2.1 | 1.84 | 2.03 | 2.54 | 2.78 | 2.15 | 1.46 | 2.28 | 1.95 | 1.97 | 1.64 | 1.59
2640 | 1.57 | 1.64 | 1.79 | 2.1 | 1.84 | 2.03 | 2.54 | 2.79 | 2.15 | 1.47 | 2.29 | 1.95 | 1.97 | 1.64 | 1.59
2642 | 1.58 | 1.63 | 1.78 | 2.1 | 1.84 | 2.03 | 2.53 | 2.78 | 2.15 | 1.52 | 2.29 | 1.96 | 1.97 | 1.64 | 1.59
2644 | 1.57 | 1.63 | 1.79 | 2.1 | 1.84 | 2.03 | 2.54 | 2.78 | 2.16 | 1.48 | 2.29 | 1.95 | 1.98 | 1.64 | 1.59
2646 | 1.58 | 1.63 | 1.79 | 2.1 | 1.84 | 2.03 | 2.54 | 2.79 | 2.16 | 1.48 | 2.29 | 1.95 | 1.98 | 1.64 | 1.59
2648 | 1.57 | 1.64 | 1.79 | 2.1 | 1.84 | 2.03 | 2.54 | 2.79 | 2.16 | 1.48 | 2.29 | 1.95 | 1.97 | 1.64 | 1.59
2650 | 1.57 | 1.64 | 1.79 | 2.1 | 1.84 | 2.03 | 2.54 | 2.79 | 2.16 | 1.49 | 2.29 | 1.95 | 1.98 | 1.64 | 1.59
2652 | 1.58 | 1.63 | 1.79 | 2.1 | 1.84 | 2.03 | 2.54 | 2.79 | 2.16 | 1.48 | 2.29 | 1.96 | 1.98 | 1.64 | 1.6
2654 | 1.57 | 1.64 | 1.79 | 2.11 | 1.84 | 2.03 | 2.55 | 2.79 | 2.16 | 1.47 | 2.29 | 1.95 | 1.98 | 1.64 | 1.59
2656 | 1.58 | 1.64 | 1.79 | 2.11 | 1.85 | 2.03 | 2.54 | 2.79 | 2.16 | 1.47 | 2.29 | 1.96 | 1.98 | 1.64 | 1.59
2658 | 1.58 | 1.64 | 1.79 | 2.1 | 1.85 | 2.03 | 2.54 | 2.79 | 2.16 | 1.48 | 2.29 | 1.95 | 1.98 | 1.64 | 1.59
2660 | 1.58 | 1.64 | 1.79 | 2.11 | 1.85 | 2.04 | 2.54 | 2.79 | 2.16 | 1.47 | 2.29 | 1.96 | 1.98 | 1.64 | 1.59
2662 | 1.58 | 1.64 | 1.79 | 2.1 | 1.84 | 2.03 | 2.54 | 2.79 | 2.16 | 1.48 | 2.29 | 1.95 | 1.98 | 1.64 | 1.6
2664 | 1.58 | 1.64 | 1.79 | 2.11 | 1.84 | 2.03 | 2.55 | 2.8 | 2.16 | 1.48 | 2.29 | 1.96 | 1.98 | 1.64 | 1.59
2666 | 1.58 | 1.64 | 1.79 | 2.11 | 1.84 | 2.03 | 2.55 | 2.79 | 2.16 | 1.48 | 2.29 | 1.96 | 1.98 | 1.65 | 1.6
2668 | 1.58 | 1.64 | 1.79 | 2.1 | 1.84 | 2.03 | 2.54 | 2.79 | 2.16 | 1.49 | 2.29 | 1.95 | 1.98 | 1.64 | 1.6
2670 | 1.58 | 1.64 | 1.79 | 2.11 | 1.85 | 2.04 | 2.55 | 2.79 | 2.16 | 1.49 | 2.29 | 1.96 | 1.98 | 1.64 | 1.59
2672 | 1.58 | 1.64 | 1.8 | 2.1 | 1.84 | 2.04 | 2.55 | 2.8 | 2.16 | 1.47 | 2.3 | 1.96 | 1.98 | 1.64 | 1.59
2674 | 1.58 | 1.64 | 1.79 | 2.11 | 1.84 | 2.04 | 2.55 | 2.79 | 2.16 | 1.47 | 2.29 | 1.95 | 1.98 | 1.65 | 1.6
2676 | 1.58 | 1.65 | 1.8 | 2.1 | 1.84 | 2.03 | 2.56 | 2.79 | 2.16 | 1.47 | 2.3 | 1.96 | 1.98 | 1.65 | 1.6
2678 | 1.58 | 1.64 | 1.79 | 2.11 | 1.85 | 2.04 | 2.55 | 2.8 | 2.17 | 1.47 | 2.3 | 1.96 | 1.98 | 1.64 | 1.59
2680 | 1.58 | 1.64 | 1.8 | 2.11 | 1.85 | 2.04 | 2.55 | 2.79 | 2.16 | 1.48 | 2.3 | 1.96 | 1.98 | 1.65 | 1.6
2682 | 1.58 | 1.64 | 1.79 | 2.11 | 1.85 | 2.04 | 2.55 | 2.8 | 2.17 | 1.49 | 2.3 | 1.96 | 1.98 | 1.65 | 1.6
2684 | 1.58 | 1.64 | 1.79 | 2.11 | 1.85 | 2.04 | 2.55 | 2.8 | 2.17 | 1.47 | 2.3 | 1.96 | 1.98 | 1.65 | 1.6
2686 | 1.58 | 1.64 | 1.8 | 2.11 | 1.85 | 2.04 | 2.55 | 2.8 | 2.17 | 1.48 | 2.3 | 1.96 | 1.98 | 1.65 | 1.6
2688 | 1.58 | 1.65 | 1.79 | 2.11 | 1.85 | 2.04 | 2.55 | 2.81 | 2.16 | 1.5 | 2.3 | 1.96 | 1.98 | 1.65 | 1.6
2690 | 1.58 | 1.64 | 1.79 | 2.11 | 1.85 | 2.04 | 2.55 | 2.8 | 2.17 | 1.48 | 2.3 | 1.96 | 1.98 | 1.65 | 1.6
2692 | 1.58 | 1.65 | 1.8 | 2.11 | 1.85 | 2.04 | 2.56 | 2.81 | 2.17 | 1.48 | 2.31 | 1.97 | 1.98 | 1.65 | 1.6
2694 | 1.58 | 1.65 | 1.8 | 2.11 | 1.85 | 2.05 | 2.55 | 2.8 | 2.17 | 1.48 | 2.3 | 1.97 | 1.98 | 1.65 | 1.6
2696 | 1.59 | 1.64 | 1.8 | 2.11 | 1.85 | 2.04 | 2.56 | 2.81 | 2.17 | 1.48 | 2.3 | 1.96 | 1.98 | 1.65 | 1.6
2698 | 1.58 | 1.64 | 1.8 | 2.11 | 1.85 | 2.04 | 2.56 | 2.8 | 2.17 | 1.48 | 2.3 | 1.97 | 1.99 | 1.65 | 1.6
2700 | 1.58 | 1.64 | 1.8 | 2.11 | 1.84 | 2.04 | 2.56 | 2.81 | 2.17 | 1.53 | 2.3 | 1.97 | 1.99 | 1.65 | 1.6
2702 | 1.58 | 1.65 | 1.8 | 2.12 | 1.85 | 2.04 | 2.56 | 2.8 | 2.17 | 1.48 | 2.31 | 1.97 | 1.98 | 1.65 | 1.6
2704 | 1.58 | 1.65 | 1.8 | 2.11 | 1.85 | 2.05 | 2.56 | 2.81 | 2.17 | 1.49 | 2.31 | 1.97 | 1.99 | 1.65 | 1.6
2706 | 1.58 | 1.64 | 1.8 | 2.12 | 1.85 | 2.05 | 2.56 | 2.8 | 2.17 | 1.49 | 2.3 | 1.97 | 1.99 | 1.65 | 1.6
2708 | 1.58 | 1.65 | 1.8 | 2.12 | 1.85 | 2.04 | 2.56 | 2.8 | 2.17 | 1.48 | 2.3 | 1.97 | 1.98 | 1.65 | 1.6
2710 | 1.59 | 1.65 | 1.8 | 2.12 | 1.85 | 2.04 | 2.55 | 2.81 | 2.17 | 1.5 | 2.31 | 1.97 | 1.99 | 1.65 | 1.61
2712 | 1.59 | 1.65 | 1.8 | 2.12 | 1.85 | 2.05 | 2.56 | 2.81 | 2.18 | 1.49 | 2.31 | 1.97 | 1.99 | 1.65 | 1.6
2714 | 1.59 | 1.65 | 1.8 | 2.11 | 1.85 | 2.04 | 2.56 | 2.8 | 2.17 | 1.49 | 2.31 | 1.97 | 1.99 | 1.65 | 1.61
2716 | 1.59 | 1.65 | 1.8 | 2.11 | 1.85 | 2.05 | 2.56 | 2.81 | 2.17 | 1.49 | 2.31 | 1.97 | 1.99 | 1.65 | 1.6
2718 | 1.59 | 1.65 | 1.8 | 2.12 | 1.86 | 2.04 | 2.56 | 2.8 | 2.18 | 1.49 | 2.31 | 1.97 | 1.99 | 1.65 | 1.61
2720 | 1.59 | 1.65 | 1.81 | 2.12 | 1.86 | 2.04 | 2.56 | 2.8 | 2.18 | 1.49 | 2.31 | 1.97 | 1.99 | 1.65 | 1.61
2722 | 1.59 | 1.65 | 1.8 | 2.12 | 1.85 | 2.05 | 2.56 | 2.81 | 2.17 | 1.49 | 2.31 | 1.97 | 1.99 | 1.65 | 1.61
2724 | 1.59 | 1.65 | 1.8 | 2.12 | 1.85 | 2.05 | 2.56 | 2.8 | 2.18 | 1.49 | 2.31 | 1.97 | 1.99 | 1.66 | 1.6
2726 | 1.59 | 1.65 | 1.81 | 2.12 | 1.85 | 2.04 | 2.56 | 2.82 | 2.18 | 1.49 | 2.31 | 1.97 | 1.99 | 1.65 | 1.6
2728 | 1.59 | 1.65 | 1.81 | 2.12 | 1.86 | 2.05 | 2.56 | 2.81 | 2.18 | 1.49 | 2.31 | 1.97 | 1.99 | 1.66 | 1.61
2730 | 1.59 | 1.65 | 1.8 | 2.12 | 1.86 | 2.05 | 2.56 | 2.8 | 2.18 | 1.49 | 2.31 | 1.97 | 1.99 | 1.65 | 1.6
2732 | 1.59 | 1.65 | 1.8 | 2.12 | 1.86 | 2.05 | 2.56 | 2.81 | 2.18 | 1.5 | 2.31 | 1.97 | 1.99 | 1.65 | 1.6
2734 | 1.59 | 1.65 | 1.8 | 2.12 | 1.86 | 2.04 | 2.56 | 2.8 | 2.18 | 1.49 | 2.32 | 1.97 | 1.99 | 1.66 | 1.61
2736 | 1.59 | 1.65 | 1.8 | 2.12 | 1.86 | 2.05 | 2.57 | 2.81 | 2.18 | 1.5 | 2.31 | 1.97 | 1.99 | 1.66 | 1.61
2738 | 1.59 | 1.65 | 1.81 | 2.12 | 1.86 | 2.05 | 2.56 | 2.81 | 2.18 | 1.49 | 2.31 | 1.97 | 1.99 | 1.66 | 1.6
2740 | 1.59 | 1.65 | 1.8 | 2.12 | 1.86 | 2.05 | 2.57 | 2.81 | 2.18 | 1.5 | 2.31 | 1.98 | 1.99 | 1.66 | 1.61
2742 | 1.59 | 1.65 | 1.8 | 2.12 | 1.86 | 2.05 | 2.57 | 2.82 | 2.18 | 1.49 | 2.32 | 1.98 | 1.99 | 1.66 | 1.6
2744 | 1.59 | 1.66 | 1.8 | 2.12 | 1.86 | 2.05 | 2.56 | 2.82 | 2.18 | 1.49 | 2.32 | 1.97 | 1.99 | 1.66 | 1.61
2746 | 1.59 | 1.65 | 1.8 | 2.12 | 1.86 | 2.05 | 2.57 | 2.82 | 2.18 | 1.49 | 2.32 | 1.98 | 1.99 | 1.66 | 1.6
2748 | 1.59 | 1.65 | 1.81 | 2.13 | 1.86 | 2.05 | 2.57 | 2.81 | 2.18 | 1.5 | 2.32 | 1.98 | 1.99 | 1.66 | 1.61
2750 | 1.59 | 1.66 | 1.8 | 2.12 | 1.86 | 2.05 | 2.57 | 2.81 | 2.18 | 1.5 | 2.32 | 1.98 | 2 | 1.66 | 1.61
2752 | 1.59 | 1.66 | 1.8 | 2.12 | 1.87 | 2.05 | 2.57 | 2.82 | 2.18 | 1.49 | 2.32 | 1.98 | 2 | 1.66 | 1.61
2754 | 1.6 | 1.66 | 1.81 | 2.12 | 1.86 | 2.05 | 2.57 | 2.82 | 2.19 | 1.49 | 2.32 | 1.98 | 1.99 | 1.66 | 1.61
2756 | 1.59 | 1.66 | 1.81 | 2.12 | 1.86 | 2.05 | 2.57 | 2.81 | 2.19 | 1.49 | 2.32 | 1.98 | 1.99 | 1.66 | 1.61
2758 | 1.6 | 1.65 | 1.81 | 2.13 | 1.87 | 2.05 | 2.57 | 2.82 | 2.19 | 1.5 | 2.32 | 1.98 | 1.99 | 1.66 | 1.61
2760 | 1.6 | 1.66 | 1.81 | 2.12 | 1.87 | 2.05 | 2.57 | 2.83 | 2.18 | 1.5 | 2.32 | 1.97 | 2 | 1.66 | 1.61
2762 | 1.6 | 1.66 | 1.81 | 2.13 | 1.86 | 2.05 | 2.57 | 2.82 | 2.19 | 1.5 | 2.32 | 1.98 | 2 | 1.66 | 1.61
2764 | 1.6 | 1.66 | 1.81 | 2.13 | 1.86 | 2.05 | 2.58 | 2.82 | 2.19 | 1.5 | 2.32 | 1.98 | 1.99 | 1.66 | 1.61
2766 | 1.6 | 1.66 | 1.81 | 2.13 | 1.87 | 2.05 | 2.58 | 2.82 | 2.19 | 1.5 | 2.32 | 1.98 | 2 | 1.66 | 1.61
2768 | 1.59 | 1.66 | 1.81 | 2.13 | 1.87 | 2.05 | 2.58 | 2.82 | 2.19 | 1.5 | 2.32 | 1.98 | 2 | 1.66 | 1.61
2770 | 1.6 | 1.66 | 1.81 | 2.13 | 1.87 | 2.05 | 2.57 | 2.83 | 2.19 | 1.5 | 2.32 | 1.98 | 1.99 | 1.66 | 1.61
2772 | 1.6 | 1.66 | 1.81 | 2.13 | 1.87 | 2.06 | 2.58 | 2.83 | 2.19 | 1.5 | 2.32 | 1.98 | 2 | 1.66 | 1.61
2774 | 1.6 | 1.65 | 1.81 | 2.13 | 1.87 | 2.06 | 2.58 | 2.83 | 2.19 | 1.5 | 2.32 | 1.98 | 2 | 1.66 | 1.61
2776 | 1.6 | 1.66 | 1.81 | 2.13 | 1.87 | 2.06 | 2.58 | 2.83 | 2.19 | 1.51 | 2.32 | 1.98 | 2 | 1.66 | 1.62
2778 | 1.6 | 1.66 | 1.81 | 2.13 | 1.87 | 2.06 | 2.57 | 2.82 | 2.19 | 1.51 | 2.32 | 1.98 | 2 | 1.66 | 1.61
2780 | 1.6 | 1.66 | 1.81 | 2.13 | 1.87 | 2.06 | 2.58 | 2.83 | 2.19 | 1.5 | 2.32 | 1.98 | 2 | 1.66 | 1.62
2782 | 1.6 | 1.66 | 1.81 | 2.13 | 1.87 | 2.06 | 2.58 | 2.82 | 2.19 | 1.51 | 2.33 | 1.98 | 2 | 1.66 | 1.61
2784 | 1.6 | 1.66 | 1.81 | 2.13 | 1.87 | 2.06 | 2.58 | 2.82 | 2.19 | 1.51 | 2.33 | 1.98 | 2 | 1.66 | 1.61
2786 | 1.6 | 1.66 | 1.81 | 2.13 | 1.87 | 2.05 | 2.58 | 2.83 | 2.19 | 1.51 | 2.32 | 1.98 | 2 | 1.66 | 1.61
2788 | 1.6 | 1.66 | 1.82 | 2.13 | 1.87 | 2.06 | 2.58 | 2.82 | 2.19 | 1.52 | 2.33 | 1.98 | 2 | 1.67 | 1.62
2790 | 1.6 | 1.66 | 1.81 | 2.13 | 1.87 | 2.06 | 2.58 | 2.83 | 2.2 | 1.52 | 2.32 | 1.98 | 2 | 1.67 | 1.62
2792 | 1.6 | 1.66 | 1.81 | 2.13 | 1.87 | 2.06 | 2.59 | 2.84 | 2.19 | 1.51 | 2.33 | 1.99 | 2 | 1.66 | 1.61
2794 | 1.6 | 1.66 | 1.82 | 2.13 | 1.87 | 2.06 | 2.58 | 2.83 | 2.19 | 1.51 | 2.33 | 1.99 | 2 | 1.66 | 1.61
2796 | 1.6 | 1.66 | 1.81 | 2.14 | 1.88 | 2.05 | 2.59 | 2.83 | 2.19 | 1.5 | 2.33 | 1.99 | 2 | 1.67 | 1.62
2798 | 1.6 | 1.66 | 1.82 | 2.13 | 1.87 | 2.06 | 2.58 | 2.83 | 2.19 | 1.5 | 2.33 | 1.99 | 2 | 1.66 | 1.61
2800 | 1.6 | 1.66 | 1.82 | 2.13 | 1.87 | 2.06 | 2.59 | 2.83 | 2.2 | 1.5 | 2.33 | 1.99 | 2 | 1.67 | 1.62
2802 | 1.6 | 1.66 | 1.82 | 2.14 | 1.87 | 2.06 | 2.59 | 2.84 | 2.2 | 1.5 | 2.33 | 1.99 | 2.01 | 1.66 | 1.61
2804 | 1.61 | 1.67 | 1.82 | 2.13 | 1.87 | 2.06 | 2.58 | 2.83 | 2.2 | 1.51 | 2.33 | 1.99 | 2 | 1.67 | 1.62
2806 | 1.6 | 1.66 | 1.82 | 2.14 | 1.88 | 2.06 | 2.59 | 2.84 | 2.2 | 1.52 | 2.33 | 1.99 | 2.01 | 1.66 | 1.61
2808 | 1.6 | 1.66 | 1.82 | 2.14 | 1.88 | 2.06 | 2.58 | 2.84 | 2.19 | 1.5 | 2.33 | 1.99 | 2.01 | 1.67 | 1.62
2810 | 1.6 | 1.66 | 1.82 | 2.14 | 1.88 | 2.06 | 2.59 | 2.83 | 2.2 | 1.5 | 2.33 | 1.98 | 2.01 | 1.67 | 1.62
2812 | 1.6 | 1.67 | 1.82 | 2.14 | 1.87 | 2.06 | 2.59 | 2.84 | 2.2 | 1.51 | 2.33 | 1.99 | 2.01 | 1.67 | 1.61
2814 | 1.61 | 1.66 | 1.82 | 2.14 | 1.88 | 2.06 | 2.59 | 2.84 | 2.2 | 1.51 | 2.33 | 1.98 | 2.01 | 1.67 | 1.62
2816 | 1.6 | 1.67 | 1.82 | 2.14 | 1.88 | 2.06 | 2.59 | 2.84 | 2.2 | 1.5 | 2.33 | 1.99 | 2.01 | 1.67 | 1.62
2818 | 1.61 | 1.67 | 1.82 | 2.14 | 1.88 | 2.07 | 2.59 | 2.84 | 2.2 | 1.51 | 2.33 | 1.99 | 2.01 | 1.66 | 1.62
2820 | 1.61 | 1.67 | 1.82 | 2.14 | 1.88 | 2.06 | 2.59 | 2.84 | 2.2 | 1.5 | 2.33 | 1.99 | 2.01 | 1.67 | 1.62
2822 | 1.61 | 1.67 | 1.82 | 2.14 | 1.88 | 2.06 | 2.59 | 2.84 | 2.2 | 1.5 | 2.33 | 1.99 | 2.01 | 1.67 | 1.62
2824 | 1.6 | 1.67 | 1.82 | 2.14 | 1.88 | 2.06 | 2.59 | 2.84 | 2.2 | 1.52 | 2.34 | 1.99 | 2.01 | 1.67 | 1.62
2826 | 1.61 | 1.67 | 1.82 | 2.14 | 1.89 | 2.06 | 2.6 | 2.84 | 2.2 | 1.51 | 2.33 | 1.99 | 2.01 | 1.67 | 1.62
2828 | 1.61 | 1.67 | 1.82 | 2.14 | 1.88 | 2.06 | 2.6 | 2.85 | 2.2 | 1.51 | 2.34 | 1.99 | 2.01 | 1.67 | 1.62
2830 | 1.6 | 1.67 | 1.82 | 2.14 | 1.88 | 2.06 | 2.59 | 2.84 | 2.2 | 1.51 | 2.34 | 1.99 | 2.01 | 1.67 | 1.63
2832 | 1.61 | 1.67 | 1.82 | 2.14 | 1.88 | 2.06 | 2.59 | 2.84 | 2.2 | 1.5 | 2.34 | 1.99 | 2.01 | 1.67 | 1.62
2834 | 1.61 | 1.67 | 1.82 | 2.14 | 1.88 | 2.06 | 2.59 | 2.85 | 2.2 | 1.5 | 2.34 | 1.99 | 2.01 | 1.67 | 1.62
2836 | 1.61 | 1.67 | 1.82 | 2.14 | 1.89 | 2.07 | 2.6 | 2.85 | 2.21 | 1.52 | 2.34 | 1.99 | 2.01 | 1.67 | 1.62
2838 | 1.61 | 1.67 | 1.82 | 2.14 | 1.89 | 2.06 | 2.59 | 2.84 | 2.2 | 1.51 | 2.34 | 1.99 | 2.01 | 1.67 | 1.62
2840 | 1.61 | 1.67 | 1.83 | 2.14 | 1.88 | 2.07 | 2.6 | 2.85 | 2.21 | 1.52 | 2.34 | 1.99 | 2.01 | 1.67 | 1.63
2842 | 1.61 | 1.67 | 1.83 | 2.14 | 1.89 | 2.07 | 2.6 | 2.85 | 2.2 | 1.51 | 2.34 | 1.99 | 2.01 | 1.67 | 1.62
2844 | 1.61 | 1.67 | 1.82 | 2.14 | 1.88 | 2.07 | 2.6 | 2.86 | 2.21 | 1.52 | 2.35 | 2 | 2.01 | 1.67 | 1.62
2846 | 1.61 | 1.67 | 1.82 | 2.14 | 1.89 | 2.06 | 2.6 | 2.86 | 2.21 | 1.53 | 2.35 | 2 | 2.01 | 1.67 | 1.62
2848 | 1.61 | 1.67 | 1.83 | 2.15 | 1.89 | 2.06 | 2.6 | 2.85 | 2.21 | 1.52 | 2.34 | 2 | 2.01 | 1.68 | 1.62
2850 | 1.61 | 1.67 | 1.82 | 2.14 | 1.89 | 2.07 | 2.6 | 2.86 | 2.21 | 1.52 | 2.34 | 2 | 2.01 | 1.67 | 1.62
2852 | 1.61 | 1.67 | 1.82 | 2.15 | 1.89 | 2.06 | 2.6 | 2.85 | 2.21 | 1.52 | 2.34 | 2 | 2.02 | 1.67 | 1.62
2854 | 1.61 | 1.67 | 1.83 | 2.15 | 1.88 | 2.06 | 2.61 | 2.86 | 2.21 | 1.51 | 2.35 | 2 | 2.01 | 1.67 | 1.62
2856 | 1.61 | 1.67 | 1.82 | 2.15 | 1.89 | 2.07 | 2.6 | 2.86 | 2.21 | 1.52 | 2.35 | 2 | 2.01 | 1.67 | 1.63
2858 | 1.61 | 1.68 | 1.83 | 2.15 | 1.89 | 2.07 | 2.6 | 2.85 | 2.21 | 1.52 | 2.34 | 2 | 2.01 | 1.68 | 1.62
2860 | 1.61 | 1.67 | 1.83 | 2.15 | 1.89 | 2.07 | 2.6 | 2.86 | 2.21 | 1.53 | 2.35 | 2 | 2.02 | 1.68 | 1.62
2862 | 1.61 | 1.67 | 1.82 | 2.15 | 1.89 | 2.06 | 2.61 | 2.86 | 2.21 | 1.53 | 2.34 | 2 | 2.02 | 1.68 | 1.63
2864 | 1.61 | 1.68 | 1.83 | 2.15 | 1.89 | 2.07 | 2.6 | 2.85 | 2.21 | 1.51 | 2.35 | 2 | 2.01 | 1.67 | 1.62
2866 | 1.62 | 1.67 | 1.83 | 2.15 | 1.89 | 2.06 | 2.61 | 2.87 | 2.21 | 1.51 | 2.34 | 2 | 2.01 | 1.68 | 1.62
2868 | 1.61 | 1.67 | 1.83 | 2.15 | 1.89 | 2.06 | 2.6 | 2.86 | 2.21 | 1.52 | 2.35 | 2 | 2.02 | 1.68 | 1.63
2870 | 1.61 | 1.68 | 1.83 | 2.15 | 1.89 | 2.07 | 2.6 | 2.86 | 2.21 | 1.51 | 2.34 | 2 | 2.02 | 1.68 | 1.63
2872 | 1.61 | 1.68 | 1.83 | 2.15 | 1.9 | 2.07 | 2.6 | 2.86 | 2.21 | 1.51 | 2.35 | 2 | 2.02 | 1.68 | 1.63
2874 | 1.62 | 1.68 | 1.83 | 2.15 | 1.89 | 2.07 | 2.6 | 2.86 | 2.21 | 1.51 | 2.35 | 2 | 2.02 | 1.68 | 1.63
2876 | 1.61 | 1.67 | 1.83 | 2.15 | 1.89 | 2.07 | 2.61 | 2.87 | 2.21 | 1.51 | 2.35 | 2 | 2.02 | 1.68 | 1.63
2878 | 1.61 | 1.68 | 1.83 | 2.15 | 1.89 | 2.07 | 2.6 | 2.86 | 2.21 | 1.52 | 2.35 | 2 | 2.02 | 1.68 | 1.63
2880 | 1.62 | 1.68 | 1.83 | 2.15 | 1.9 | 2.07 | 2.61 | 2.86 | 2.21 | 1.51 | 2.35 | 2 | 2.02 | 1.68 | 1.63
2882 | 1.62 | 1.68 | 1.83 | 2.15 | 1.9 | 2.07 | 2.6 | 2.86 | 2.22 | 1.51 | 2.35 | 2 | 2.01 | 1.68 | 1.63
2884 | 1.61 | 1.68 | 1.83 | 2.16 | 1.9 | 2.06 | 2.61 | 2.86 | 2.21 | 1.51 | 2.35 | 2 | 2.02 | 1.68 | 1.63
2886 | 1.62 | 1.68 | 1.83 | 2.15 | 1.89 | 2.07 | 2.61 | 2.86 | 2.22 | 1.51 | 2.35 | 2 | 2.02 | 1.68 | 1.62
2888 | 1.62 | 1.68 | 1.83 | 2.16 | 1.9 | 2.07 | 2.61 | 2.86 | 2.22 | 1.52 | 2.35 | 2 | 2.02 | 1.68 | 1.63
2890 | 1.62 | 1.68 | 1.83 | 2.16 | 1.9 | 2.07 | 2.61 | 2.86 | 2.22 | 1.52 | 2.35 | 2 | 2.02 | 1.68 | 1.63
2892 | 1.61 | 1.68 | 1.83 | 2.16 | 1.9 | 2.07 | 2.62 | 2.87 | 2.22 | 1.52 | 2.36 | 2.01 | 2.02 | 1.68 | 1.63
2894 | 1.62 | 1.68 | 1.83 | 2.16 | 1.9 | 2.06 | 2.61 | 2.88 | 2.22 | 1.52 | 2.36 | 2.01 | 2.02 | 1.68 | 1.63
2896 | 1.62 | 1.68 | 1.84 | 2.16 | 1.9 | 2.07 | 2.61 | 2.87 | 2.22 | 1.52 | 2.36 | 2.01 | 2.02 | 1.68 | 1.63
2898 | 1.62 | 1.68 | 1.83 | 2.16 | 1.9 | 2.07 | 2.62 | 2.87 | 2.22 | 1.52 | 2.36 | 2.01 | 2.02 | 1.68 | 1.63
2900 | 1.62 | 1.68 | 1.83 | 2.16 | 1.9 | 2.07 | 2.61 | 2.87 | 2.22 | 1.52 | 2.35 | 2.01 | 2.02 | 1.68 | 1.63
2902 | 1.62 | 1.68 | 1.83 | 2.16 | 1.9 | 2.07 | 2.61 | 2.87 | 2.22 | 1.52 | 2.36 | 2.01 | 2.02 | 1.68 | 1.63
2904 | 1.62 | 1.68 | 1.83 | 2.16 | 1.9 | 2.06 | 2.62 | 2.87 | 2.22 | 1.53 | 2.36 | 2.01 | 2.03 | 1.68 | 1.63
2906 | 1.62 | 1.68 | 1.84 | 2.16 | 1.9 | 2.08 | 2.61 | 2.87 | 2.22 | 1.52 | 2.36 | 2.01 | 2.03 | 1.68 | 1.63
2908 | 1.62 | 1.68 | 1.84 | 2.16 | 1.9 | 2.08 | 2.61 | 2.88 | 2.22 | 1.53 | 2.36 | 2.01 | 2.02 | 1.69 | 1.63
2910 | 1.62 | 1.68 | 1.84 | 2.16 | 1.9 | 2.07 | 2.62 | 2.88 | 2.22 | 1.52 | 2.36 | 2.01 | 2.03 | 1.68 | 1.63
2912 | 1.62 | 1.68 | 1.84 | 2.16 | 1.9 | 2.08 | 2.62 | 2.87 | 2.22 | 1.53 | 2.36 | 2.01 | 2.02 | 1.68 | 1.63
2914 | 1.62 | 1.68 | 1.84 | 2.16 | 1.9 | 2.07 | 2.61 | 2.87 | 2.22 | 1.53 | 2.36 | 2.01 | 2.03 | 1.68 | 1.63
2916 | 1.62 | 1.68 | 1.84 | 2.16 | 1.9 | 2.07 | 2.62 | 2.87 | 2.22 | 1.56 | 2.36 | 2.01 | 2.02 | 1.68 | 1.63
2918 | 1.62 | 1.69 | 1.84 | 2.16 | 1.9 | 2.07 | 2.62 | 2.87 | 2.23 | 1.53 | 2.36 | 2.01 | 2.02 | 1.68 | 1.63
2920 | 1.62 | 1.68 | 1.84 | 2.17 | 1.9 | 2.08 | 2.61 | 2.88 | 2.22 | 1.54 | 2.36 | 2.01 | 2.03 | 1.68 | 1.63
2922 | 1.62 | 1.68 | 1.84 | 2.16 | 1.9 | 2.08 | 2.62 | 2.88 | 2.22 | 1.52 | 2.36 | 2.01 | 2.03 | 1.68 | 1.63
2924 | 1.62 | 1.68 | 1.84 | 2.17 | 1.91 | 2.08 | 2.62 | 2.87 | 2.23 | 1.53 | 2.36 | 2.01 | 2.03 | 1.68 | 1.64
2926 | 1.62 | 1.69 | 1.84 | 2.16 | 1.9 | 2.07 | 2.62 | 2.88 | 2.23 | 1.53 | 2.36 | 2.01 | 2.03 | 1.68 | 1.64
2928 | 1.62 | 1.68 | 1.84 | 2.17 | 1.91 | 2.08 | 2.62 | 2.87 | 2.23 | 1.55 | 2.36 | 2.01 | 2.02 | 1.69 | 1.63
2930 | 1.62 | 1.68 | 1.84 | 2.16 | 1.9 | 2.08 | 2.62 | 2.87 | 2.23 | 1.53 | 2.36 | 2.01 | 2.03 | 1.68 | 1.64
2932 | 1.62 | 1.68 | 1.84 | 2.17 | 1.91 | 2.07 | 2.62 | 2.87 | 2.23 | 1.54 | 2.37 | 2.02 | 2.03 | 1.68 | 1.64
2934 | 1.62 | 1.69 | 1.84 | 2.17 | 1.9 | 2.08 | 2.62 | 2.87 | 2.23 | 1.53 | 2.36 | 2.01 | 2.03 | 1.69 | 1.64
2936 | 1.63 | 1.68 | 1.84 | 2.17 | 1.91 | 2.08 | 2.62 | 2.87 | 2.23 | 1.54 | 2.36 | 2.01 | 2.03 | 1.68 | 1.64
2938 | 1.62 | 1.68 | 1.84 | 2.17 | 1.91 | 2.08 | 2.62 | 2.87 | 2.23 | 1.54 | 2.36 | 2.01 | 2.03 | 1.69 | 1.64
2940 | 1.62 | 1.69 | 1.84 | 2.17 | 1.91 | 2.08 | 2.63 | 2.87 | 2.23 | 1.53 | 2.37 | 2.01 | 2.03 | 1.69 | 1.63
2942 | 1.62 | 1.69 | 1.84 | 2.17 | 1.91 | 2.07 | 2.62 | 2.88 | 2.23 | 1.55 | 2.36 | 2.01 | 2.03 | 1.68 | 1.63
2944 | 1.62 | 1.68 | 1.84 | 2.17 | 1.91 | 2.08 | 2.63 | 2.87 | 2.23 | 1.53 | 2.37 | 2.01 | 2.03 | 1.69 | 1.63
2946 | 1.62 | 1.69 | 1.84 | 2.17 | 1.91 | 2.08 | 2.63 | 2.88 | 2.23 | 1.53 | 2.37 | 2.02 | 2.03 | 1.69 | 1.64
2948 | 1.62 | 1.69 | 1.84 | 2.17 | 1.91 | 2.08 | 2.63 | 2.88 | 2.23 | 1.54 | 2.37 | 2.01 | 2.03 | 1.69 | 1.63
2950 | 1.63 | 1.69 | 1.85 | 2.17 | 1.91 | 2.09 | 2.62 | 2.87 | 2.23 | 1.53 | 2.37 | 2.02 | 2.03 | 1.69 | 1.64
2952 | 1.62 | 1.69 | 1.84 | 2.17 | 1.91 | 2.08 | 2.63 | 2.88 | 2.23 | 1.55 | 2.37 | 2.02 | 2.03 | 1.69 | 1.63
2954 | 1.63 | 1.69 | 1.84 | 2.17 | 1.91 | 2.09 | 2.62 | 2.87 | 2.23 | 1.55 | 2.37 | 2.01 | 2.03 | 1.69 | 1.64
2956 | 1.63 | 1.69 | 1.85 | 2.17 | 1.91 | 2.09 | 2.62 | 2.88 | 2.23 | 1.53 | 2.37 | 2.01 | 2.03 | 1.69 | 1.63
2958 | 1.63 | 1.69 | 1.85 | 2.17 | 1.91 | 2.09 | 2.63 | 2.89 | 2.23 | 1.53 | 2.37 | 2.02 | 2.03 | 1.69 | 1.64
2960 | 1.63 | 1.69 | 1.84 | 2.17 | 1.92 | 2.08 | 2.63 | 2.88 | 2.23 | 1.54 | 2.37 | 2.02 | 2.04 | 1.69 | 1.64
2962 | 1.63 | 1.69 | 1.85 | 2.17 | 1.91 | 2.09 | 2.63 | 2.88 | 2.23 | 1.56 | 2.37 | 2.02 | 2.03 | 1.69 | 1.64
2964 | 1.63 | 1.69 | 1.85 | 2.17 | 1.91 | 2.08 | 2.62 | 2.88 | 2.23 | 1.54 | 2.37 | 2.02 | 2.04 | 1.69 | 1.64
2966 | 1.63 | 1.69 | 1.85 | 2.17 | 1.91 | 2.09 | 2.63 | 2.88 | 2.24 | 1.53 | 2.37 | 2.02 | 2.03 | 1.69 | 1.64
2968 | 1.63 | 1.69 | 1.84 | 2.17 | 1.91 | 2.09 | 2.63 | 2.88 | 2.23 | 1.54 | 2.38 | 2.02 | 2.04 | 1.69 | 1.64
2970 | 1.63 | 1.69 | 1.85 | 2.18 | 1.92 | 2.09 | 2.63 | 2.89 | 2.24 | 1.53 | 2.37 | 2.02 | 2.03 | 1.69 | 1.64
2972 | 1.63 | 1.69 | 1.85 | 2.17 | 1.91 | 2.09 | 2.64 | 2.89 | 2.24 | 1.54 | 2.37 | 2.02 | 2.03 | 1.69 | 1.64
2974 | 1.63 | 1.69 | 1.85 | 2.18 | 1.92 | 2.09 | 2.63 | 2.89 | 2.24 | 1.54 | 2.37 | 2.02 | 2.03 | 1.69 | 1.64
2976 | 1.63 | 1.69 | 1.85 | 2.17 | 1.91 | 2.09 | 2.64 | 2.89 | 2.24 | 1.54 | 2.38 | 2.02 | 2.04 | 1.69 | 1.64
2978 | 1.63 | 1.69 | 1.85 | 2.18 | 1.91 | 2.09 | 2.63 | 2.88 | 2.24 | 1.54 | 2.37 | 2.02 | 2.03 | 1.69 | 1.64
2980 | 1.63 | 1.69 | 1.85 | 2.17 | 1.92 | 2.09 | 2.63 | 2.89 | 2.24 | 1.54 | 2.38 | 2.02 | 2.04 | 1.69 | 1.64
2982 | 1.63 | 1.69 | 1.85 | 2.17 | 1.91 | 2.09 | 2.63 | 2.89 | 2.24 | 1.54 | 2.38 | 2.03 | 2.04 | 1.69 | 1.64
2984 | 1.63 | 1.69 | 1.85 | 2.18 | 1.92 | 2.09 | 2.64 | 2.9 | 2.24 | 1.54 | 2.38 | 2.02 | 2.04 | 1.7 | 1.64
2986 | 1.63 | 1.69 | 1.85 | 2.17 | 1.92 | 2.09 | 2.64 | 2.89 | 2.24 | 1.54 | 2.38 | 2.02 | 2.04 | 1.69 | 1.64
2988 | 1.63 | 1.69 | 1.85 | 2.18 | 1.92 | 2.09 | 2.64 | 2.88 | 2.24 | 1.54 | 2.38 | 2.02 | 2.04 | 1.7 | 1.64
2990 | 1.63 | 1.69 | 1.85 | 2.18 | 1.92 | 2.09 | 2.63 | 2.89 | 2.24 | 1.54 | 2.38 | 2.02 | 2.04 | 1.69 | 1.64
2992 | 1.63 | 1.69 | 1.85 | 2.18 | 1.92 | 2.09 | 2.63 | 2.89 | 2.24 | 1.54 | 2.38 | 2.02 | 2.04 | 1.7 | 1.64
2994 | 1.63 | 1.69 | 1.85 | 2.18 | 1.92 | 2.09 | 2.64 | 2.89 | 2.24 | 1.55 | 2.38 | 2.02 | 2.04 | 1.7 | 1.64
2996 | 1.63 | 1.69 | 1.85 | 2.18 | 1.92 | 2.09 | 2.64 | 2.89 | 2.24 | 1.55 | 2.38 | 2.03 | 2.04 | 1.7 | 1.64
2998 | 1.63 | 1.69 | 1.85 | 2.18 | 1.92 | 2.1 | 2.64 | 2.88 | 2.24 | 1.54 | 2.38 | 2.02 | 2.04 | 1.7 | 1.64
3000 | 1.63 | 1.69 | 1.85 | 2.18 | 1.92 | 2.09 | 2.64 | 2.9 | 2.24 | 1.54 | 2.38 | 2.02 | 2.04 | 1.69 | 1.64
3002 | 1.64 | 1.69 | 1.85 | 2.18 | 1.92 | 2.09 | 2.64 | 2.89 | 2.24 | 1.54 | 2.38 | 2.02 | 2.04 | 1.7 | 1.65
3004 | 1.63 | 1.69 | 1.85 | 2.18 | 1.92 | 2.09 | 2.64 | 2.89 | 2.25 | 1.55 | 2.38 | 2.03 | 2.04 | 1.7 | 1.64
3006 | 1.63 | 1.69 | 1.85 | 2.18 | 1.93 | 2.09 | 2.65 | 2.9 | 2.25 | 1.55 | 2.38 | 2.02 | 2.04 | 1.7 | 1.65
3008 | 1.63 | 1.69 | 1.85 | 2.18 | 1.92 | 2.1 | 2.64 | 2.89 | 2.24 | 1.54 | 2.38 | 2.03 | 2.04 | 1.7 | 1.64
3010 | 1.64 | 1.69 | 1.85 | 2.18 | 1.93 | 2.09 | 2.64 | 2.89 | 2.25 | 1.54 | 2.39 | 2.03 | 2.04 | 1.7 | 1.64
3012 | 1.64 | 1.7 | 1.86 | 2.19 | 1.93 | 2.09 | 2.64 | 2.9 | 2.24 | 1.54 | 2.39 | 2.03 | 2.04 | 1.7 | 1.64
3014 | 1.64 | 1.69 | 1.86 | 2.19 | 1.93 | 2.1 | 2.64 | 2.89 | 2.25 | 1.55 | 2.39 | 2.03 | 2.04 | 1.7 | 1.64
3016 | 1.64 | 1.7 | 1.86 | 2.18 | 1.93 | 2.09 | 2.65 | 2.9 | 2.25 | 1.54 | 2.39 | 2.03 | 2.04 | 1.7 | 1.65
3018 | 1.64 | 1.7 | 1.85 | 2.18 | 1.92 | 2.09 | 2.64 | 2.91 | 2.25 | 1.55 | 2.39 | 2.03 | 2.04 | 1.7 | 1.65
3020 | 1.64 | 1.7 | 1.85 | 2.18 | 1.92 | 2.09 | 2.64 | 2.9 | 2.25 | 1.55 | 2.39 | 2.03 | 2.04 | 1.7 | 1.65
3022 | 1.64 | 1.7 | 1.86 | 2.19 | 1.93 | 2.09 | 2.65 | 2.9 | 2.25 | 1.55 | 2.39 | 2.03 | 2.04 | 1.7 | 1.65
3024 | 1.64 | 1.7 | 1.86 | 2.18 | 1.93 | 2.09 | 2.65 | 2.9 | 2.25 | 1.55 | 2.39 | 2.03 | 2.04 | 1.7 | 1.65
3026 | 1.64 | 1.7 | 1.86 | 2.18 | 1.92 | 2.09 | 2.65 | 2.91 | 2.25 | 1.55 | 2.39 | 2.03 | 2.05 | 1.7 | 1.65
3028 | 1.64 | 1.7 | 1.86 | 2.18 | 1.93 | 2.1 | 2.65 | 2.9 | 2.25 | 1.55 | 2.39 | 2.03 | 2.04 | 1.7 | 1.65
3030 | 1.65 | 1.7 | 1.86 | 2.19 | 1.92 | 2.1 | 2.64 | 2.91 | 2.25 | 1.55 | 2.39 | 2.03 | 2.04 | 1.7 | 1.65
3032 | 1.64 | 1.7 | 1.86 | 2.19 | 1.93 | 2.1 | 2.64 | 2.91 | 2.25 | 1.55 | 2.39 | 2.04 | 2.04 | 1.7 | 1.65
3034 | 1.64 | 1.7 | 1.86 | 2.19 | 1.93 | 2.1 | 2.64 | 2.9 | 2.25 | 1.55 | 2.39 | 2.03 | 2.04 | 1.7 | 1.65
3036 | 1.64 | 1.7 | 1.86 | 2.19 | 1.93 | 2.1 | 2.65 | 2.9 | 2.25 | 1.54 | 2.39 | 2.03 | 2.04 | 1.7 | 1.65
3038 | 1.64 | 1.7 | 1.86 | 2.19 | 1.93 | 2.1 | 2.65 | 2.91 | 2.25 | 1.55 | 2.39 | 2.03 | 2.04 | 1.7 | 1.65
3040 | 1.64 | 1.7 | 1.86 | 2.19 | 1.92 | 2.1 | 2.65 | 2.91 | 2.26 | 1.55 | 2.39 | 2.03 | 2.05 | 1.7 | 1.65
3042 | 1.65 | 1.7 | 1.86 | 2.19 | 1.93 | 2.1 | 2.65 | 2.9 | 2.25 | 1.54 | 2.4 | 2.04 | 2.05 | 1.7 | 1.65
3044 | 1.64 | 1.7 | 1.86 | 2.19 | 1.93 | 2.1 | 2.65 | 2.9 | 2.25 | 1.55 | 2.39 | 2.03 | 2.05 | 1.7 | 1.65
3046 | 1.64 | 1.7 | 1.86 | 2.19 | 1.93 | 2.1 | 2.65 | 2.9 | 2.25 | 1.55 | 2.39 | 2.04 | 2.04 | 1.7 | 1.65
3048 | 1.64 | 1.7 | 1.86 | 2.19 | 1.93 | 2.1 | 2.66 | 2.91 | 2.25 | 1.54 | 2.4 | 2.04 | 2.05 | 1.7 | 1.65
3050 | 1.65 | 1.7 | 1.86 | 2.19 | 1.93 | 2.1 | 2.65 | 2.9 | 2.26 | 1.55 | 2.39 | 2.03 | 2.05 | 1.7 | 1.65
3052 | 1.65 | 1.7 | 1.86 | 2.19 | 1.93 | 2.1 | 2.65 | 2.91 | 2.26 | 1.56 | 2.4 | 2.04 | 2.05 | 1.71 | 1.65
3054 | 1.64 | 1.7 | 1.86 | 2.2 | 1.93 | 2.1 | 2.66 | 2.91 | 2.25 | 1.56 | 2.4 | 2.04 | 2.04 | 1.7 | 1.65
3056 | 1.65 | 1.7 | 1.86 | 2.19 | 1.93 | 2.1 | 2.65 | 2.9 | 2.26 | 1.56 | 2.4 | 2.04 | 2.05 | 1.7 | 1.65
3058 | 1.65 | 1.7 | 1.87 | 2.19 | 1.94 | 2.1 | 2.66 | 2.9 | 2.26 | 1.55 | 2.4 | 2.04 | 2.05 | 1.71 | 1.65
3060 | 1.65 | 1.7 | 1.86 | 2.19 | 1.93 | 2.1 | 2.66 | 2.92 | 2.26 | 1.56 | 2.4 | 2.04 | 2.05 | 1.71 | 1.65
3062 | 1.65 | 1.7 | 1.87 | 2.19 | 1.93 | 2.1 | 2.65 | 2.91 | 2.26 | 1.57 | 2.4 | 2.04 | 2.05 | 1.7 | 1.65
3064 | 1.65 | 1.71 | 1.86 | 2.19 | 1.93 | 2.1 | 2.65 | 2.9 | 2.26 | 1.57 | 2.4 | 2.04 | 2.05 | 1.71 | 1.65
3066 | 1.65 | 1.7 | 1.86 | 2.19 | 1.93 | 2.11 | 2.65 | 2.92 | 2.26 | 1.57 | 2.4 | 2.04 | 2.05 | 1.7 | 1.65
3068 | 1.65 | 1.7 | 1.86 | 2.19 | 1.93 | 2.1 | 2.66 | 2.91 | 2.26 | 1.56 | 2.4 | 2.04 | 2.04 | 1.71 | 1.65
3070 | 1.65 | 1.71 | 1.86 | 2.19 | 1.93 | 2.11 | 2.66 | 2.9 | 2.26 | 1.56 | 2.4 | 2.04 | 2.05 | 1.71 | 1.65
3072 | 1.65 | 1.71 | 1.86 | 2.2 | 1.94 | 2.11 | 2.65 | 2.92 | 2.26 | 1.55 | 2.4 | 2.04 | 2.05 | 1.7 | 1.65
3074 | 1.65 | 1.71 | 1.87 | 2.2 | 1.94 | 2.1 | 2.66 | 2.91 | 2.26 | 1.56 | 2.4 | 2.04 | 2.05 | 1.71 | 1.66
3076 | 1.65 | 1.71 | 1.87 | 2.2 | 1.94 | 2.1 | 2.67 | 2.91 | 2.26 | 1.57 | 2.4 | 2.04 | 2.05 | 1.71 | 1.66
3078 | 1.65 | 1.71 | 1.87 | 2.2 | 1.94 | 2.11 | 2.66 | 2.91 | 2.26 | 1.57 | 2.4 | 2.05 | 2.06 | 1.71 | 1.66
3080 | 1.65 | 1.71 | 1.87 | 2.19 | 1.93 | 2.1 | 2.66 | 2.92 | 2.26 | 1.57 | 2.41 | 2.04 | 2.05 | 1.71 | 1.66
3082 | 1.65 | 1.71 | 1.87 | 2.19 | 1.94 | 2.11 | 2.67 | 2.92 | 2.26 | 1.56 | 2.41 | 2.04 | 2.06 | 1.71 | 1.66
3084 | 1.66 | 1.71 | 1.87 | 2.19 | 1.94 | 2.11 | 2.65 | 2.91 | 2.26 | 1.56 | 2.4 | 2.05 | 2.05 | 1.71 | 1.66
3086 | 1.65 | 1.71 | 1.87 | 2.2 | 1.94 | 2.1 | 2.66 | 2.92 | 2.26 | 1.56 | 2.4 | 2.04 | 2.05 | 1.71 | 1.65
3088 | 1.65 | 1.71 | 1.87 | 2.2 | 1.94 | 2.11 | 2.66 | 2.92 | 2.26 | 1.56 | 2.41 | 2.05 | 2.06 | 1.71 | 1.66
3090 | 1.66 | 1.71 | 1.87 | 2.2 | 1.94 | 2.11 | 2.66 | 2.92 | 2.27 | 1.57 | 2.41 | 2.05 | 2.06 | 1.71 | 1.66
3092 | 1.65 | 1.71 | 1.87 | 2.2 | 1.94 | 2.1 | 2.67 | 2.92 | 2.26 | 1.56 | 2.4 | 2.04 | 2.06 | 1.71 | 1.66
3094 | 1.65 | 1.71 | 1.87 | 2.2 | 1.94 | 2.11 | 2.66 | 2.92 | 2.26 | 1.57 | 2.41 | 2.05 | 2.06 | 1.71 | 1.65
3096 | 1.66 | 1.71 | 1.87 | 2.2 | 1.93 | 2.11 | 2.66 | 2.92 | 2.26 | 1.57 | 2.41 | 2.05 | 2.06 | 1.71 | 1.66
3098 | 1.65 | 1.71 | 1.87 | 2.2 | 1.94 | 2.11 | 2.66 | 2.92 | 2.26 | 1.56 | 2.41 | 2.05 | 2.06 | 1.71 | 1.65
3100 | 1.66 | 1.71 | 1.87 | 2.2 | 1.94 | 2.11 | 2.66 | 2.92 | 2.26 | 1.56 | 2.41 | 2.05 | 2.06 | 1.71 | 1.66
3102 | 1.66 | 1.71 | 1.87 | 2.2 | 1.94 | 2.11 | 2.66 | 2.92 | 2.27 | 1.57 | 2.41 | 2.05 | 2.06 | 1.71 | 1.65
3104 | 1.66 | 1.71 | 1.87 | 2.2 | 1.94 | 2.1 | 2.66 | 2.92 | 2.26 | 1.57 | 2.41 | 2.05 | 2.06 | 1.71 | 1.65
3106 | 1.66 | 1.71 | 1.87 | 2.2 | 1.94 | 2.11 | 2.67 | 2.92 | 2.27 | 1.58 | 2.41 | 2.05 | 2.06 | 1.71 | 1.66
3108 | 1.66 | 1.71 | 1.87 | 2.2 | 1.94 | 2.11 | 2.67 | 2.93 | 2.27 | 1.57 | 2.41 | 2.05 | 2.06 | 1.71 | 1.66
3110 | 1.66 | 1.71 | 1.87 | 2.2 | 1.94 | 2.11 | 2.67 | 2.92 | 2.27 | 1.57 | 2.41 | 2.05 | 2.06 | 1.71 | 1.66
3112 | 1.66 | 1.71 | 1.87 | 2.2 | 1.95 | 2.11 | 2.67 | 2.92 | 2.27 | 1.58 | 2.41 | 2.05 | 2.06 | 1.71 | 1.66
3114 | 1.66 | 1.71 | 1.87 | 2.21 | 1.94 | 2.11 | 2.67 | 2.93 | 2.27 | 1.59 | 2.41 | 2.05 | 2.06 | 1.71 | 1.66
3116 | 1.66 | 1.71 | 1.87 | 2.2 | 1.94 | 2.11 | 2.67 | 2.92 | 2.27 | 1.59 | 2.41 | 2.05 | 2.06 | 1.71 | 1.66
3118 | 1.66 | 1.71 | 1.87 | 2.21 | 1.94 | 2.11 | 2.68 | 2.93 | 2.27 | 1.6 | 2.41 | 2.05 | 2.06 | 1.71 | 1.66
3120 | 1.66 | 1.72 | 1.87 | 2.2 | 1.94 | 2.11 | 2.67 | 2.94 | 2.27 | 1.59 | 2.42 | 2.06 | 2.06 | 1.71 | 1.66
3122 | 1.66 | 1.72 | 1.87 | 2.2 | 1.94 | 2.11 | 2.68 | 2.94 | 2.27 | 1.6 | 2.42 | 2.05 | 2.06 | 1.72 | 1.66
3124 | 1.66 | 1.71 | 1.87 | 2.21 | 1.94 | 2.11 | 2.68 | 2.93 | 2.27 | 1.6 | 2.41 | 2.06 | 2.06 | 1.72 | 1.66
3126 | 1.66 | 1.72 | 1.87 | 2.2 | 1.94 | 2.11 | 2.68 | 2.93 | 2.27 | 1.59 | 2.41 | 2.05 | 2.06 | 1.71 | 1.66
3128 | 1.66 | 1.72 | 1.87 | 2.21 | 1.94 | 2.11 | 2.68 | 2.94 | 2.27 | 1.58 | 2.41 | 2.05 | 2.06 | 1.71 | 1.66
3130 | 1.66 | 1.71 | 1.87 | 2.21 | 1.95 | 2.12 | 2.68 | 2.93 | 2.27 | 1.59 | 2.42 | 2.06 | 2.06 | 1.71 | 1.66
3132 | 1.66 | 1.71 | 1.87 | 2.21 | 1.95 | 2.11 | 2.68 | 2.94 | 2.27 | 1.58 | 2.41 | 2.05 | 2.06 | 1.72 | 1.67
3134 | 1.66 | 1.72 | 1.87 | 2.21 | 1.95 | 2.12 | 2.68 | 2.94 | 2.27 | 1.57 | 2.42 | 2.06 | 2.06 | 1.72 | 1.66
3136 | 1.66 | 1.72 | 1.87 | 2.21 | 1.95 | 2.11 | 2.68 | 2.94 | 2.27 | 1.58 | 2.41 | 2.05 | 2.06 | 1.72 | 1.66
3138 | 1.66 | 1.72 | 1.88 | 2.21 | 1.95 | 2.12 | 2.68 | 2.93 | 2.27 | 1.65 | 2.42 | 2.06 | 2.06 | 1.72 | 1.67
3140 | 1.66 | 1.72 | 1.88 | 2.21 | 1.95 | 2.12 | 2.68 | 2.94 | 2.28 | 1.6 | 2.42 | 2.06 | 2.06 | 1.72 | 1.67
3142 | 1.66 | 1.72 | 1.88 | 2.21 | 1.95 | 2.12 | 2.68 | 2.95 | 2.27 | 1.58 | 2.42 | 2.05 | 2.07 | 1.72 | 1.67
3144 | 1.66 | 1.72 | 1.88 | 2.21 | 1.95 | 2.12 | 2.68 | 2.94 | 2.28 | 1.58 | 2.42 | 2.06 | 2.06 | 1.72 | 1.66
3146 | 1.66 | 1.72 | 1.88 | 2.21 | 1.95 | 2.12 | 2.68 | 2.95 | 2.28 | 1.59 | 2.42 | 2.05 | 2.06 | 1.72 | 1.67
3148 | 1.66 | 1.72 | 1.87 | 2.21 | 1.95 | 2.12 | 2.68 | 2.94 | 2.28 | 1.58 | 2.42 | 2.06 | 2.07 | 1.71 | 1.66
3150 | 1.66 | 1.72 | 1.88 | 2.21 | 1.95 | 2.12 | 2.68 | 2.94 | 2.28 | 1.58 | 2.42 | 2.06 | 2.06 | 1.72 | 1.66
3152 | 1.66 | 1.72 | 1.88 | 2.21 | 1.95 | 2.12 | 2.68 | 2.94 | 2.28 | 1.59 | 2.42 | 2.06 | 2.07 | 1.72 | 1.67
3154 | 1.66 | 1.72 | 1.88 | 2.21 | 1.95 | 2.11 | 2.69 | 2.94 | 2.28 | 1.58 | 2.42 | 2.06 | 2.06 | 1.72 | 1.67
3156 | 1.66 | 1.72 | 1.88 | 2.21 | 1.94 | 2.11 | 2.69 | 2.94 | 2.28 | 1.59 | 2.42 | 2.06 | 2.07 | 1.72 | 1.66
3158 | 1.67 | 1.72 | 1.88 | 2.21 | 1.95 | 2.12 | 2.68 | 2.93 | 2.28 | 1.58 | 2.42 | 2.06 | 2.07 | 1.72 | 1.66
3160 | 1.66 | 1.72 | 1.88 | 2.22 | 1.96 | 2.12 | 2.69 | 2.94 | 2.28 | 1.58 | 2.42 | 2.06 | 2.07 | 1.72 | 1.67
3162 | 1.66 | 1.72 | 1.88 | 2.22 | 1.95 | 2.11 | 2.69 | 2.94 | 2.28 | 1.59 | 2.43 | 2.07 | 2.07 | 1.72 | 1.67
3164 | 1.67 | 1.72 | 1.88 | 2.21 | 1.95 | 2.12 | 2.69 | 2.94 | 2.28 | 1.58 | 2.43 | 2.07 | 2.07 | 1.72 | 1.67
3166 | 1.67 | 1.72 | 1.88 | 2.21 | 1.96 | 2.12 | 2.69 | 2.94 | 2.28 | 1.58 | 2.43 | 2.07 | 2.07 | 1.72 | 1.67
3168 | 1.67 | 1.72 | 1.88 | 2.21 | 1.96 | 2.12 | 2.69 | 2.95 | 2.28 | 1.59 | 2.43 | 2.07 | 2.07 | 1.72 | 1.66
3170 | 1.67 | 1.72 | 1.88 | 2.21 | 1.95 | 2.12 | 2.69 | 2.94 | 2.28 | 1.58 | 2.43 | 2.06 | 2.07 | 1.72 | 1.66
3172 | 1.67 | 1.72 | 1.88 | 2.22 | 1.96 | 2.12 | 2.7 | 2.95 | 2.28 | 1.58 | 2.43 | 2.06 | 2.07 | 1.72 | 1.67
3174 | 1.67 | 1.72 | 1.88 | 2.22 | 1.95 | 2.12 | 2.68 | 2.94 | 2.28 | 1.59 | 2.43 | 2.07 | 2.07 | 1.72 | 1.67
3176 | 1.67 | 1.72 | 1.88 | 2.22 | 1.96 | 2.13 | 2.7 | 2.95 | 2.28 | 1.59 | 2.43 | 2.07 | 2.07 | 1.72 | 1.67
3178 | 1.67 | 1.72 | 1.88 | 2.22 | 1.96 | 2.12 | 2.69 | 2.95 | 2.28 | 1.6 | 2.43 | 2.07 | 2.07 | 1.72 | 1.67
3180 | 1.67 | 1.72 | 1.88 | 2.21 | 1.96 | 2.12 | 2.69 | 2.95 | 2.28 | 1.6 | 2.43 | 2.06 | 2.07 | 1.72 | 1.67
3182 | 1.67 | 1.72 | 1.88 | 2.22 | 1.96 | 2.12 | 2.69 | 2.96 | 2.28 | 1.6 | 2.43 | 2.07 | 2.07 | 1.72 | 1.67
3184 | 1.66 | 1.72 | 1.88 | 2.22 | 1.96 | 2.12 | 2.69 | 2.95 | 2.28 | 1.6 | 2.43 | 2.07 | 2.07 | 1.72 | 1.67
3186 | 1.67 | 1.72 | 1.88 | 2.22 | 1.96 | 2.12 | 2.7 | 2.95 | 2.28 | 1.64 | 2.43 | 2.07 | 2.07 | 1.72 | 1.67
3188 | 1.67 | 1.72 | 1.89 | 2.22 | 1.96 | 2.12 | 2.69 | 2.95 | 2.28 | 1.58 | 2.43 | 2.07 | 2.07 | 1.72 | 1.67
3190 | 1.67 | 1.72 | 1.88 | 2.22 | 1.96 | 2.12 | 2.69 | 2.96 | 2.29 | 1.59 | 2.43 | 2.07 | 2.07 | 1.73 | 1.67
3192 | 1.67 | 1.72 | 1.89 | 2.22 | 1.96 | 2.12 | 2.7 | 2.95 | 2.28 | 1.59 | 2.43 | 2.07 | 2.07 | 1.72 | 1.67
3194 | 1.67 | 1.72 | 1.88 | 2.22 | 1.96 | 2.12 | 2.69 | 2.95 | 2.29 | 1.6 | 2.43 | 2.06 | 2.07 | 1.72 | 1.67
3196 | 1.67 | 1.73 | 1.89 | 2.22 | 1.96 | 2.12 | 2.69 | 2.96 | 2.29 | 1.6 | 2.43 | 2.07 | 2.07 | 1.73 | 1.67
3198 | 1.67 | 1.72 | 1.89 | 2.22 | 1.96 | 2.12 | 2.7 | 2.96 | 2.29 | 1.61 | 2.44 | 2.07 | 2.07 | 1.73 | 1.67
3200 | 1.67 | 1.72 | 1.89 | 2.22 | 1.96 | 2.12 | 2.69 | 2.96 | 2.29 | 1.61 | 2.43 | 2.07 | 2.07 | 1.72 | 1.67
3202 | 1.67 | 1.73 | 1.88 | 2.22 | 1.96 | 2.13 | 2.7 | 2.96 | 2.29 | 1.62 | 2.44 | 2.07 | 2.07 | 1.73 | 1.67
3204 | 1.67 | 1.73 | 1.89 | 2.22 | 1.96 | 2.12 | 2.69 | 2.95 | 2.29 | 1.64 | 2.43 | 2.07 | 2.07 | 1.73 | 1.67
3206 | 1.67 | 1.73 | 1.89 | 2.22 | 1.96 | 2.12 | 2.69 | 2.96 | 2.29 | 1.61 | 2.44 | 2.07 | 2.07 | 1.73 | 1.68
3208 | 1.67 | 1.73 | 1.89 | 2.23 | 1.96 | 2.12 | 2.7 | 2.95 | 2.29 | 1.62 | 2.44 | 2.07 | 2.08 | 1.73 | 1.67
3210 | 1.67 | 1.72 | 1.89 | 2.22 | 1.96 | 2.13 | 2.7 | 2.96 | 2.29 | 1.6 | 2.44 | 2.07 | 2.07 | 1.73 | 1.67
3212 | 1.67 | 1.73 | 1.88 | 2.22 | 1.97 | 2.13 | 2.7 | 2.96 | 2.29 | 1.61 | 2.44 | 2.07 | 2.08 | 1.73 | 1.67
3214 | 1.67 | 1.73 | 1.89 | 2.22 | 1.97 | 2.13 | 2.69 | 2.95 | 2.29 | 1.59 | 2.44 | 2.07 | 2.08 | 1.73 | 1.67
3216 | 1.67 | 1.73 | 1.89 | 2.22 | 1.96 | 2.13 | 2.7 | 2.96 | 2.29 | 1.59 | 2.44 | 2.08 | 2.08 | 1.73 | 1.68
3218 | 1.68 | 1.73 | 1.89 | 2.23 | 1.96 | 2.12 | 2.7 | 2.96 | 2.29 | 1.6 | 2.44 | 2.08 | 2.07 | 1.73 | 1.67
3220 | 1.67 | 1.73 | 1.89 | 2.23 | 1.97 | 2.12 | 2.7 | 2.96 | 2.29 | 1.58 | 2.44 | 2.08 | 2.08 | 1.74 | 1.68
3222 | 1.67 | 1.73 | 1.89 | 2.23 | 1.96 | 2.13 | 2.7 | 2.96 | 2.29 | 1.6 | 2.44 | 2.08 | 2.08 | 1.73 | 1.67
3224 | 1.67 | 1.73 | 1.89 | 2.22 | 1.96 | 2.13 | 2.7 | 2.97 | 2.29 | 1.61 | 2.44 | 2.08 | 2.08 | 1.73 | 1.68
3226 | 1.67 | 1.73 | 1.89 | 2.23 | 1.97 | 2.13 | 2.71 | 2.97 | 2.29 | 1.64 | 2.44 | 2.08 | 2.07 | 1.73 | 1.68
3228 | 1.67 | 1.73 | 1.89 | 2.23 | 1.97 | 2.12 | 2.7 | 2.97 | 2.3 | 1.61 | 2.44 | 2.08 | 2.08 | 1.73 | 1.67
3230 | 1.67 | 1.73 | 1.89 | 2.23 | 1.97 | 2.13 | 2.7 | 2.96 | 2.29 | 1.61 | 2.44 | 2.08 | 2.08 | 1.73 | 1.68
3232 | 1.68 | 1.73 | 1.89 | 2.23 | 1.97 | 2.13 | 2.71 | 2.96 | 2.29 | 1.61 | 2.44 | 2.08 | 2.08 | 1.73 | 1.68
3234 | 1.67 | 1.73 | 1.89 | 2.23 | 1.97 | 2.13 | 2.7 | 2.96 | 2.29 | 1.61 | 2.44 | 2.08 | 2.08 | 1.73 | 1.67
3236 | 1.67 | 1.73 | 1.89 | 2.23 | 1.97 | 2.13 | 2.7 | 2.97 | 2.3 | 1.61 | 2.44 | 2.08 | 2.08 | 1.73 | 1.68
3238 | 1.67 | 1.73 | 1.89 | 2.23 | 1.97 | 2.13 | 2.7 | 2.97 | 2.3 | 1.62 | 2.44 | 2.08 | 2.08 | 1.73 | 1.68
3240 | 1.68 | 1.73 | 1.89 | 2.23 | 1.97 | 2.13 | 2.71 | 2.96 | 2.3 | 1.6 | 2.44 | 2.08 | 2.08 | 1.73 | 1.68
3242 | 1.67 | 1.73 | 1.89 | 2.23 | 1.97 | 2.13 | 2.71 | 2.97 | 2.3 | 1.62 | 2.44 | 2.08 | 2.08 | 1.73 | 1.68
3244 | 1.68 | 1.73 | 1.89 | 2.23 | 1.97 | 2.13 | 2.7 | 2.97 | 2.3 | 1.61 | 2.44 | 2.08 | 2.08 | 1.73 | 1.68
3246 | 1.68 | 1.73 | 1.89 | 2.23 | 1.97 | 2.13 | 2.7 | 2.96 | 2.3 | 1.62 | 2.45 | 2.08 | 2.08 | 1.74 | 1.68
3248 | 1.68 | 1.73 | 1.89 | 2.23 | 1.97 | 2.13 | 2.7 | 2.96 | 2.3 | 1.63 | 2.44 | 2.09 | 2.08 | 1.73 | 1.68
3250 | 1.68 | 1.73 | 1.89 | 2.23 | 1.97 | 2.13 | 2.7 | 2.97 | 2.3 | 1.62 | 2.44 | 2.08 | 2.08 | 1.74 | 1.68
3252 | 1.68 | 1.73 | 1.9 | 2.23 | 1.97 | 2.13 | 2.7 | 2.96 | 2.3 | 1.6 | 2.45 | 2.08 | 2.08 | 1.73 | 1.68
3254 | 1.68 | 1.74 | 1.89 | 2.24 | 1.97 | 2.13 | 2.71 | 2.96 | 2.3 | 1.61 | 2.44 | 2.08 | 2.08 | 1.73 | 1.68
3256 | 1.68 | 1.74 | 1.89 | 2.23 | 1.97 | 2.13 | 2.7 | 2.96 | 2.3 | 1.64 | 2.45 | 2.09 | 2.08 | 1.73 | 1.68
3258 | 1.68 | 1.73 | 1.89 | 2.24 | 1.97 | 2.13 | 2.71 | 2.96 | 2.3 | 1.62 | 2.45 | 2.08 | 2.08 | 1.74 | 1.68
3260 | 1.68 | 1.73 | 1.9 | 2.23 | 1.97 | 2.14 | 2.7 | 2.97 | 2.3 | 1.61 | 2.44 | 2.08 | 2.08 | 1.73 | 1.68
3262 | 1.68 | 1.73 | 1.9 | 2.24 | 1.98 | 2.14 | 2.7 | 2.97 | 2.3 | 1.61 | 2.45 | 2.08 | 2.08 | 1.73 | 1.68
3264 | 1.67 | 1.73 | 1.9 | 2.24 | 1.98 | 2.14 | 2.7 | 2.96 | 2.3 | 1.65 | 2.45 | 2.08 | 2.09 | 1.74 | 1.68
3266 | 1.68 | 1.73 | 1.89 | 2.24 | 1.98 | 2.13 | 2.71 | 2.97 | 2.3 | 1.66 | 2.45 | 2.08 | 2.08 | 1.73 | 1.68
3268 | 1.68 | 1.73 | 1.89 | 2.24 | 1.98 | 2.14 | 2.71 | 2.96 | 2.3 | 1.62 | 2.45 | 2.09 | 2.08 | 1.73 | 1.68
3270 | 1.68 | 1.74 | 1.89 | 2.23 | 1.97 | 2.13 | 2.71 | 2.97 | 2.31 | 1.64 | 2.45 | 2.09 | 2.08 | 1.73 | 1.68
3272 | 1.68 | 1.73 | 1.9 | 2.24 | 1.98 | 2.14 | 2.71 | 2.97 | 2.3 | 1.62 | 2.45 | 2.09 | 2.08 | 1.74 | 1.68
3274 | 1.68 | 1.73 | 1.9 | 2.24 | 1.98 | 2.13 | 2.71 | 2.97 | 2.3 | 1.61 | 2.45 | 2.09 | 2.08 | 1.74 | 1.69
3276 | 1.68 | 1.73 | 1.9 | 2.24 | 1.97 | 2.14 | 2.71 | 2.98 | 2.31 | 1.63 | 2.45 | 2.09 | 2.08 | 1.74 | 1.68
3278 | 1.68 | 1.74 | 1.9 | 2.24 | 1.98 | 2.14 | 2.71 | 2.97 | 2.3 | 1.61 | 2.45 | 2.09 | 2.09 | 1.74 | 1.68
3280 | 1.68 | 1.73 | 1.9 | 2.24 | 1.98 | 2.14 | 2.71 | 2.97 | 2.31 | 1.6 | 2.45 | 2.09 | 2.09 | 1.74 | 1.69
3282 | 1.68 | 1.74 | 1.9 | 2.23 | 1.98 | 2.14 | 2.71 | 2.98 | 2.31 | 1.62 | 2.45 | 2.09 | 2.08 | 1.74 | 1.68
3284 | 1.68 | 1.74 | 1.9 | 2.24 | 1.97 | 2.13 | 2.71 | 2.98 | 2.31 | 1.6 | 2.45 | 2.09 | 2.09 | 1.74 | 1.68
3286 | 1.68 | 1.74 | 1.9 | 2.24 | 1.98 | 2.14 | 2.71 | 2.98 | 2.31 | 1.63 | 2.45 | 2.09 | 2.09 | 1.74 | 1.69
3288 | 1.69 | 1.74 | 1.9 | 2.24 | 1.98 | 2.14 | 2.71 | 2.98 | 2.3 | 1.61 | 2.45 | 2.09 | 2.08 | 1.74 | 1.68
3290 | 1.68 | 1.74 | 1.9 | 2.24 | 1.98 | 2.14 | 2.72 | 2.98 | 2.31 | 1.62 | 2.45 | 2.09 | 2.08 | 1.74 | 1.68
3292 | 1.68 | 1.74 | 1.9 | 2.24 | 1.98 | 2.14 | 2.71 | 2.98 | 2.31 | 1.62 | 2.45 | 2.1 | 2.09 | 1.74 | 1.68
3294 | 1.68 | 1.74 | 1.91 | 2.25 | 1.98 | 2.14 | 2.72 | 2.99 | 2.31 | 1.63 | 2.46 | 2.1 | 2.09 | 1.74 | 1.69
3296 | 1.68 | 1.74 | 1.9 | 2.24 | 1.98 | 2.14 | 2.71 | 2.98 | 2.31 | 1.63 | 2.45 | 2.1 | 2.09 | 1.74 | 1.69
3298 | 1.68 | 1.74 | 1.9 | 2.25 | 1.98 | 2.14 | 2.71 | 2.98 | 2.31 | 1.61 | 2.46 | 2.1 | 2.09 | 1.74 | 1.68
3300 | 1.69 | 1.74 | 1.9 | 2.24 | 1.98 | 2.14 | 2.71 | 2.98 | 2.31 | 1.62 | 2.46 | 2.1 | 2.09 | 1.74 | 1.69
3302 | 1.68 | 1.74 | 1.9 | 2.24 | 1.98 | 2.14 | 2.71 | 2.98 | 2.31 | 1.63 | 2.46 | 2.1 | 2.09 | 1.74 | 1.69
3304 | 1.68 | 1.74 | 1.9 | 2.25 | 1.98 | 2.14 | 2.72 | 2.99 | 2.31 | 1.62 | 2.46 | 2.09 | 2.09 | 1.74 | 1.68
3306 | 1.69 | 1.74 | 1.9 | 2.24 | 1.98 | 2.14 | 2.72 | 2.97 | 2.31 | 1.63 | 2.46 | 2.1 | 2.09 | 1.75 | 1.69
3308 | 1.68 | 1.74 | 1.9 | 2.24 | 1.98 | 2.14 | 2.71 | 2.97 | 2.32 | 1.62 | 2.46 | 2.09 | 2.09 | 1.75 | 1.69
3310 | 1.69 | 1.74 | 1.9 | 2.24 | 1.99 | 2.14 | 2.72 | 2.98 | 2.31 | 1.62 | 2.46 | 2.1 | 2.1 | 1.74 | 1.69
3312 | 1.69 | 1.74 | 1.9 | 2.24 | 1.99 | 2.14 | 2.72 | 2.97 | 2.32 | 1.62 | 2.46 | 2.1 | 2.09 | 1.74 | 1.69
3314 | 1.69 | 1.74 | 1.9 | 2.25 | 2 | 2.14 | 2.72 | 2.98 | 2.31 | 1.63 | 2.46 | 2.1 | 2.09 | 1.74 | 1.69
3316 | 1.69 | 1.74 | 1.9 | 2.25 | 1.98 | 2.14 | 2.72 | 2.98 | 2.31 | 1.63 | 2.46 | 2.1 | 2.09 | 1.74 | 1.69
3318 | 1.69 | 1.74 | 1.9 | 2.25 | 1.99 | 2.14 | 2.72 | 2.98 | 2.32 | 1.63 | 2.46 | 2.1 | 2.09 | 1.74 | 1.69
3320 | 1.69 | 1.74 | 1.9 | 2.24 | 1.98 | 2.14 | 2.72 | 2.98 | 2.32 | 1.63 | 2.46 | 2.1 | 2.09 | 1.74 | 1.69
3322 | 1.69 | 1.74 | 1.91 | 2.25 | 1.99 | 2.14 | 2.72 | 2.98 | 2.32 | 1.62 | 2.46 | 2.1 | 2.09 | 1.74 | 1.69
3324 | 1.69 | 1.74 | 1.9 | 2.25 | 1.99 | 2.14 | 2.72 | 2.99 | 2.32 | 1.62 | 2.46 | 2.1 | 2.09 | 1.75 | 1.69
3326 | 1.69 | 1.74 | 1.91 | 2.25 | 1.99 | 2.15 | 2.72 | 2.98 | 2.32 | 1.63 | 2.46 | 2.1 | 2.09 | 1.74 | 1.69
3328 | 1.69 | 1.74 | 1.91 | 2.25 | 1.99 | 2.14 | 2.72 | 2.98 | 2.32 | 1.62 | 2.46 | 2.1 | 2.09 | 1.75 | 1.7
3330 | 1.69 | 1.75 | 1.91 | 2.25 | 1.99 | 2.15 | 2.72 | 2.99 | 2.32 | 1.62 | 2.46 | 2.1 | 2.09 | 1.74 | 1.69
3332 | 1.69 | 1.74 | 1.91 | 2.25 | 1.99 | 2.14 | 2.73 | 3 | 2.32 | 1.62 | 2.47 | 2.11 | 2.09 | 1.75 | 1.69
3334 | 1.69 | 1.74 | 1.91 | 2.25 | 1.99 | 2.15 | 2.72 | 2.98 | 2.32 | 1.62 | 2.47 | 2.11 | 2.09 | 1.75 | 1.7
3336 | 1.69 | 1.75 | 1.91 | 2.25 | 1.99 | 2.14 | 2.72 | 2.99 | 2.32 | 1.64 | 2.47 | 2.1 | 2.1 | 1.75 | 1.69
3338 | 1.69 | 1.75 | 1.91 | 2.25 | 1.99 | 2.14 | 2.73 | 3 | 2.32 | 1.64 | 2.47 | 2.11 | 2.09 | 1.75 | 1.69
3340 | 1.69 | 1.74 | 1.91 | 2.25 | 1.99 | 2.14 | 2.72 | 2.99 | 2.32 | 1.63 | 2.46 | 2.11 | 2.09 | 1.75 | 1.69
3342 | 1.69 | 1.75 | 1.91 | 2.25 | 1.99 | 2.14 | 2.72 | 3 | 2.32 | 1.64 | 2.46 | 2.1 | 2.09 | 1.75 | 1.7
3344 | 1.69 | 1.75 | 1.91 | 2.25 | 1.99 | 2.15 | 2.73 | 2.99 | 2.32 | 1.63 | 2.47 | 2.1 | 2.1 | 1.75 | 1.69
3346 | 1.69 | 1.75 | 1.91 | 2.26 | 2 | 2.15 | 2.72 | 2.99 | 2.32 | 1.63 | 2.46 | 2.1 | 2.1 | 1.75 | 1.69
3348 | 1.69 | 1.74 | 1.91 | 2.25 | 1.99 | 2.14 | 2.73 | 2.99 | 2.32 | 1.63 | 2.47 | 2.1 | 2.1 | 1.75 | 1.7
3350 | 1.69 | 1.75 | 1.91 | 2.26 | 1.99 | 2.15 | 2.72 | 2.99 | 2.32 | 1.64 | 2.47 | 2.11 | 2.1 | 1.75 | 1.69
3352 | 1.69 | 1.75 | 1.91 | 2.25 | 2 | 2.15 | 2.73 | 2.99 | 2.32 | 1.64 | 2.47 | 2.1 | 2.1 | 1.75 | 1.69
3354 | 1.7 | 1.74 | 1.91 | 2.25 | 1.99 | 2.15 | 2.73 | 3 | 2.32 | 1.64 | 2.47 | 2.11 | 2.09 | 1.75 | 1.7
3356 | 1.69 | 1.75 | 1.91 | 2.25 | 1.99 | 2.15 | 2.72 | 2.98 | 2.32 | 1.65 | 2.46 | 2.1 | 2.09 | 1.75 | 1.69
3358 | 1.69 | 1.75 | 1.91 | 2.25 | 1.99 | 2.15 | 2.73 | 2.99 | 2.32 | 1.65 | 2.47 | 2.1 | 2.1 | 1.75 | 1.69
3360 | 1.69 | 1.75 | 1.91 | 2.25 | 1.99 | 2.15 | 2.72 | 2.99 | 2.33 | 1.64 | 2.47 | 2.1 | 2.1 | 1.75 | 1.69
3362 | 1.69 | 1.75 | 1.91 | 2.25 | 2 | 2.14 | 2.73 | 2.99 | 2.32 | 1.64 | 2.47 | 2.1 | 2.09 | 1.75 | 1.7
3364 | 1.7 | 1.75 | 1.91 | 2.26 | 2 | 2.15 | 2.72 | 3 | 2.32 | 1.64 | 2.47 | 2.11 | 2.09 | 1.75 | 1.69
3366 | 1.69 | 1.75 | 1.91 | 2.26 | 2 | 2.15 | 2.73 | 2.99 | 2.33 | 1.64 | 2.47 | 2.11 | 2.09 | 1.75 | 1.7
3368 | 1.7 | 1.75 | 1.91 | 2.25 | 2 | 2.15 | 2.73 | 2.99 | 2.33 | 1.64 | 2.47 | 2.1 | 2.1 | 1.75 | 1.7
3370 | 1.69 | 1.75 | 1.92 | 2.26 | 2 | 2.15 | 2.73 | 3 | 2.33 | 1.66 | 2.47 | 2.1 | 2.1 | 1.75 | 1.7
3372 | 1.69 | 1.75 | 1.91 | 2.26 | 2 | 2.16 | 2.74 | 3 | 2.33 | 1.63 | 2.48 | 2.11 | 2.1 | 1.76 | 1.7
3374 | 1.69 | 1.75 | 1.91 | 2.25 | 2 | 2.15 | 2.73 | 2.99 | 2.33 | 1.64 | 2.48 | 2.11 | 2.1 | 1.75 | 1.7
3376 | 1.69 | 1.75 | 1.92 | 2.26 | 2 | 2.15 | 2.73 | 3 | 2.33 | 1.65 | 2.47 | 2.11 | 2.1 | 1.75 | 1.7
3378 | 1.7 | 1.75 | 1.91 | 2.26 | 2 | 2.15 | 2.74 | 3.01 | 2.33 | 1.64 | 2.48 | 2.11 | 2.1 | 1.76 | 1.7
3380 | 1.7 | 1.76 | 1.91 | 2.26 | 2 | 2.15 | 2.73 | 3.01 | 2.33 | 1.64 | 2.48 | 2.11 | 2.1 | 1.75 | 1.7
3382 | 1.7 | 1.75 | 1.92 | 2.26 | 2 | 2.15 | 2.73 | 3 | 2.33 | 1.66 | 2.47 | 2.11 | 2.1 | 1.76 | 1.7
3384 | 1.7 | 1.76 | 1.92 | 2.26 | 2 | 2.15 | 2.73 | 3 | 2.33 | 1.65 | 2.47 | 2.11 | 2.1 | 1.75 | 1.69
3386 | 1.7 | 1.76 | 1.92 | 2.26 | 2 | 2.15 | 2.73 | 3 | 2.33 | 1.65 | 2.48 | 2.11 | 2.1 | 1.75 | 1.69
3388 | 1.7 | 1.76 | 1.92 | 2.26 | 2 | 2.15 | 2.74 | 3 | 2.33 | 1.66 | 2.48 | 2.11 | 2.1 | 1.76 | 1.7
3390 | 1.69 | 1.76 | 1.92 | 2.26 | 2 | 2.16 | 2.73 | 3 | 2.33 | 1.63 | 2.48 | 2.11 | 2.1 | 1.76 | 1.7
3392 | 1.7 | 1.76 | 1.92 | 2.26 | 2 | 2.15 | 2.74 | 3 | 2.33 | 1.64 | 2.48 | 2.11 | 2.1 | 1.76 | 1.7
3394 | 1.7 | 1.76 | 1.92 | 2.26 | 2 | 2.15 | 2.74 | 3.01 | 2.33 | 1.63 | 2.48 | 2.11 | 2.1 | 1.76 | 1.7
3396 | 1.7 | 1.76 | 1.92 | 2.26 | 2.01 | 2.16 | 2.74 | 3.01 | 2.33 | 1.64 | 2.48 | 2.12 | 2.1 | 1.76 | 1.7
3398 | 1.7 | 1.76 | 1.92 | 2.26 | 2 | 2.15 | 2.74 | 3.01 | 2.33 | 1.64 | 2.48 | 2.11 | 2.1 | 1.76 | 1.7
3400 | 1.7 | 1.76 | 1.92 | 2.26 | 2.01 | 2.16 | 2.74 | 3.01 | 2.33 | 1.64 | 2.48 | 2.12 | 2.1 | 1.76 | 1.7
3402 | 1.7 | 1.76 | 1.92 | 2.26 | 2 | 2.15 | 2.74 | 3.01 | 2.33 | 1.65 | 2.48 | 2.11 | 2.1 | 1.76 | 1.7
3404 | 1.7 | 1.76 | 1.92 | 2.27 | 2.01 | 2.16 | 2.74 | 3 | 2.33 | 1.65 | 2.48 | 2.12 | 2.1 | 1.76 | 1.7
3406 | 1.7 | 1.76 | 1.92 | 2.26 | 2 | 2.16 | 2.74 | 3.01 | 2.33 | 1.65 | 2.48 | 2.11 | 2.1 | 1.76 | 1.7
3408 | 1.7 | 1.76 | 1.92 | 2.26 | 2 | 2.16 | 2.74 | 3 | 2.34 | 1.65 | 2.48 | 2.12 | 2.1 | 1.76 | 1.7
3410 | 1.7 | 1.76 | 1.92 | 2.26 | 2 | 2.16 | 2.74 | 3 | 2.34 | 1.66 | 2.48 | 2.11 | 2.1 | 1.75 | 1.7
3412 | 1.7 | 1.76 | 1.92 | 2.26 | 2.01 | 2.15 | 2.74 | 3.01 | 2.34 | 1.65 | 2.48 | 2.12 | 2.1 | 1.76 | 1.7
3414 | 1.7 | 1.76 | 1.92 | 2.27 | 2.01 | 2.16 | 2.74 | 3 | 2.34 | 1.65 | 2.48 | 2.12 | 2.11 | 1.76 | 1.7
3416 | 1.7 | 1.76 | 1.92 | 2.27 | 2.01 | 2.16 | 2.74 | 3 | 2.34 | 1.66 | 2.48 | 2.12 | 2.11 | 1.76 | 1.7
3418 | 1.7 | 1.76 | 1.92 | 2.26 | 2.01 | 2.16 | 2.75 | 3.01 | 2.34 | 1.66 | 2.49 | 2.12 | 2.1 | 1.76 | 1.7
3420 | 1.7 | 1.76 | 1.92 | 2.27 | 2.02 | 2.16 | 2.75 | 3.01 | 2.33 | 1.67 | 2.49 | 2.12 | 2.11 | 1.76 | 1.7
3422 | 1.7 | 1.76 | 1.92 | 2.27 | 2.01 | 2.16 | 2.75 | 3.01 | 2.34 | 1.67 | 2.49 | 2.12 | 2.1 | 1.76 | 1.7
3424 | 1.7 | 1.76 | 1.92 | 2.27 | 2.01 | 2.16 | 2.75 | 3.01 | 2.34 | 1.67 | 2.49 | 2.11 | 2.1 | 1.76 | 1.7
3426 | 1.7 | 1.76 | 1.92 | 2.26 | 2.01 | 2.16 | 2.75 | 3.01 | 2.34 | 1.69 | 2.48 | 2.12 | 2.11 | 1.76 | 1.7
3428 | 1.71 | 1.76 | 1.92 | 2.27 | 2.01 | 2.16 | 2.75 | 3.01 | 2.34 | 1.68 | 2.49 | 2.12 | 2.1 | 1.76 | 1.7
3430 | 1.7 | 1.76 | 1.93 | 2.27 | 2.01 | 2.16 | 2.75 | 3.02 | 2.34 | 1.7 | 2.49 | 2.12 | 2.11 | 1.76 | 1.71
3432 | 1.7 | 1.76 | 1.92 | 2.27 | 2.01 | 2.17 | 2.75 | 3.02 | 2.34 | 1.68 | 2.49 | 2.12 | 2.11 | 1.76 | 1.7
3434 | 1.7 | 1.76 | 1.92 | 2.27 | 2.01 | 2.16 | 2.75 | 3.02 | 2.34 | 1.67 | 2.49 | 2.12 | 2.11 | 1.76 | 1.71
3436 | 1.7 | 1.76 | 1.92 | 2.27 | 2.02 | 2.16 | 2.75 | 3.01 | 2.34 | 1.69 | 2.49 | 2.12 | 2.11 | 1.76 | 1.71
3438 | 1.7 | 1.76 | 1.93 | 2.27 | 2.02 | 2.17 | 2.76 | 3.02 | 2.34 | 1.69 | 2.49 | 2.12 | 2.11 | 1.76 | 1.7
3440 | 1.7 | 1.76 | 1.92 | 2.27 | 2.01 | 2.16 | 2.75 | 3.02 | 2.34 | 1.69 | 2.49 | 2.12 | 2.11 | 1.76 | 1.7
3442 | 1.71 | 1.76 | 1.93 | 2.27 | 2.02 | 2.16 | 2.75 | 3.01 | 2.34 | 1.7 | 2.49 | 2.12 | 2.11 | 1.77 | 1.71
3444 | 1.7 | 1.76 | 1.93 | 2.27 | 2.02 | 2.16 | 2.75 | 3.02 | 2.34 | 1.66 | 2.49 | 2.12 | 2.11 | 1.76 | 1.7
3446 | 1.7 | 1.77 | 1.93 | 2.28 | 2.02 | 2.16 | 2.75 | 3.02 | 2.34 | 1.68 | 2.49 | 2.12 | 2.11 | 1.76 | 1.7
3448 | 1.7 | 1.76 | 1.93 | 2.27 | 2.01 | 2.16 | 2.75 | 3.02 | 2.34 | 1.67 | 2.49 | 2.13 | 2.11 | 1.77 | 1.71
3450 | 1.7 | 1.76 | 1.93 | 2.27 | 2.02 | 2.16 | 2.75 | 3.03 | 2.35 | 1.67 | 2.49 | 2.12 | 2.11 | 1.77 | 1.71
3452 | 1.7 | 1.77 | 1.92 | 2.27 | 2.02 | 2.16 | 2.75 | 3.02 | 2.34 | 1.66 | 2.5 | 2.13 | 2.11 | 1.76 | 1.71
3454 | 1.7 | 1.77 | 1.93 | 2.27 | 2.02 | 2.16 | 2.75 | 3.02 | 2.35 | 1.66 | 2.49 | 2.13 | 2.11 | 1.76 | 1.7
3456 | 1.71 | 1.77 | 1.93 | 2.27 | 2.02 | 2.16 | 2.75 | 3.02 | 2.35 | 1.69 | 2.5 | 2.13 | 2.11 | 1.76 | 1.71
3458 | 1.7 | 1.77 | 1.93 | 2.27 | 2.02 | 2.17 | 2.75 | 3.02 | 2.35 | 1.67 | 2.5 | 2.12 | 2.11 | 1.76 | 1.7
3460 | 1.71 | 1.77 | 1.93 | 2.28 | 2.02 | 2.17 | 2.75 | 3.03 | 2.35 | 1.66 | 2.49 | 2.12 | 2.11 | 1.77 | 1.71
3462 | 1.71 | 1.76 | 1.93 | 2.28 | 2.03 | 2.16 | 2.75 | 3.02 | 2.35 | 1.67 | 2.5 | 2.12 | 2.11 | 1.76 | 1.71
3464 | 1.71 | 1.77 | 1.93 | 2.28 | 2.04 | 2.17 | 2.76 | 3.02 | 2.35 | 1.66 | 2.49 | 2.13 | 2.11 | 1.76 | 1.71
3466 | 1.71 | 1.77 | 1.93 | 2.28 | 2.03 | 2.16 | 2.76 | 3.03 | 2.35 | 1.7 | 2.5 | 2.13 | 2.11 | 1.77 | 1.71
3468 | 1.71 | 1.77 | 1.93 | 2.28 | 2.02 | 2.17 | 2.75 | 3.02 | 2.35 | 1.67 | 2.5 | 2.13 | 2.11 | 1.77 | 1.72
3470 | 1.71 | 1.77 | 1.93 | 2.27 | 2.02 | 2.17 | 2.76 | 3.02 | 2.35 | 1.66 | 2.49 | 2.12 | 2.11 | 1.76 | 1.71
3472 | 1.71 | 1.77 | 1.93 | 2.28 | 2.02 | 2.17 | 2.75 | 3.02 | 2.35 | 1.67 | 2.49 | 2.12 | 2.11 | 1.76 | 1.71
3474 | 1.71 | 1.77 | 1.93 | 2.28 | 2.02 | 2.16 | 2.76 | 3.03 | 2.35 | 1.66 | 2.49 | 2.12 | 2.11 | 1.76 | 1.71
3476 | 1.71 | 1.77 | 1.93 | 2.28 | 2.02 | 2.16 | 2.76 | 3.03 | 2.36 | 1.68 | 2.5 | 2.13 | 2.11 | 1.77 | 1.71
3478 | 1.71 | 1.77 | 1.93 | 2.28 | 2.02 | 2.17 | 2.76 | 3.02 | 2.35 | 1.68 | 2.5 | 2.13 | 2.11 | 1.77 | 1.71
3480 | 1.7 | 1.77 | 1.93 | 2.28 | 2.03 | 2.16 | 2.75 | 3.02 | 2.35 | 1.69 | 2.5 | 2.13 | 2.11 | 1.77 | 1.71
3482 | 1.71 | 1.77 | 1.93 | 2.28 | 2.03 | 2.17 | 2.76 | 3.03 | 2.36 | 1.68 | 2.5 | 2.13 | 2.11 | 1.77 | 1.71
3484 | 1.71 | 1.77 | 1.94 | 2.28 | 2.03 | 2.17 | 2.76 | 3.02 | 2.35 | 1.67 | 2.5 | 2.13 | 2.12 | 1.77 | 1.71
3486 | 1.71 | 1.77 | 1.93 | 2.28 | 2.03 | 2.16 | 2.77 | 3.03 | 2.35 | 1.67 | 2.5 | 2.13 | 2.12 | 1.77 | 1.71
3488 | 1.71 | 1.77 | 1.94 | 2.27 | 2.03 | 2.17 | 2.77 | 3.03 | 2.36 | 1.66 | 2.5 | 2.13 | 2.11 | 1.77 | 1.71
3490 | 1.71 | 1.77 | 1.94 | 2.28 | 2.03 | 2.16 | 2.76 | 3.03 | 2.35 | 1.67 | 2.5 | 2.13 | 2.11 | 1.76 | 1.71
3492 | 1.71 | 1.77 | 1.94 | 2.28 | 2.03 | 2.16 | 2.76 | 3.04 | 2.35 | 1.66 | 2.5 | 2.13 | 2.12 | 1.77 | 1.71
3494 | 1.71 | 1.77 | 1.93 | 2.28 | 2.03 | 2.16 | 2.76 | 3.04 | 2.36 | 1.67 | 2.51 | 2.14 | 2.11 | 1.77 | 1.71
3496 | 1.71 | 1.77 | 1.94 | 2.28 | 2.03 | 2.16 | 2.76 | 3.03 | 2.36 | 1.67 | 2.5 | 2.13 | 2.12 | 1.77 | 1.71
3498 | 1.71 | 1.77 | 1.94 | 2.28 | 2.03 | 2.17 | 2.77 | 3.04 | 2.36 | 1.67 | 2.51 | 2.14 | 2.11 | 1.77 | 1.71
3500 | 1.71 | 1.77 | 1.94 | 2.28 | 2.03 | 2.16 | 2.77 | 3.04 | 2.36 | 1.67 | 2.5 | 2.13 | 2.12 | 1.77 | 1.71
3502 | 1.71 | 1.77 | 1.94 | 2.28 | 2.03 | 2.17 | 2.77 | 3.03 | 2.36 | 1.67 | 2.5 | 2.14 | 2.12 | 1.77 | 1.71
3504 | 1.71 | 1.77 | 1.94 | 2.28 | 2.03 | 2.17 | 2.78 | 3.04 | 2.36 | 1.68 | 2.51 | 2.14 | 2.12 | 1.77 | 1.72
3506 | 1.71 | 1.78 | 1.94 | 2.28 | 2.03 | 2.16 | 2.77 | 3.04 | 2.36 | 1.66 | 2.5 | 2.13 | 2.12 | 1.77 | 1.71
3508 | 1.71 | 1.78 | 1.94 | 2.28 | 2.03 | 2.17 | 2.77 | 3.04 | 2.36 | 1.67 | 2.5 | 2.13 | 2.12 | 1.77 | 1.71
3510 | 1.71 | 1.78 | 1.94 | 2.28 | 2.03 | 2.17 | 2.77 | 3.04 | 2.36 | 1.67 | 2.5 | 2.13 | 2.12 | 1.77 | 1.72
3512 | 1.71 | 1.78 | 1.94 | 2.28 | 2.02 | 2.17 | 2.77 | 3.03 | 2.36 | 1.67 | 2.51 | 2.14 | 2.12 | 1.77 | 1.72
3514 | 1.71 | 1.78 | 1.94 | 2.29 | 2.03 | 2.17 | 2.77 | 3.04 | 2.36 | 1.66 | 2.51 | 2.13 | 2.12 | 1.77 | 1.71
3516 | 1.72 | 1.78 | 1.94 | 2.28 | 2.03 | 2.17 | 2.77 | 3.03 | 2.36 | 1.66 | 2.51 | 2.13 | 2.12 | 1.77 | 1.72
3518 | 1.71 | 1.78 | 1.94 | 2.28 | 2.03 | 2.17 | 2.77 | 3.03 | 2.36 | 1.66 | 2.51 | 2.14 | 2.12 | 1.77 | 1.71
3520 | 1.72 | 1.78 | 1.94 | 2.28 | 2.03 | 2.16 | 2.77 | 3.04 | 2.36 | 1.66 | 2.51 | 2.14 | 2.12 | 1.77 | 1.72
3522 | 1.72 | 1.78 | 1.94 | 2.29 | 2.04 | 2.17 | 2.77 | 3.04 | 2.36 | 1.67 | 2.51 | 2.14 | 2.12 | 1.77 | 1.72
3524 | 1.71 | 1.78 | 1.94 | 2.29 | 2.03 | 2.16 | 2.77 | 3.04 | 2.36 | 1.66 | 2.51 | 2.14 | 2.11 | 1.77 | 1.72
3526 | 1.72 | 1.78 | 1.94 | 2.28 | 2.03 | 2.17 | 2.77 | 3.04 | 2.36 | 1.67 | 2.51 | 2.14 | 2.12 | 1.77 | 1.72
3528 | 1.71 | 1.78 | 1.94 | 2.29 | 2.04 | 2.17 | 2.77 | 3.04 | 2.37 | 1.68 | 2.51 | 2.14 | 2.12 | 1.77 | 1.72
3530 | 1.71 | 1.78 | 1.94 | 2.29 | 2.04 | 2.16 | 2.78 | 3.05 | 2.36 | 1.68 | 2.51 | 2.14 | 2.12 | 1.78 | 1.72
3532 | 1.71 | 1.78 | 1.94 | 2.29 | 2.04 | 2.17 | 2.77 | 3.04 | 2.36 | 1.67 | 2.51 | 2.14 | 2.12 | 1.78 | 1.72
3534 | 1.71 | 1.78 | 1.94 | 2.29 | 2.04 | 2.17 | 2.78 | 3.04 | 2.36 | 1.69 | 2.51 | 2.14 | 2.12 | 1.78 | 1.72
3536 | 1.72 | 1.78 | 1.94 | 2.29 | 2.03 | 2.17 | 2.77 | 3.04 | 2.37 | 1.68 | 2.51 | 2.14 | 2.12 | 1.78 | 1.72
3538 | 1.71 | 1.78 | 1.94 | 2.29 | 2.04 | 2.17 | 2.77 | 3.03 | 2.36 | 1.68 | 2.51 | 2.14 | 2.12 | 1.77 | 1.72
3540 | 1.72 | 1.78 | 1.94 | 2.29 | 2.05 | 2.17 | 2.78 | 3.05 | 2.37 | 1.69 | 2.51 | 2.14 | 2.12 | 1.78 | 1.72
3542 | 1.72 | 1.78 | 1.94 | 2.29 | 2.04 | 2.16 | 2.78 | 3.05 | 2.37 | 1.68 | 2.51 | 2.14 | 2.13 | 1.77 | 1.71
3544 | 1.72 | 1.78 | 1.94 | 2.29 | 2.04 | 2.17 | 2.77 | 3.04 | 2.37 | 1.67 | 2.51 | 2.14 | 2.12 | 1.77 | 1.72
3546 | 1.72 | 1.78 | 1.94 | 2.29 | 2.04 | 2.17 | 2.79 | 3.06 | 2.37 | 1.68 | 2.51 | 2.14 | 2.12 | 1.78 | 1.72
3548 | 1.72 | 1.78 | 1.94 | 2.29 | 2.05 | 2.17 | 2.78 | 3.05 | 2.37 | 1.67 | 2.52 | 2.14 | 2.13 | 1.78 | 1.72
3550 | 1.72 | 1.78 | 1.95 | 2.29 | 2.06 | 2.17 | 2.78 | 3.04 | 2.37 | 1.67 | 2.52 | 2.14 | 2.12 | 1.78 | 1.72
3552 | 1.72 | 1.78 | 1.94 | 2.29 | 2.04 | 2.17 | 2.78 | 3.05 | 2.37 | 1.67 | 2.52 | 2.15 | 2.13 | 1.78 | 1.72
3554 | 1.72 | 1.78 | 1.94 | 2.29 | 2.06 | 2.17 | 2.78 | 3.05 | 2.37 | 1.68 | 2.51 | 2.14 | 2.12 | 1.78 | 1.72
3556 | 1.72 | 1.78 | 1.95 | 2.29 | 2.06 | 2.17 | 2.78 | 3.05 | 2.36 | 1.67 | 2.52 | 2.15 | 2.13 | 1.78 | 1.71
3558 | 1.72 | 1.78 | 1.95 | 2.29 | 2.05 | 2.18 | 2.78 | 3.05 | 2.37 | 1.69 | 2.52 | 2.15 | 2.13 | 1.77 | 1.71
3560 | 1.72 | 1.78 | 1.95 | 2.29 | 2.04 | 2.17 | 2.78 | 3.05 | 2.37 | 1.68 | 2.52 | 2.14 | 2.12 | 1.78 | 1.72
3562 | 1.72 | 1.78 | 1.94 | 2.29 | 2.05 | 2.17 | 2.78 | 3.06 | 2.37 | 1.68 | 2.52 | 2.15 | 2.13 | 1.78 | 1.71
3564 | 1.72 | 1.78 | 1.95 | 2.3 | 2.05 | 2.18 | 2.78 | 3.05 | 2.37 | 1.69 | 2.52 | 2.15 | 2.13 | 1.78 | 1.72
3566 | 1.72 | 1.79 | 1.95 | 2.3 | 2.08 | 2.18 | 2.78 | 3.05 | 2.37 | 1.68 | 2.52 | 2.14 | 2.13 | 1.78 | 1.72
3568 | 1.72 | 1.79 | 1.95 | 2.3 | 2.05 | 2.18 | 2.79 | 3.06 | 2.37 | 1.67 | 2.52 | 2.15 | 2.12 | 1.78 | 1.72
3570 | 1.72 | 1.79 | 1.95 | 2.3 | 2.08 | 2.17 | 2.78 | 3.05 | 2.37 | 1.69 | 2.52 | 2.15 | 2.13 | 1.78 | 1.72
3572 | 1.72 | 1.78 | 1.95 | 2.29 | 2.06 | 2.18 | 2.78 | 3.05 | 2.37 | 1.68 | 2.53 | 2.15 | 2.12 | 1.78 | 1.72
3574 | 1.72 | 1.79 | 1.95 | 2.3 | 2.07 | 2.18 | 2.78 | 3.06 | 2.37 | 1.68 | 2.52 | 2.14 | 2.13 | 1.78 | 1.72
3576 | 1.72 | 1.78 | 1.95 | 2.3 | 2.05 | 2.17 | 2.78 | 3.05 | 2.37 | 1.68 | 2.52 | 2.14 | 2.13 | 1.78 | 1.72
3578 | 1.72 | 1.78 | 1.95 | 2.29 | 2.05 | 2.18 | 2.79 | 3.05 | 2.37 | 1.69 | 2.52 | 2.14 | 2.12 | 1.78 | 1.72
3580 | 1.72 | 1.79 | 1.95 | 2.29 | 2.04 | 2.18 | 2.78 | 3.06 | 2.38 | 1.7 | 2.52 | 2.15 | 2.13 | 1.78 | 1.72
3582 | 1.72 | 1.78 | 1.95 | 2.3 | 2.05 | 2.18 | 2.79 | 3.05 | 2.37 | 1.69 | 2.52 | 2.14 | 2.13 | 1.78 | 1.72
3584 | 1.72 | 1.78 | 1.95 | 2.3 | 2.07 | 2.18 | 2.79 | 3.07 | 2.37 | 1.7 | 2.52 | 2.15 | 2.13 | 1.78 | 1.72
3586 | 1.72 | 1.79 | 1.95 | 2.3 | 2.06 | 2.18 | 2.78 | 3.06 | 2.38 | 1.72 | 2.52 | 2.15 | 2.13 | 1.78 | 1.73
3588 | 1.72 | 1.79 | 1.95 | 2.3 | 2.06 | 2.18 | 2.8 | 3.06 | 2.38 | 1.72 | 2.52 | 2.15 | 2.13 | 1.78 | 1.72
3590 | 1.72 | 1.79 | 1.95 | 2.3 | 2.07 | 2.18 | 2.78 | 3.06 | 2.38 | 1.7 | 2.53 | 2.15 | 2.13 | 1.78 | 1.72
3592 | 1.72 | 1.79 | 1.95 | 2.3 | 2.06 | 2.18 | 2.79 | 3.06 | 2.38 | 1.72 | 2.53 | 2.15 | 2.13 | 1.78 | 1.72
3594 | 1.72 | 1.79 | 1.95 | 2.3 | 2.09 | 2.18 | 2.79 | 3.07 | 2.38 | 1.71 | 2.53 | 2.15 | 2.13 | 1.78 | 1.72
3596 | 1.72 | 1.79 | 1.95 | 2.3 | 2.08 | 2.18 | 2.79 | 3.06 | 2.37 | 1.68 | 2.53 | 2.15 | 2.13 | 1.78 | 1.72
3598 | 1.72 | 1.79 | 1.96 | 2.3 | 2.09 | 2.18 | 2.79 | 3.06 | 2.38 | 1.72 | 2.53 | 2.15 | 2.13 | 1.78 | 1.72
3600 | 1.72 | 1.79 | 1.95 | 2.3 | 2.06 | 2.18 | 2.79 | 3.07 | 2.38 | 1.71 | 2.53 | 2.15 | 2.13 | 1.78 | 1.72
3602 | 1.72 | 1.79 | 1.95 | 2.3 | 2.06 | 2.18 | 2.79 | 3.06 | 2.38 | 1.74 | 2.53 | 2.15 | 2.13 | 1.78 | 1.72
3604 | 1.72 | 1.79 | 1.96 | 2.3 | 2.06 | 2.18 | 2.8 | 3.06 | 2.38 | 1.7 | 2.53 | 2.15 | 2.13 | 1.79 | 1.72
3606 | 1.72 | 1.79 | 1.96 | 2.3 | 2.06 | 2.18 | 2.8 | 3.06 | 2.38 | 1.72 | 2.53 | 2.15 | 2.13 | 1.78 | 1.73
3608 | 1.72 | 1.79 | 1.96 | 2.3 | 2.06 | 2.19 | 2.8 | 3.06 | 2.38 | 1.7 | 2.54 | 2.16 | 2.13 | 1.79 | 1.73
3610 | 1.73 | 1.79 | 1.96 | 2.3 | 2.06 | 2.18 | 2.8 | 3.07 | 2.38 | 1.71 | 2.54 | 2.16 | 2.13 | 1.79 | 1.72
3612 | 1.72 | 1.79 | 1.96 | 2.31 | 2.08 | 2.18 | 2.79 | 3.07 | 2.38 | 1.7 | 2.53 | 2.15 | 2.13 | 1.79 | 1.73
3614 | 1.72 | 1.79 | 1.95 | 2.31 | 2.09 | 2.18 | 2.8 | 3.06 | 2.38 | 1.69 | 2.53 | 2.15 | 2.13 | 1.78 | 1.73
3616 | 1.73 | 1.79 | 1.96 | 2.31 | 2.06 | 2.19 | 2.79 | 3.07 | 2.38 | 1.72 | 2.53 | 2.15 | 2.13 | 1.78 | 1.72
3618 | 1.72 | 1.79 | 1.96 | 2.31 | 2.11 | 2.19 | 2.79 | 3.07 | 2.39 | 1.72 | 2.53 | 2.15 | 2.13 | 1.79 | 1.73
3620 | 1.72 | 1.79 | 1.96 | 2.3 | 2.07 | 2.18 | 2.8 | 3.06 | 2.38 | 1.71 | 2.54 | 2.15 | 2.13 | 1.79 | 1.73
3622 | 1.72 | 1.8 | 1.96 | 2.31 | 2.06 | 2.19 | 2.79 | 3.07 | 2.38 | 1.74 | 2.53 | 2.15 | 2.13 | 1.78 | 1.72
3624 | 1.72 | 1.79 | 1.96 | 2.31 | 2.1 | 2.18 | 2.79 | 3.06 | 2.38 | 1.71 | 2.53 | 2.15 | 2.14 | 1.78 | 1.73
3626 | 1.72 | 1.79 | 1.96 | 2.3 | 2.08 | 2.18 | 2.8 | 3.07 | 2.38 | 1.73 | 2.53 | 2.15 | 2.13 | 1.79 | 1.73
3628 | 1.72 | 1.8 | 1.96 | 2.31 | 2.07 | 2.19 | 2.79 | 3.07 | 2.38 | 1.69 | 2.54 | 2.15 | 2.14 | 1.78 | 1.72
3630 | 1.72 | 1.79 | 1.96 | 2.31 | 2.07 | 2.19 | 2.8 | 3.07 | 2.39 | 1.71 | 2.53 | 2.15 | 2.14 | 1.79 | 1.73
3632 | 1.72 | 1.79 | 1.96 | 2.31 | 2.07 | 2.18 | 2.79 | 3.08 | 2.38 | 1.73 | 2.54 | 2.15 | 2.13 | 1.78 | 1.73
3634 | 1.72 | 1.8 | 1.96 | 2.31 | 2.08 | 2.19 | 2.8 | 3.08 | 2.38 | 1.71 | 2.54 | 2.16 | 2.14 | 1.79 | 1.73
3636 | 1.72 | 1.79 | 1.96 | 2.31 | 2.09 | 2.19 | 2.8 | 3.07 | 2.39 | 1.71 | 2.54 | 2.16 | 2.14 | 1.79 | 1.73
3638 | 1.73 | 1.79 | 1.96 | 2.31 | 2.07 | 2.18 | 2.8 | 3.08 | 2.39 | 1.69 | 2.54 | 2.16 | 2.14 | 1.79 | 1.73
3640 | 1.73 | 1.79 | 1.96 | 2.31 | 2.06 | 2.19 | 2.8 | 3.07 | 2.39 | 1.71 | 2.55 | 2.16 | 2.14 | 1.79 | 1.73
3642 | 1.72 | 1.8 | 1.96 | 2.31 | 2.12 | 2.19 | 2.81 | 3.08 | 2.39 | 1.7 | 2.54 | 2.16 | 2.13 | 1.79 | 1.73
3644 | 1.73 | 1.79 | 1.96 | 2.31 | 2.11 | 2.19 | 2.8 | 3.08 | 2.39 | 1.7 | 2.54 | 2.15 | 2.13 | 1.79 | 1.73
3646 | 1.73 | 1.79 | 1.96 | 2.31 | 2.09 | 2.19 | 2.8 | 3.07 | 2.39 | 1.7 | 2.54 | 2.16 | 2.13 | 1.79 | 1.73
3648 | 1.73 | 1.8 | 1.96 | 2.31 | 2.11 | 2.18 | 2.8 | 3.08 | 2.39 | 1.72 | 2.54 | 2.16 | 2.14 | 1.79 | 1.73
3650 | 1.73 | 1.8 | 1.96 | 2.31 | 2.09 | 2.19 | 2.8 | 3.07 | 2.39 | 1.71 | 2.54 | 2.16 | 2.14 | 1.79 | 1.73
3652 | 1.73 | 1.79 | 1.96 | 2.32 | 2.08 | 2.19 | 2.8 | 3.07 | 2.39 | 1.71 | 2.54 | 2.16 | 2.13 | 1.79 | 1.73
3654 | 1.73 | 1.79 | 1.97 | 2.31 | 2.07 | 2.19 | 2.8 | 3.08 | 2.39 | 1.75 | 2.55 | 2.16 | 2.14 | 1.79 | 1.73
3656 | 1.73 | 1.8 | 1.96 | 2.31 | 2.09 | 2.19 | 2.8 | 3.08 | 2.39 | 1.72 | 2.55 | 2.17 | 2.14 | 1.79 | 1.73
3658 | 1.73 | 1.8 | 1.96 | 2.31 | 2.12 | 2.19 | 2.8 | 3.07 | 2.39 | 1.73 | 2.54 | 2.16 | 2.14 | 1.8 | 1.73
3660 | 1.73 | 1.8 | 1.96 | 2.31 | 2.08 | 2.19 | 2.81 | 3.09 | 2.39 | 1.73 | 2.55 | 2.17 | 2.14 | 1.79 | 1.73
3662 | 1.73 | 1.8 | 1.96 | 2.31 | 2.07 | 2.2 | 2.8 | 3.07 | 2.39 | 1.72 | 2.54 | 2.16 | 2.14 | 1.79 | 1.73
3664 | 1.73 | 1.8 | 1.96 | 2.31 | 2.09 | 2.18 | 2.8 | 3.08 | 2.39 | 1.73 | 2.54 | 2.16 | 2.14 | 1.8 | 1.73
3666 | 1.73 | 1.8 | 1.97 | 2.31 | 2.09 | 2.19 | 2.81 | 3.09 | 2.39 | 1.72 | 2.55 | 2.16 | 2.14 | 1.79 | 1.73
3668 | 1.73 | 1.8 | 1.96 | 2.32 | 2.07 | 2.19 | 2.81 | 3.07 | 2.39 | 1.71 | 2.55 | 2.16 | 2.14 | 1.79 | 1.73
3670 | 1.73 | 1.8 | 1.96 | 2.32 | 2.08 | 2.19 | 2.81 | 3.09 | 2.39 | 1.71 | 2.55 | 2.17 | 2.14 | 1.8 | 1.73
3672 | 1.73 | 1.8 | 1.97 | 2.32 | 2.12 | 2.19 | 2.81 | 3.09 | 2.4 | 1.71 | 2.55 | 2.16 | 2.14 | 1.8 | 1.74
3674 | 1.73 | 1.8 | 1.97 | 2.31 | 2.11 | 2.19 | 2.81 | 3.08 | 2.39 | 1.71 | 2.55 | 2.17 | 2.14 | 1.79 | 1.73
3676 | 1.73 | 1.8 | 1.96 | 2.31 | 2.12 | 2.19 | 2.8 | 3.08 | 2.39 | 1.72 | 2.55 | 2.17 | 2.14 | 1.79 | 1.73
3678 | 1.73 | 1.8 | 1.96 | 2.32 | 2.07 | 2.19 | 2.81 | 3.09 | 2.39 | 1.72 | 2.55 | 2.16 | 2.14 | 1.79 | 1.74
3680 | 1.73 | 1.8 | 1.96 | 2.31 | 2.1 | 2.19 | 2.81 | 3.08 | 2.4 | 1.76 | 2.55 | 2.16 | 2.14 | 1.79 | 1.73
3682 | 1.73 | 1.8 | 1.96 | 2.32 | 2.1 | 2.2 | 2.8 | 3.08 | 2.4 | 1.72 | 2.55 | 2.17 | 2.14 | 1.8 | 1.73
3684 | 1.73 | 1.8 | 1.97 | 2.32 | 2.08 | 2.19 | 2.81 | 3.08 | 2.39 | 1.73 | 2.55 | 2.16 | 2.14 | 1.79 | 1.73
3686 | 1.73 | 1.8 | 1.97 | 2.32 | 2.1 | 2.2 | 2.81 | 3.09 | 2.4 | 1.74 | 2.55 | 2.17 | 2.14 | 1.79 | 1.74
3688 | 1.73 | 1.8 | 1.97 | 2.32 | 2.13 | 2.2 | 2.81 | 3.09 | 2.4 | 1.77 | 2.55 | 2.16 | 2.14 | 1.8 | 1.74
3690 | 1.73 | 1.8 | 1.96 | 2.32 | 2.08 | 2.19 | 2.82 | 3.09 | 2.4 | 1.7 | 2.55 | 2.16 | 2.14 | 1.8 | 1.74
3692 | 1.73 | 1.8 | 1.97 | 2.32 | 2.09 | 2.19 | 2.81 | 3.09 | 2.39 | 1.71 | 2.55 | 2.16 | 2.14 | 1.8 | 1.74
3694 | 1.73 | 1.8 | 1.97 | 2.32 | 2.07 | 2.19 | 2.81 | 3.09 | 2.4 | 1.72 | 2.55 | 2.17 | 2.14 | 1.8 | 1.74
3696 | 1.73 | 1.8 | 1.97 | 2.32 | 2.08 | 2.2 | 2.82 | 3.09 | 2.4 | 1.72 | 2.56 | 2.17 | 2.14 | 1.8 | 1.74
3698 | 1.73 | 1.8 | 1.96 | 2.32 | 2.12 | 2.19 | 2.81 | 3.09 | 2.4 | 1.71 | 2.55 | 2.16 | 2.15 | 1.8 | 1.74
3700 | 1.73 | 1.8 | 1.97 | 2.32 | 2.11 | 2.2 | 2.81 | 3.09 | 2.4 | 1.71 | 2.56 | 2.17 | 2.14 | 1.8 | 1.74
3702 | 1.73 | 1.8 | 1.97 | 2.32 | 2.08 | 2.2 | 2.82 | 3.09 | 2.4 | 1.71 | 2.56 | 2.17 | 2.15 | 1.8 | 1.73
3704 | 1.74 | 1.8 | 1.97 | 2.32 | 2.08 | 2.2 | 2.81 | 3.09 | 2.4 | 1.7 | 2.56 | 2.17 | 2.14 | 1.8 | 1.73
3706 | 1.74 | 1.81 | 1.97 | 2.32 | 2.08 | 2.2 | 2.82 | 3.08 | 2.4 | 1.71 | 2.56 | 2.17 | 2.14 | 1.81 | 1.74
3708 | 1.74 | 1.8 | 1.97 | 2.32 | 2.08 | 2.2 | 2.82 | 3.09 | 2.4 | 1.71 | 2.55 | 2.17 | 2.14 | 1.81 | 1.74
3710 | 1.74 | 1.8 | 1.97 | 2.32 | 2.08 | 2.2 | 2.82 | 3.09 | 2.4 | 1.72 | 2.56 | 2.17 | 2.14 | 1.8 | 1.73
3712 | 1.74 | 1.8 | 1.97 | 2.32 | 2.09 | 2.2 | 2.81 | 3.09 | 2.4 | 1.71 | 2.56 | 2.17 | 2.15 | 1.81 | 1.74
3714 | 1.74 | 1.8 | 1.97 | 2.32 | 2.08 | 2.19 | 2.81 | 3.1 | 2.4 | 1.71 | 2.56 | 2.17 | 2.14 | 1.8 | 1.74
3716 | 1.73 | 1.81 | 1.97 | 2.33 | 2.08 | 2.2 | 2.82 | 3.09 | 2.41 | 1.71 | 2.56 | 2.17 | 2.15 | 1.8 | 1.74
3718 | 1.74 | 1.81 | 1.97 | 2.32 | 2.09 | 2.2 | 2.82 | 3.1 | 2.4 | 1.72 | 2.56 | 2.17 | 2.15 | 1.8 | 1.73
3720 | 1.74 | 1.8 | 1.97 | 2.32 | 2.12 | 2.19 | 2.81 | 3.09 | 2.41 | 1.72 | 2.56 | 2.17 | 2.15 | 1.81 | 1.74
3722 | 1.74 | 1.81 | 1.97 | 2.32 | 2.09 | 2.19 | 2.82 | 3.09 | 2.41 | 1.71 | 2.56 | 2.17 | 2.15 | 1.81 | 1.74
3724 | 1.74 | 1.81 | 1.97 | 2.32 | 2.07 | 2.19 | 2.82 | 3.11 | 2.4 | 1.71 | 2.56 | 2.18 | 2.15 | 1.8 | 1.74
3726 | 1.74 | 1.81 | 1.97 | 2.33 | 2.08 | 2.19 | 2.81 | 3.09 | 2.4 | 1.71 | 2.56 | 2.18 | 2.15 | 1.81 | 1.74
3728 | 1.74 | 1.81 | 1.98 | 2.33 | 2.09 | 2.2 | 2.83 | 3.1 | 2.41 | 1.71 | 2.56 | 2.17 | 2.15 | 1.81 | 1.74
3730 | 1.74 | 1.81 | 1.97 | 2.33 | 2.09 | 2.2 | 2.82 | 3.1 | 2.41 | 1.71 | 2.56 | 2.17 | 2.15 | 1.81 | 1.74
3732 | 1.74 | 1.81 | 1.97 | 2.33 | 2.09 | 2.2 | 2.81 | 3.09 | 2.41 | 1.71 | 2.56 | 2.17 | 2.15 | 1.81 | 1.74
3734 | 1.74 | 1.81 | 1.97 | 2.33 | 2.08 | 2.2 | 2.82 | 3.1 | 2.41 | 1.71 | 2.56 | 2.17 | 2.15 | 1.81 | 1.74
3736 | 1.74 | 1.81 | 1.97 | 2.33 | 2.09 | 2.2 | 2.82 | 3.1 | 2.4 | 1.72 | 2.55 | 2.17 | 2.15 | 1.81 | 1.74
3738 | 1.74 | 1.81 | 1.97 | 2.33 | 2.09 | 2.2 | 2.82 | 3.1 | 2.41 | 1.74 | 2.56 | 2.18 | 2.15 | 1.81 | 1.74
3740 | 1.74 | 1.81 | 1.98 | 2.33 | 2.08 | 2.19 | 2.82 | 3.1 | 2.4 | 1.75 | 2.56 | 2.18 | 2.15 | 1.81 | 1.74
3742 | 1.74 | 1.81 | 1.97 | 2.33 | 2.08 | 2.2 | 2.82 | 3.1 | 2.41 | 1.73 | 2.56 | 2.17 | 2.15 | 1.81 | 1.74
3744 | 1.74 | 1.81 | 1.98 | 2.33 | 2.09 | 2.2 | 2.82 | 3.1 | 2.41 | 1.75 | 2.56 | 2.17 | 2.15 | 1.81 | 1.74
3746 | 1.74 | 1.81 | 1.98 | 2.33 | 2.09 | 2.21 | 2.82 | 3.1 | 2.41 | 1.74 | 2.56 | 2.18 | 2.15 | 1.81 | 1.74
3748 | 1.74 | 1.81 | 1.98 | 2.33 | 2.08 | 2.2 | 2.83 | 3.1 | 2.41 | 1.75 | 2.56 | 2.18 | 2.15 | 1.81 | 1.74
3750 | 1.74 | 1.81 | 1.98 | 2.33 | 2.09 | 2.2 | 2.83 | 3.1 | 2.41 | 1.75 | 2.57 | 2.18 | 2.15 | 1.81 | 1.74
3752 | 1.74 | 1.81 | 1.98 | 2.33 | 2.09 | 2.2 | 2.83 | 3.1 | 2.41 | 1.73 | 2.56 | 2.18 | 2.16 | 1.81 | 1.74
3754 | 1.74 | 1.81 | 1.98 | 2.33 | 2.09 | 2.2 | 2.83 | 3.1 | 2.41 | 1.75 | 2.57 | 2.18 | 2.15 | 1.81 | 1.75
3756 | 1.74 | 1.81 | 1.98 | 2.34 | 2.09 | 2.2 | 2.82 | 3.11 | 2.41 | 1.74 | 2.56 | 2.18 | 2.15 | 1.81 | 1.74
3758 | 1.74 | 1.81 | 1.98 | 2.33 | 2.09 | 2.2 | 2.83 | 3.1 | 2.41 | 1.77 | 2.57 | 2.18 | 2.15 | 1.81 | 1.74
3760 | 1.74 | 1.81 | 1.98 | 2.33 | 2.09 | 2.19 | 2.83 | 3.1 | 2.41 | 1.73 | 2.57 | 2.18 | 2.15 | 1.81 | 1.74
3762 | 1.74 | 1.81 | 1.98 | 2.33 | 2.09 | 2.2 | 2.83 | 3.11 | 2.41 | 1.77 | 2.57 | 2.18 | 2.15 | 1.81 | 1.74
3764 | 1.74 | 1.81 | 1.98 | 2.33 | 2.09 | 2.2 | 2.83 | 3.1 | 2.41 | 1.74 | 2.57 | 2.18 | 2.15 | 1.81 | 1.74
3766 | 1.74 | 1.81 | 1.98 | 2.34 | 2.1 | 2.2 | 2.83 | 3.11 | 2.41 | 1.77 | 2.56 | 2.18 | 2.15 | 1.82 | 1.75
3768 | 1.74 | 1.82 | 1.98 | 2.34 | 2.09 | 2.2 | 2.82 | 3.1 | 2.41 | 1.76 | 2.57 | 2.18 | 2.15 | 1.81 | 1.74
3770 | 1.74 | 1.81 | 1.98 | 2.34 | 2.1 | 2.2 | 2.84 | 3.1 | 2.42 | 1.77 | 2.57 | 2.18 | 2.16 | 1.81 | 1.74
3772 | 1.75 | 1.81 | 1.98 | 2.34 | 2.1 | 2.2 | 2.84 | 3.11 | 2.41 | 1.75 | 2.57 | 2.18 | 2.15 | 1.81 | 1.74
3774 | 1.74 | 1.82 | 1.98 | 2.34 | 2.1 | 2.2 | 2.82 | 3.1 | 2.42 | 1.74 | 2.57 | 2.18 | 2.15 | 1.81 | 1.75
3776 | 1.74 | 1.82 | 1.98 | 2.34 | 2.08 | 2.2 | 2.83 | 3.1 | 2.41 | 1.75 | 2.56 | 2.18 | 2.16 | 1.81 | 1.75
3778 | 1.74 | 1.82 | 1.98 | 2.34 | 2.1 | 2.2 | 2.83 | 3.11 | 2.41 | 1.73 | 2.57 | 2.18 | 2.16 | 1.81 | 1.74
3780 | 1.75 | 1.82 | 1.98 | 2.34 | 2.1 | 2.2 | 2.84 | 3.11 | 2.42 | 1.77 | 2.57 | 2.18 | 2.16 | 1.82 | 1.75
3782 | 1.75 | 1.82 | 1.98 | 2.34 | 2.09 | 2.2 | 2.83 | 3.11 | 2.42 | 1.77 | 2.57 | 2.18 | 2.15 | 1.81 | 1.75
3784 | 1.74 | 1.82 | 1.98 | 2.34 | 2.09 | 2.2 | 2.84 | 3.11 | 2.42 | 1.77 | 2.57 | 2.18 | 2.15 | 1.81 | 1.74
3786 | 1.75 | 1.82 | 1.99 | 2.34 | 2.09 | 2.2 | 2.83 | 3.11 | 2.42 | 1.77 | 2.57 | 2.18 | 2.16 | 1.81 | 1.75
3788 | 1.75 | 1.82 | 1.98 | 2.34 | 2.09 | 2.2 | 2.83 | 3.11 | 2.42 | 1.75 | 2.57 | 2.18 | 2.16 | 1.82 | 1.75
3790 | 1.75 | 1.82 | 1.98 | 2.34 | 2.09 | 2.21 | 2.83 | 3.1 | 2.42 | 1.74 | 2.57 | 2.18 | 2.16 | 1.81 | 1.75
3792 | 1.75 | 1.82 | 1.98 | 2.34 | 2.09 | 2.2 | 2.83 | 3.11 | 2.42 | 1.74 | 2.57 | 2.18 | 2.16 | 1.82 | 1.75
3794 | 1.75 | 1.82 | 1.98 | 2.34 | 2.09 | 2.2 | 2.84 | 3.12 | 2.42 | 1.76 | 2.57 | 2.18 | 2.16 | 1.82 | 1.75
3796 | 1.75 | 1.82 | 1.99 | 2.34 | 2.09 | 2.2 | 2.83 | 3.11 | 2.42 | 1.77 | 2.58 | 2.18 | 2.16 | 1.81 | 1.74
3798 | 1.75 | 1.82 | 1.99 | 2.34 | 2.09 | 2.2 | 2.84 | 3.11 | 2.42 | 1.76 | 2.57 | 2.18 | 2.16 | 1.81 | 1.75
3800 | 1.75 | 1.82 | 1.98 | 2.34 | 2.09 | 2.21 | 2.84 | 3.12 | 2.42 | 1.77 | 2.57 | 2.18 | 2.16 | 1.81 | 1.75
3802 | 1.75 | 1.82 | 1.99 | 2.34 | 2.09 | 2.21 | 2.84 | 3.11 | 2.42 | 1.77 | 2.58 | 2.18 | 2.16 | 1.81 | 1.74
3804 | 1.75 | 1.82 | 1.99 | 2.34 | 2.1 | 2.21 | 2.84 | 3.12 | 2.42 | 1.75 | 2.57 | 2.18 | 2.16 | 1.82 | 1.75
3806 | 1.75 | 1.82 | 1.99 | 2.34 | 2.09 | 2.21 | 2.84 | 3.12 | 2.42 | 1.74 | 2.58 | 2.18 | 2.17 | 1.82 | 1.75
3808 | 1.75 | 1.82 | 1.99 | 2.34 | 2.09 | 2.2 | 2.84 | 3.11 | 2.42 | 1.73 | 2.58 | 2.18 | 2.16 | 1.82 | 1.75
3810 | 1.75 | 1.82 | 1.99 | 2.34 | 2.09 | 2.2 | 2.84 | 3.13 | 2.42 | 1.76 | 2.58 | 2.19 | 2.16 | 1.81 | 1.74
3812 | 1.75 | 1.82 | 1.99 | 2.34 | 2.09 | 2.2 | 2.84 | 3.11 | 2.42 | 1.75 | 2.58 | 2.19 | 2.16 | 1.82 | 1.75
3814 | 1.75 | 1.82 | 1.99 | 2.34 | 2.09 | 2.2 | 2.84 | 3.12 | 2.43 | 1.75 | 2.58 | 2.19 | 2.16 | 1.82 | 1.75
3816 | 1.75 | 1.82 | 1.99 | 2.34 | 2.1 | 2.21 | 2.84 | 3.11 | 2.42 | 1.75 | 2.58 | 2.19 | 2.16 | 1.82 | 1.75
3818 | 1.75 | 1.82 | 1.99 | 2.35 | 2.1 | 2.21 | 2.84 | 3.11 | 2.42 | 1.74 | 2.58 | 2.19 | 2.16 | 1.82 | 1.75
3820 | 1.75 | 1.82 | 1.99 | 2.35 | 2.1 | 2.21 | 2.84 | 3.12 | 2.42 | 1.73 | 2.58 | 2.19 | 2.16 | 1.82 | 1.75
3822 | 1.75 | 1.82 | 1.99 | 2.34 | 2.09 | 2.21 | 2.84 | 3.12 | 2.42 | 1.74 | 2.58 | 2.19 | 2.16 | 1.82 | 1.75
3824 | 1.75 | 1.82 | 1.99 | 2.35 | 2.1 | 2.21 | 2.84 | 3.12 | 2.43 | 1.74 | 2.58 | 2.19 | 2.16 | 1.82 | 1.75
3826 | 1.75 | 1.82 | 1.99 | 2.34 | 2.09 | 2.21 | 2.84 | 3.12 | 2.42 | 1.73 | 2.58 | 2.19 | 2.16 | 1.82 | 1.75
3828 | 1.75 | 1.82 | 1.99 | 2.35 | 2.09 | 2.2 | 2.84 | 3.13 | 2.43 | 1.74 | 2.58 | 2.19 | 2.17 | 1.82 | 1.75
3830 | 1.75 | 1.82 | 1.99 | 2.35 | 2.09 | 2.21 | 2.84 | 3.12 | 2.42 | 1.75 | 2.58 | 2.19 | 2.16 | 1.82 | 1.75
3832 | 1.75 | 1.82 | 1.99 | 2.35 | 2.09 | 2.21 | 2.85 | 3.13 | 2.43 | 1.74 | 2.58 | 2.19 | 2.16 | 1.82 | 1.75
3834 | 1.75 | 1.82 | 1.99 | 2.35 | 2.1 | 2.21 | 2.84 | 3.13 | 2.43 | 1.76 | 2.58 | 2.19 | 2.16 | 1.82 | 1.75
3836 | 1.75 | 1.82 | 1.99 | 2.35 | 2.1 | 2.21 | 2.85 | 3.13 | 2.43 | 1.75 | 2.59 | 2.19 | 2.16 | 1.82 | 1.75
3838 | 1.75 | 1.82 | 1.99 | 2.35 | 2.1 | 2.21 | 2.84 | 3.13 | 2.43 | 1.77 | 2.58 | 2.19 | 2.16 | 1.82 | 1.76
3840 | 1.75 | 1.82 | 1.99 | 2.35 | 2.1 | 2.21 | 2.85 | 3.13 | 2.43 | 1.77 | 2.58 | 2.19 | 2.17 | 1.82 | 1.75
3842 | 1.75 | 1.82 | 1.99 | 2.35 | 2.09 | 2.21 | 2.84 | 3.12 | 2.44 | 1.79 | 2.59 | 2.2 | 2.17 | 1.82 | 1.76
3844 | 1.75 | 1.82 | 1.99 | 2.35 | 2.1 | 2.21 | 2.84 | 3.12 | 2.43 | 1.77 | 2.59 | 2.19 | 2.17 | 1.82 | 1.76
3846 | 1.75 | 1.82 | 1.99 | 2.35 | 2.1 | 2.21 | 2.85 | 3.12 | 2.44 | 1.81 | 2.58 | 2.19 | 2.16 | 1.82 | 1.75
3848 | 1.75 | 1.82 | 2 | 2.35 | 2.1 | 2.21 | 2.84 | 3.13 | 2.43 | 1.78 | 2.58 | 2.19 | 2.17 | 1.82 | 1.75
3850 | 1.75 | 1.82 | 1.99 | 2.35 | 2.1 | 2.21 | 2.84 | 3.13 | 2.43 | 1.79 | 2.59 | 2.2 | 2.16 | 1.82 | 1.75
3852 | 1.76 | 1.82 | 1.99 | 2.35 | 2.1 | 2.21 | 2.86 | 3.13 | 2.44 | 1.77 | 2.59 | 2.2 | 2.17 | 1.82 | 1.75
3854 | 1.76 | 1.82 | 1.99 | 2.35 | 2.1 | 2.21 | 2.85 | 3.13 | 2.43 | 1.76 | 2.59 | 2.2 | 2.17 | 1.82 | 1.75
3856 | 1.76 | 1.82 | 2 | 2.35 | 2.1 | 2.21 | 2.84 | 3.11 | 2.44 | 1.76 | 2.59 | 2.2 | 2.16 | 1.82 | 1.75
3858 | 1.75 | 1.82 | 1.99 | 2.35 | 2.1 | 2.21 | 2.85 | 3.13 | 2.43 | 1.79 | 2.59 | 2.2 | 2.16 | 1.82 | 1.75
3860 | 1.76 | 1.83 | 2 | 2.35 | 2.11 | 2.21 | 2.85 | 3.12 | 2.44 | 1.79 | 2.59 | 2.2 | 2.17 | 1.82 | 1.75
3862 | 1.76 | 1.83 | 2 | 2.35 | 2.1 | 2.22 | 2.85 | 3.13 | 2.44 | 1.79 | 2.59 | 2.2 | 2.17 | 1.82 | 1.75
3864 | 1.75 | 1.83 | 1.99 | 2.35 | 2.1 | 2.21 | 2.84 | 3.13 | 2.44 | 1.78 | 2.59 | 2.2 | 2.17 | 1.83 | 1.76
3866 | 1.76 | 1.83 | 2 | 2.35 | 2.11 | 2.22 | 2.85 | 3.13 | 2.44 | 1.76 | 2.59 | 2.19 | 2.17 | 1.82 | 1.75
3868 | 1.76 | 1.83 | 2 | 2.36 | 2.11 | 2.21 | 2.85 | 3.12 | 2.44 | 1.75 | 2.6 | 2.2 | 2.17 | 1.82 | 1.75
3870 | 1.76 | 1.83 | 2 | 2.35 | 2.1 | 2.21 | 2.85 | 3.14 | 2.44 | 1.77 | 2.59 | 2.2 | 2.17 | 1.82 | 1.75
3872 | 1.76 | 1.83 | 2 | 2.35 | 2.11 | 2.22 | 2.85 | 3.12 | 2.44 | 1.76 | 2.59 | 2.2 | 2.17 | 1.83 | 1.76
3874 | 1.76 | 1.83 | 2 | 2.35 | 2.1 | 2.22 | 2.85 | 3.13 | 2.44 | 1.76 | 2.59 | 2.2 | 2.17 | 1.82 | 1.76
3876 | 1.76 | 1.83 | 2 | 2.35 | 2.11 | 2.22 | 2.85 | 3.14 | 2.44 | 1.77 | 2.59 | 2.2 | 2.17 | 1.82 | 1.75
3878 | 1.76 | 1.83 | 2 | 2.35 | 2.1 | 2.22 | 2.85 | 3.13 | 2.44 | 1.75 | 2.6 | 2.2 | 2.17 | 1.83 | 1.76
3880 | 1.76 | 1.83 | 2 | 2.36 | 2.11 | 2.21 | 2.85 | 3.13 | 2.44 | 1.77 | 2.59 | 2.2 | 2.17 | 1.82 | 1.75
3882 | 1.76 | 1.83 | 2 | 2.35 | 2.1 | 2.22 | 2.86 | 3.14 | 2.44 | 1.76 | 2.6 | 2.2 | 2.17 | 1.83 | 1.76
3884 | 1.76 | 1.83 | 2 | 2.36 | 2.11 | 2.22 | 2.86 | 3.13 | 2.44 | 1.76 | 2.6 | 2.21 | 2.17 | 1.82 | 1.76
3886 | 1.76 | 1.83 | 2 | 2.36 | 2.11 | 2.22 | 2.86 | 3.14 | 2.44 | 1.75 | 2.59 | 2.2 | 2.17 | 1.82 | 1.76
3888 | 1.76 | 1.83 | 2 | 2.36 | 2.11 | 2.22 | 2.85 | 3.14 | 2.44 | 1.76 | 2.6 | 2.2 | 2.17 | 1.83 | 1.76
3890 | 1.76 | 1.83 | 2 | 2.36 | 2.11 | 2.22 | 2.85 | 3.14 | 2.45 | 1.75 | 2.6 | 2.21 | 2.17 | 1.82 | 1.76
3892 | 1.76 | 1.83 | 2 | 2.36 | 2.11 | 2.22 | 2.85 | 3.14 | 2.44 | 1.76 | 2.6 | 2.21 | 2.17 | 1.83 | 1.76
3894 | 1.76 | 1.83 | 2 | 2.36 | 2.11 | 2.22 | 2.86 | 3.15 | 2.44 | 1.76 | 2.6 | 2.21 | 2.17 | 1.83 | 1.76
3896 | 1.76 | 1.83 | 2 | 2.36 | 2.11 | 2.22 | 2.86 | 3.15 | 2.44 | 1.75 | 2.6 | 2.21 | 2.17 | 1.83 | 1.76
3898 | 1.76 | 1.83 | 2 | 2.36 | 2.11 | 2.22 | 2.86 | 3.14 | 2.45 | 1.76 | 2.59 | 2.2 | 2.17 | 1.83 | 1.76
3900 | 1.76 | 1.83 | 2 | 2.36 | 2.11 | 2.22 | 2.86 | 3.14 | 2.45 | 1.76 | 2.6 | 2.21 | 2.17 | 1.83 | 1.76
3902 | 1.76 | 1.83 | 2 | 2.36 | 2.12 | 2.23 | 2.86 | 3.14 | 2.45 | 1.76 | 2.6 | 2.21 | 2.18 | 1.83 | 1.76
3904 | 1.76 | 1.83 | 2 | 2.36 | 2.11 | 2.22 | 2.86 | 3.14 | 2.45 | 1.77 | 2.6 | 2.21 | 2.17 | 1.83 | 1.76
3906 | 1.76 | 1.83 | 2 | 2.36 | 2.12 | 2.22 | 2.86 | 3.13 | 2.45 | 1.77 | 2.6 | 2.21 | 2.17 | 1.83 | 1.76
3908 | 1.76 | 1.83 | 2 | 2.36 | 2.11 | 2.22 | 2.86 | 3.15 | 2.45 | 1.77 | 2.6 | 2.21 | 2.17 | 1.83 | 1.76
3910 | 1.76 | 1.83 | 2.01 | 2.36 | 2.12 | 2.22 | 2.86 | 3.15 | 2.45 | 1.82 | 2.6 | 2.21 | 2.17 | 1.83 | 1.76
3912 | 1.76 | 1.83 | 2.01 | 2.36 | 2.12 | 2.22 | 2.86 | 3.14 | 2.45 | 1.79 | 2.6 | 2.21 | 2.17 | 1.83 | 1.76
3914 | 1.76 | 1.83 | 2.01 | 2.36 | 2.12 | 2.22 | 2.86 | 3.14 | 2.45 | 1.8 | 2.6 | 2.21 | 2.18 | 1.83 | 1.76
3916 | 1.77 | 1.83 | 2 | 2.37 | 2.12 | 2.22 | 2.86 | 3.14 | 2.45 | 1.8 | 2.6 | 2.21 | 2.17 | 1.83 | 1.76
3918 | 1.76 | 1.83 | 2 | 2.36 | 2.12 | 2.22 | 2.86 | 3.15 | 2.45 | 1.78 | 2.6 | 2.21 | 2.18 | 1.83 | 1.75
3920 | 1.76 | 1.84 | 2.01 | 2.36 | 2.11 | 2.22 | 2.87 | 3.14 | 2.45 | 1.77 | 2.6 | 2.21 | 2.18 | 1.83 | 1.76
3922 | 1.76 | 1.83 | 2.01 | 2.36 | 2.12 | 2.22 | 2.86 | 3.14 | 2.45 | 1.77 | 2.6 | 2.21 | 2.17 | 1.83 | 1.76
3924 | 1.76 | 1.83 | 2 | 2.36 | 2.12 | 2.22 | 2.86 | 3.15 | 2.45 | 1.76 | 2.6 | 2.21 | 2.18 | 1.83 | 1.76
3926 | 1.77 | 1.83 | 2.01 | 2.37 | 2.12 | 2.23 | 2.86 | 3.14 | 2.45 | 1.76 | 2.61 | 2.21 | 2.17 | 1.83 | 1.76
3928 | 1.76 | 1.84 | 2.01 | 2.37 | 2.12 | 2.23 | 2.87 | 3.15 | 2.45 | 1.76 | 2.61 | 2.21 | 2.17 | 1.83 | 1.76
3930 | 1.77 | 1.84 | 2.01 | 2.36 | 2.12 | 2.22 | 2.87 | 3.15 | 2.45 | 1.75 | 2.6 | 2.21 | 2.18 | 1.83 | 1.77
3932 | 1.76 | 1.84 | 2.01 | 2.36 | 2.12 | 2.23 | 2.87 | 3.15 | 2.45 | 1.76 | 2.61 | 2.22 | 2.18 | 1.83 | 1.76
3934 | 1.76 | 1.84 | 2.01 | 2.37 | 2.12 | 2.22 | 2.86 | 3.15 | 2.45 | 1.75 | 2.61 | 2.21 | 2.18 | 1.83 | 1.77
3936 | 1.77 | 1.84 | 2.01 | 2.37 | 2.12 | 2.23 | 2.87 | 3.15 | 2.45 | 1.77 | 2.6 | 2.21 | 2.18 | 1.83 | 1.77
3938 | 1.77 | 1.84 | 2.01 | 2.37 | 2.13 | 2.22 | 2.87 | 3.15 | 2.46 | 1.76 | 2.61 | 2.21 | 2.18 | 1.83 | 1.76
3940 | 1.77 | 1.84 | 2.01 | 2.37 | 2.12 | 2.23 | 2.87 | 3.16 | 2.45 | 1.76 | 2.61 | 2.22 | 2.17 | 1.83 | 1.77
3942 | 1.77 | 1.84 | 2.01 | 2.37 | 2.12 | 2.23 | 2.87 | 3.15 | 2.45 | 1.77 | 2.61 | 2.21 | 2.18 | 1.83 | 1.77
3944 | 1.77 | 1.84 | 2.01 | 2.37 | 2.12 | 2.22 | 2.87 | 3.16 | 2.46 | 1.76 | 2.6 | 2.22 | 2.18 | 1.83 | 1.77
3946 | 1.76 | 1.84 | 2.01 | 2.37 | 2.12 | 2.23 | 2.86 | 3.15 | 2.45 | 1.75 | 2.61 | 2.22 | 2.18 | 1.83 | 1.76
3948 | 1.77 | 1.84 | 2.01 | 2.37 | 2.13 | 2.23 | 2.87 | 3.15 | 2.46 | 1.78 | 2.61 | 2.22 | 2.18 | 1.83 | 1.77
3950 | 1.77 | 1.84 | 2 | 2.37 | 2.12 | 2.23 | 2.87 | 3.15 | 2.45 | 1.77 | 2.61 | 2.21 | 2.18 | 1.84 | 1.77
3952 | 1.77 | 1.84 | 2 | 2.37 | 2.12 | 2.22 | 2.87 | 3.16 | 2.46 | 1.78 | 2.61 | 2.21 | 2.18 | 1.83 | 1.76
3954 | 1.77 | 1.84 | 2.01 | 2.37 | 2.12 | 2.23 | 2.87 | 3.15 | 2.46 | 1.78 | 2.61 | 2.22 | 2.18 | 1.83 | 1.77
3956 | 1.77 | 1.84 | 2.01 | 2.37 | 2.12 | 2.23 | 2.87 | 3.16 | 2.45 | 1.76 | 2.61 | 2.22 | 2.18 | 1.84 | 1.77
3958 | 1.77 | 1.84 | 2.01 | 2.37 | 2.12 | 2.23 | 2.87 | 3.15 | 2.46 | 1.77 | 2.61 | 2.22 | 2.18 | 1.83 | 1.76
3960 | 1.77 | 1.84 | 2.01 | 2.37 | 2.12 | 2.23 | 2.87 | 3.15 | 2.46 | 1.78 | 2.61 | 2.22 | 2.18 | 1.84 | 1.77
3962 | 1.77 | 1.84 | 2.01 | 2.37 | 2.12 | 2.23 | 2.88 | 3.16 | 2.46 | 1.79 | 2.61 | 2.22 | 2.18 | 1.84 | 1.77
3964 | 1.77 | 1.84 | 2.01 | 2.37 | 2.12 | 2.23 | 2.87 | 3.15 | 2.46 | 1.79 | 2.61 | 2.22 | 2.18 | 1.84 | 1.77
3966 | 1.77 | 1.84 | 2.01 | 2.37 | 2.12 | 2.23 | 2.88 | 3.16 | 2.46 | 1.77 | 2.62 | 2.22 | 2.18 | 1.84 | 1.76
3968 | 1.77 | 1.84 | 2.01 | 2.38 | 2.13 | 2.23 | 2.87 | 3.15 | 2.46 | 1.76 | 2.61 | 2.22 | 2.18 | 1.84 | 1.77
3970 | 1.77 | 1.84 | 2.02 | 2.37 | 2.12 | 2.23 | 2.87 | 3.15 | 2.46 | 1.79 | 2.61 | 2.22 | 2.18 | 1.83 | 1.76
3972 | 1.77 | 1.84 | 2.01 | 2.38 | 2.13 | 2.23 | 2.87 | 3.16 | 2.46 | 1.77 | 2.62 | 2.22 | 2.18 | 1.84 | 1.77
3974 | 1.77 | 1.84 | 2.02 | 2.38 | 2.13 | 2.23 | 2.88 | 3.16 | 2.46 | 1.78 | 2.62 | 2.22 | 2.18 | 1.84 | 1.77
3976 | 1.77 | 1.84 | 2.01 | 2.38 | 2.13 | 2.23 | 2.87 | 3.16 | 2.47 | 1.76 | 2.62 | 2.22 | 2.18 | 1.84 | 1.77
3978 | 1.77 | 1.85 | 2.01 | 2.38 | 2.13 | 2.23 | 2.87 | 3.17 | 2.46 | 1.79 | 2.61 | 2.22 | 2.18 | 1.84 | 1.77
3980 | 1.77 | 1.84 | 2.01 | 2.37 | 2.13 | 2.23 | 2.87 | 3.16 | 2.46 | 1.78 | 2.62 | 2.22 | 2.18 | 1.84 | 1.77
3982 | 1.77 | 1.84 | 2.01 | 2.38 | 2.13 | 2.23 | 2.88 | 3.16 | 2.46 | 1.77 | 2.62 | 2.22 | 2.18 | 1.84 | 1.77
3984 | 1.77 | 1.84 | 2.01 | 2.38 | 2.13 | 2.23 | 2.88 | 3.17 | 2.47 | 1.78 | 2.62 | 2.22 | 2.18 | 1.84 | 1.77
3986 | 1.77 | 1.85 | 2.02 | 2.38 | 2.13 | 2.24 | 2.88 | 3.17 | 2.47 | 1.77 | 2.62 | 2.22 | 2.18 | 1.84 | 1.77
3988 | 1.77 | 1.84 | 2.01 | 2.38 | 2.13 | 2.23 | 2.88 | 3.17 | 2.47 | 1.79 | 2.62 | 2.22 | 2.18 | 1.84 | 1.77
3990 | 1.77 | 1.85 | 2.02 | 2.38 | 2.13 | 2.24 | 2.88 | 3.16 | 2.47 | 1.79 | 2.61 | 2.22 | 2.19 | 1.84 | 1.77
3992 | 1.77 | 1.84 | 2.02 | 2.38 | 2.13 | 2.23 | 2.89 | 3.17 | 2.47 | 1.78 | 2.62 | 2.22 | 2.19 | 1.85 | 1.77
3994 | 1.77 | 1.84 | 2.02 | 2.38 | 2.13 | 2.24 | 2.88 | 3.17 | 2.46 | 1.78 | 2.62 | 2.23 | 2.18 | 1.84 | 1.77
3996 | 1.77 | 1.85 | 2.01 | 2.38 | 2.13 | 2.24 | 2.88 | 3.17 | 2.46 | 1.78 | 2.62 | 2.22 | 2.19 | 1.84 | 1.77
3998 | 1.77 | 1.84 | 2.02 | 2.38 | 2.13 | 2.23 | 2.88 | 3.17 | 2.47 | 1.78 | 2.62 | 2.22 | 2.18 | 1.84 | 1.77
4000 | 1.77 | 1.85 | 2.01 | 2.38 | 2.13 | 2.23 | 2.87 | 3.16 | 2.47 | 1.79 | 2.62 | 2.22 | 2.19 | 1.84 | 1.77
4002 | 1.77 | 1.84 | 2.02 | 2.38 | 2.13 | 2.23 | 2.88 | 3.16 | 2.47 | 1.79 | 2.62 | 2.22 | 2.19 | 1.84 | 1.78
4004 | 1.77 | 1.84 | 2.02 | 2.38 | 2.13 | 2.24 | 2.88 | 3.16 | 2.47 | 1.78 | 2.62 | 2.22 | 2.19 | 1.84 | 1.77
4006 | 1.77 | 1.85 | 2.01 | 2.38 | 2.13 | 2.23 | 2.87 | 3.17 | 2.46 | 1.8 | 2.62 | 2.22 | 2.18 | 1.85 | 1.77
4008 | 1.78 | 1.84 | 2.02 | 2.38 | 2.13 | 2.24 | 2.88 | 3.16 | 2.47 | 1.8 | 2.63 | 2.23 | 2.18 | 1.84 | 1.77
4010 | 1.77 | 1.84 | 2.02 | 2.38 | 2.13 | 2.23 | 2.88 | 3.17 | 2.47 | 1.81 | 2.62 | 2.22 | 2.18 | 1.84 | 1.77
4012 | 1.77 | 1.85 | 2.02 | 2.39 | 2.14 | 2.24 | 2.89 | 3.17 | 2.47 | 1.8 | 2.62 | 2.23 | 2.18 | 1.84 | 1.77
4014 | 1.77 | 1.85 | 2.02 | 2.38 | 2.13 | 2.24 | 2.88 | 3.16 | 2.47 | 1.8 | 2.62 | 2.23 | 2.19 | 1.85 | 1.77
4016 | 1.78 | 1.85 | 2.02 | 2.39 | 2.14 | 2.24 | 2.88 | 3.16 | 2.47 | 1.78 | 2.62 | 2.22 | 2.19 | 1.84 | 1.77
4018 | 1.78 | 1.85 | 2.02 | 2.38 | 2.14 | 2.24 | 2.89 | 3.18 | 2.47 | 1.8 | 2.62 | 2.23 | 2.19 | 1.84 | 1.77
4020 | 1.78 | 1.85 | 2.02 | 2.39 | 2.14 | 2.24 | 2.89 | 3.16 | 2.47 | 1.78 | 2.62 | 2.22 | 2.19 | 1.84 | 1.77
4022 | 1.78 | 1.85 | 2.02 | 2.39 | 2.14 | 2.24 | 2.88 | 3.16 | 2.47 | 1.79 | 2.63 | 2.22 | 2.19 | 1.84 | 1.77
4024 | 1.78 | 1.85 | 2.02 | 2.38 | 2.14 | 2.24 | 2.88 | 3.16 | 2.47 | 1.78 | 2.63 | 2.22 | 2.19 | 1.84 | 1.77
4026 | 1.78 | 1.85 | 2.02 | 2.39 | 2.14 | 2.23 | 2.88 | 3.17 | 2.48 | 1.78 | 2.63 | 2.23 | 2.19 | 1.84 | 1.77
4028 | 1.77 | 1.85 | 2.02 | 2.38 | 2.14 | 2.24 | 2.88 | 3.17 | 2.47 | 1.79 | 2.63 | 2.23 | 2.19 | 1.84 | 1.77
4030 | 1.78 | 1.85 | 2.02 | 2.39 | 2.14 | 2.24 | 2.89 | 3.17 | 2.48 | 1.81 | 2.63 | 2.23 | 2.19 | 1.84 | 1.77
4032 | 1.78 | 1.85 | 2.02 | 2.38 | 2.14 | 2.24 | 2.89 | 3.17 | 2.47 | 1.79 | 2.63 | 2.23 | 2.19 | 1.84 | 1.77
4034 | 1.78 | 1.85 | 2.02 | 2.39 | 2.15 | 2.24 | 2.89 | 3.17 | 2.48 | 1.8 | 2.63 | 2.23 | 2.19 | 1.84 | 1.77
4036 | 1.77 | 1.85 | 2.02 | 2.39 | 2.14 | 2.23 | 2.88 | 3.17 | 2.48 | 1.79 | 2.63 | 2.23 | 2.2 | 1.84 | 1.77
4038 | 1.78 | 1.85 | 2.03 | 2.39 | 2.15 | 2.23 | 2.89 | 3.18 | 2.48 | 1.78 | 2.63 | 2.23 | 2.19 | 1.85 | 1.78
4040 | 1.78 | 1.85 | 2.02 | 2.39 | 2.14 | 2.23 | 2.88 | 3.17 | 2.48 | 1.79 | 2.62 | 2.23 | 2.19 | 1.84 | 1.77
4042 | 1.78 | 1.85 | 2.02 | 2.39 | 2.14 | 2.24 | 2.89 | 3.18 | 2.48 | 1.78 | 2.63 | 2.23 | 2.19 | 1.85 | 1.78
4044 | 1.78 | 1.85 | 2.02 | 2.39 | 2.14 | 2.24 | 2.89 | 3.18 | 2.48 | 1.79 | 2.63 | 2.23 | 2.19 | 1.85 | 1.77
4046 | 1.78 | 1.85 | 2.02 | 2.39 | 2.14 | 2.24 | 2.89 | 3.18 | 2.48 | 1.79 | 2.63 | 2.23 | 2.19 | 1.84 | 1.77
4048 | 1.78 | 1.85 | 2.02 | 2.39 | 2.14 | 2.23 | 2.89 | 3.18 | 2.48 | 1.78 | 2.63 | 2.23 | 2.19 | 1.85 | 1.78
4050 | 1.78 | 1.85 | 2.02 | 2.39 | 2.14 | 2.24 | 2.89 | 3.18 | 2.48 | 1.79 | 2.63 | 2.23 | 2.19 | 1.85 | 1.78
4052 | 1.78 | 1.85 | 2.02 | 2.39 | 2.14 | 2.24 | 2.89 | 3.17 | 2.48 | 1.8 | 2.63 | 2.23 | 2.19 | 1.85 | 1.78
4054 | 1.78 | 1.85 | 2.02 | 2.39 | 2.15 | 2.23 | 2.89 | 3.18 | 2.48 | 1.79 | 2.63 | 2.23 | 2.2 | 1.85 | 1.77
4056 | 1.78 | 1.85 | 2.02 | 2.39 | 2.15 | 2.24 | 2.9 | 3.18 | 2.48 | 1.77 | 2.63 | 2.24 | 2.19 | 1.85 | 1.78
4058 | 1.78 | 1.85 | 2.02 | 2.39 | 2.14 | 2.24 | 2.89 | 3.18 | 2.48 | 1.78 | 2.63 | 2.24 | 2.19 | 1.85 | 1.78
4060 | 1.78 | 1.85 | 2.02 | 2.39 | 2.15 | 2.24 | 2.89 | 3.18 | 2.48 | 1.79 | 2.63 | 2.24 | 2.2 | 1.85 | 1.77
4062 | 1.78 | 1.85 | 2.02 | 2.4 | 2.15 | 2.23 | 2.89 | 3.18 | 2.48 | 1.79 | 2.63 | 2.24 | 2.19 | 1.85 | 1.78
4064 | 1.78 | 1.85 | 2.02 | 2.4 | 2.15 | 2.24 | 2.89 | 3.18 | 2.48 | 1.79 | 2.63 | 2.23 | 2.2 | 1.85 | 1.78
4066 | 1.78 | 1.85 | 2.02 | 2.39 | 2.15 | 2.24 | 2.9 | 3.19 | 2.48 | 1.78 | 2.63 | 2.24 | 2.19 | 1.85 | 1.78
4068 | 1.78 | 1.85 | 2.02 | 2.4 | 2.15 | 2.23 | 2.9 | 3.18 | 2.49 | 1.79 | 2.63 | 2.24 | 2.19 | 1.85 | 1.78
4070 | 1.78 | 1.85 | 2.02 | 2.4 | 2.15 | 2.24 | 2.89 | 3.18 | 2.48 | 1.79 | 2.64 | 2.24 | 2.2 | 1.85 | 1.78
4072 | 1.78 | 1.85 | 2.03 | 2.39 | 2.16 | 2.24 | 2.89 | 3.19 | 2.49 | 1.8 | 2.64 | 2.24 | 2.19 | 1.85 | 1.77
4074 | 1.78 | 1.85 | 2.02 | 2.4 | 2.15 | 2.23 | 2.89 | 3.18 | 2.49 | 1.8 | 2.64 | 2.24 | 2.19 | 1.85 | 1.78
4076 | 1.79 | 1.85 | 2.03 | 2.4 | 2.15 | 2.24 | 2.9 | 3.18 | 2.49 | 1.8 | 2.64 | 2.24 | 2.2 | 1.85 | 1.78
4078 | 1.78 | 1.86 | 2.03 | 2.4 | 2.15 | 2.24 | 2.9 | 3.18 | 2.49 | 1.8 | 2.64 | 2.24 | 2.19 | 1.85 | 1.78
4080 | 1.78 | 1.86 | 2.03 | 2.4 | 2.16 | 2.24 | 2.9 | 3.19 | 2.49 | 1.81 | 2.64 | 2.24 | 2.19 | 1.85 | 1.78
4082 | 1.78 | 1.86 | 2.03 | 2.4 | 2.16 | 2.24 | 2.91 | 3.19 | 2.49 | 1.8 | 2.64 | 2.24 | 2.19 | 1.85 | 1.78
4084 | 1.78 | 1.85 | 2.03 | 2.39 | 2.15 | 2.24 | 2.89 | 3.19 | 2.49 | 1.8 | 2.64 | 2.25 | 2.19 | 1.85 | 1.78
4086 | 1.78 | 1.86 | 2.03 | 2.4 | 2.16 | 2.24 | 2.9 | 3.2 | 2.49 | 1.79 | 2.64 | 2.24 | 2.2 | 1.85 | 1.77
4088 | 1.79 | 1.86 | 2.03 | 2.4 | 2.15 | 2.24 | 2.9 | 3.19 | 2.49 | 1.8 | 2.64 | 2.25 | 2.19 | 1.85 | 1.78
4090 | 1.78 | 1.86 | 2.03 | 2.4 | 2.16 | 2.24 | 2.9 | 3.19 | 2.49 | 1.8 | 2.64 | 2.24 | 2.2 | 1.85 | 1.78
4092 | 1.78 | 1.86 | 2.03 | 2.4 | 2.16 | 2.23 | 2.9 | 3.19 | 2.49 | 1.8 | 2.64 | 2.24 | 2.19 | 1.85 | 1.78
4094 | 1.78 | 1.85 | 2.03 | 2.4 | 2.16 | 2.24 | 2.9 | 3.19 | 2.49 | 1.8 | 2.64 | 2.24 | 2.19 | 1.85 | 1.78
4096 | 1.78 | 1.86 | 2.03 | 2.4 | 2.16 | 2.24 | 2.9 | 3.19 | 2.49 | 1.8 | 2.64 | 2.24 | 2.2 | 1.85 | 1.78
4098 | 1.78 | 1.86 | 2.03 | 2.4 | 2.17 | 2.24 | 2.9 | 3.19 | 2.49 | 1.8 | 2.64 | 2.24 | 2.2 | 1.85 | 1.78
4100 | 1.78 | 1.86 | 2.03 | 2.4 | 2.16 | 2.25 | 2.89 | 3.19 | 2.49 | 1.79 | 2.65 | 2.25 | 2.2 | 1.85 | 1.78
4102 | 1.79 | 1.86 | 2.03 | 2.4 | 2.15 | 2.24 | 2.9 | 3.2 | 2.49 | 1.82 | 2.64 | 2.24 | 2.2 | 1.85 | 1.78
4104 | 1.78 | 1.85 | 2.03 | 2.4 | 2.16 | 2.24 | 2.9 | 3.19 | 2.5 | 1.81 | 2.65 | 2.24 | 2.2 | 1.85 | 1.79
4106 | 1.79 | 1.86 | 2.03 | 2.41 | 2.16 | 2.24 | 2.9 | 3.2 | 2.5 | 1.81 | 2.64 | 2.24 | 2.2 | 1.85 | 1.78
4108 | 1.79 | 1.85 | 2.03 | 2.4 | 2.16 | 2.24 | 2.9 | 3.19 | 2.49 | 1.8 | 2.64 | 2.24 | 2.2 | 1.85 | 1.78
4110 | 1.79 | 1.86 | 2.03 | 2.4 | 2.16 | 2.25 | 2.9 | 3.18 | 2.5 | 1.82 | 2.65 | 2.25 | 2.2 | 1.85 | 1.78
4112 | 1.79 | 1.86 | 2.03 | 2.4 | 2.16 | 2.25 | 2.91 | 3.19 | 2.49 | 1.81 | 2.65 | 2.25 | 2.2 | 1.86 | 1.78
4114 | 1.79 | 1.86 | 2.03 | 2.4 | 2.15 | 2.24 | 2.9 | 3.19 | 2.5 | 1.82 | 2.65 | 2.24 | 2.19 | 1.85 | 1.78
4116 | 1.79 | 1.86 | 2.03 | 2.4 | 2.15 | 2.24 | 2.91 | 3.19 | 2.49 | 1.8 | 2.64 | 2.25 | 2.2 | 1.86 | 1.79
4118 | 1.79 | 1.86 | 2.03 | 2.4 | 2.16 | 2.25 | 2.9 | 3.2 | 2.5 | 1.81 | 2.64 | 2.24 | 2.2 | 1.85 | 1.78
4120 | 1.79 | 1.86 | 2.03 | 2.41 | 2.16 | 2.24 | 2.9 | 3.19 | 2.5 | 1.81 | 2.65 | 2.25 | 2.2 | 1.86 | 1.78
4122 | 1.78 | 1.86 | 2.03 | 2.4 | 2.16 | 2.25 | 2.91 | 3.19 | 2.5 | 1.83 | 2.65 | 2.25 | 2.2 | 1.86 | 1.79
4124 | 1.79 | 1.86 | 2.03 | 2.41 | 2.16 | 2.24 | 2.91 | 3.19 | 2.5 | 1.82 | 2.65 | 2.25 | 2.2 | 1.86 | 1.79
4126 | 1.79 | 1.86 | 2.04 | 2.41 | 2.16 | 2.24 | 2.91 | 3.2 | 2.5 | 1.82 | 2.65 | 2.25 | 2.2 | 1.86 | 1.79
4128 | 1.79 | 1.86 | 2.03 | 2.41 | 2.16 | 2.25 | 2.91 | 3.2 | 2.5 | 1.83 | 2.65 | 2.25 | 2.2 | 1.86 | 1.78
4130 | 1.79 | 1.86 | 2.03 | 2.41 | 2.16 | 2.24 | 2.9 | 3.19 | 2.5 | 1.82 | 2.65 | 2.25 | 2.2 | 1.86 | 1.79
4132 | 1.79 | 1.86 | 2.03 | 2.41 | 2.17 | 2.24 | 2.91 | 3.2 | 2.5 | 1.82 | 2.65 | 2.26 | 2.2 | 1.86 | 1.79
4134 | 1.79 | 1.86 | 2.03 | 2.41 | 2.16 | 2.24 | 2.9 | 3.19 | 2.5 | 1.81 | 2.65 | 2.25 | 2.2 | 1.86 | 1.78
4136 | 1.79 | 1.86 | 2.03 | 2.41 | 2.17 | 2.24 | 2.91 | 3.2 | 2.5 | 1.82 | 2.66 | 2.26 | 2.2 | 1.86 | 1.79
4138 | 1.79 | 1.86 | 2.03 | 2.41 | 2.16 | 2.25 | 2.91 | 3.2 | 2.5 | 1.81 | 2.65 | 2.25 | 2.2 | 1.86 | 1.79
4140 | 1.79 | 1.86 | 2.03 | 2.41 | 2.16 | 2.24 | 2.91 | 3.2 | 2.49 | 1.81 | 2.65 | 2.25 | 2.2 | 1.86 | 1.79
4142 | 1.79 | 1.86 | 2.03 | 2.41 | 2.16 | 2.24 | 2.9 | 3.21 | 2.5 | 1.81 | 2.65 | 2.25 | 2.2 | 1.86 | 1.79
4144 | 1.79 | 1.86 | 2.03 | 2.41 | 2.16 | 2.24 | 2.91 | 3.19 | 2.5 | 1.8 | 2.65 | 2.25 | 2.2 | 1.86 | 1.79
4146 | 1.79 | 1.86 | 2.04 | 2.41 | 2.16 | 2.25 | 2.91 | 3.2 | 2.5 | 1.81 | 2.65 | 2.25 | 2.2 | 1.86 | 1.79
4148 | 1.79 | 1.87 | 2.03 | 2.41 | 2.16 | 2.24 | 2.9 | 3.2 | 2.5 | 1.81 | 2.65 | 2.25 | 2.2 | 1.86 | 1.79
4150 | 1.79 | 1.86 | 2.03 | 2.41 | 2.16 | 2.24 | 2.91 | 3.2 | 2.5 | 1.82 | 2.65 | 2.25 | 2.2 | 1.86 | 1.79
4152 | 1.79 | 1.86 | 2.04 | 2.41 | 2.16 | 2.25 | 2.91 | 3.2 | 2.5 | 1.81 | 2.65 | 2.25 | 2.2 | 1.86 | 1.79
4154 | 1.79 | 1.87 | 2.03 | 2.41 | 2.17 | 2.25 | 2.91 | 3.21 | 2.5 | 1.82 | 2.65 | 2.25 | 2.2 | 1.86 | 1.79
4156 | 1.79 | 1.87 | 2.04 | 2.41 | 2.16 | 2.25 | 2.91 | 3.21 | 2.5 | 1.82 | 2.65 | 2.25 | 2.2 | 1.86 | 1.79
4158 | 1.79 | 1.86 | 2.04 | 2.41 | 2.17 | 2.25 | 2.91 | 3.2 | 2.5 | 1.82 | 2.65 | 2.25 | 2.2 | 1.86 | 1.79
4160 | 1.79 | 1.86 | 2.04 | 2.41 | 2.16 | 2.25 | 2.91 | 3.2 | 2.5 | 1.81 | 2.65 | 2.25 | 2.2 | 1.86 | 1.79
4162 | 1.79 | 1.87 | 2.04 | 2.41 | 2.16 | 2.25 | 2.91 | 3.21 | 2.5 | 1.8 | 2.65 | 2.25 | 2.2 | 1.86 | 1.79
4164 | 1.79 | 1.87 | 2.03 | 2.42 | 2.17 | 2.25 | 2.91 | 3.2 | 2.5 | 1.81 | 2.66 | 2.26 | 2.2 | 1.86 | 1.79
4166 | 1.8 | 1.86 | 2.04 | 2.42 | 2.17 | 2.25 | 2.92 | 3.21 | 2.5 | 1.82 | 2.66 | 2.25 | 2.2 | 1.86 | 1.79
4168 | 1.79 | 1.87 | 2.04 | 2.42 | 2.17 | 2.25 | 2.91 | 3.21 | 2.51 | 1.82 | 2.65 | 2.25 | 2.2 | 1.86 | 1.79
4170 | 1.79 | 1.86 | 2.04 | 2.42 | 2.17 | 2.25 | 2.92 | 3.2 | 2.51 | 1.81 | 2.66 | 2.25 | 2.2 | 1.86 | 1.79
4172 | 1.79 | 1.87 | 2.04 | 2.41 | 2.17 | 2.25 | 2.92 | 3.2 | 2.51 | 1.83 | 2.66 | 2.25 | 2.21 | 1.87 | 1.8
4174 | 1.79 | 1.86 | 2.04 | 2.42 | 2.17 | 2.26 | 2.92 | 3.21 | 2.51 | 1.82 | 2.66 | 2.25 | 2.2 | 1.86 | 1.79
4176 | 1.79 | 1.87 | 2.04 | 2.41 | 2.17 | 2.26 | 2.92 | 3.2 | 2.51 | 1.86 | 2.66 | 2.25 | 2.2 | 1.86 | 1.79
4178 | 1.79 | 1.86 | 2.04 | 2.42 | 2.17 | 2.25 | 2.92 | 3.2 | 2.51 | 1.83 | 2.66 | 2.25 | 2.21 | 1.86 | 1.79
4180 | 1.79 | 1.87 | 2.04 | 2.42 | 2.17 | 2.26 | 2.92 | 3.2 | 2.51 | 1.82 | 2.66 | 2.25 | 2.21 | 1.86 | 1.79
4182 | 1.79 | 1.87 | 2.04 | 2.42 | 2.17 | 2.25 | 2.92 | 3.21 | 2.51 | 1.83 | 2.66 | 2.26 | 2.21 | 1.86 | 1.79
4184 | 1.8 | 1.87 | 2.04 | 2.42 | 2.18 | 2.25 | 2.92 | 3.21 | 2.51 | 1.83 | 2.66 | 2.25 | 2.2 | 1.86 | 1.79
4186 | 1.79 | 1.87 | 2.04 | 2.42 | 2.18 | 2.25 | 2.91 | 3.21 | 2.51 | 1.82 | 2.66 | 2.25 | 2.2 | 1.86 | 1.79
4188 | 1.79 | 1.87 | 2.04 | 2.42 | 2.17 | 2.26 | 2.92 | 3.21 | 2.51 | 1.82 | 2.66 | 2.25 | 2.2 | 1.86 | 1.79
4190 | 1.79 | 1.87 | 2.04 | 2.42 | 2.18 | 2.25 | 2.92 | 3.21 | 2.51 | 1.83 | 2.66 | 2.25 | 2.21 | 1.86 | 1.79
4192 | 1.79 | 1.86 | 2.05 | 2.42 | 2.17 | 2.25 | 2.92 | 3.21 | 2.51 | 1.83 | 2.66 | 2.25 | 2.21 | 1.87 | 1.8
4194 | 1.8 | 1.87 | 2.04 | 2.42 | 2.18 | 2.26 | 2.91 | 3.22 | 2.51 | 1.82 | 2.66 | 2.25 | 2.21 | 1.86 | 1.79
4196 | 1.79 | 1.87 | 2.05 | 2.42 | 2.18 | 2.26 | 2.92 | 3.22 | 2.51 | 1.83 | 2.66 | 2.26 | 2.21 | 1.86 | 1.79
4198 | 1.79 | 1.87 | 2.04 | 2.42 | 2.17 | 2.26 | 2.92 | 3.22 | 2.51 | 1.83 | 2.66 | 2.25 | 2.21 | 1.87 | 1.79
4200 | 1.8 | 1.87 | 2.04 | 2.42 | 2.18 | 2.25 | 2.93 | 3.22 | 2.51 | 1.82 | 2.67 | 2.26 | 2.21 | 1.86 | 1.79
4202 | 1.8 | 1.87 | 2.04 | 2.42 | 2.17 | 2.26 | 2.92 | 3.21 | 2.51 | 1.84 | 2.66 | 2.25 | 2.21 | 1.87 | 1.79
4204 | 1.8 | 1.87 | 2.04 | 2.42 | 2.18 | 2.26 | 2.92 | 3.21 | 2.51 | 1.83 | 2.66 | 2.25 | 2.21 | 1.87 | 1.79
4206 | 1.8 | 1.87 | 2.04 | 2.42 | 2.17 | 2.26 | 2.92 | 3.21 | 2.51 | 1.83 | 2.67 | 2.26 | 2.21 | 1.86 | 1.79
4208 | 1.8 | 1.87 | 2.04 | 2.42 | 2.17 | 2.25 | 2.92 | 3.21 | 2.52 | 1.86 | 2.67 | 2.26 | 2.21 | 1.87 | 1.79
4210 | 1.8 | 1.87 | 2.04 | 2.42 | 2.17 | 2.26 | 2.92 | 3.22 | 2.52 | 1.91 | 2.67 | 2.26 | 2.21 | 1.86 | 1.8
4212 | 1.8 | 1.87 | 2.04 | 2.42 | 2.18 | 2.26 | 2.93 | 3.22 | 2.52 | 1.9 | 2.67 | 2.26 | 2.21 | 1.87 | 1.8
4214 | 1.8 | 1.87 | 2.04 | 2.43 | 2.18 | 2.26 | 2.92 | 3.22 | 2.52 | 1.84 | 2.66 | 2.26 | 2.21 | 1.87 | 1.79
4216 | 1.8 | 1.87 | 2.04 | 2.42 | 2.17 | 2.26 | 2.93 | 3.22 | 2.52 | 1.84 | 2.67 | 2.26 | 2.21 | 1.87 | 1.79
4218 | 1.8 | 1.87 | 2.04 | 2.42 | 2.18 | 2.26 | 2.93 | 3.22 | 2.52 | 1.85 | 2.67 | 2.27 | 2.21 | 1.87 | 1.8
4220 | 1.8 | 1.87 | 2.04 | 2.42 | 2.17 | 2.26 | 2.94 | 3.23 | 2.52 | 1.85 | 2.67 | 2.26 | 2.21 | 1.87 | 1.8
4222 | 1.8 | 1.87 | 2.05 | 2.42 | 2.18 | 2.26 | 2.93 | 3.22 | 2.52 | 1.83 | 2.66 | 2.26 | 2.21 | 1.87 | 1.79
4224 | 1.8 | 1.87 | 2.04 | 2.43 | 2.17 | 2.26 | 2.93 | 3.22 | 2.52 | 1.88 | 2.66 | 2.26 | 2.21 | 1.87 | 1.79
4226 | 1.8 | 1.87 | 2.05 | 2.42 | 2.18 | 2.26 | 2.93 | 3.21 | 2.52 | 1.86 | 2.67 | 2.26 | 2.21 | 1.87 | 1.8
4228 | 1.8 | 1.87 | 2.05 | 2.43 | 2.18 | 2.26 | 2.93 | 3.22 | 2.52 | 1.86 | 2.66 | 2.26 | 2.21 | 1.87 | 1.79
4230 | 1.8 | 1.88 | 2.04 | 2.42 | 2.18 | 2.26 | 2.93 | 3.22 | 2.52 | 1.89 | 2.67 | 2.26 | 2.21 | 1.87 | 1.8
4232 | 1.8 | 1.87 | 2.05 | 2.43 | 2.18 | 2.26 | 2.93 | 3.21 | 2.52 | 1.92 | 2.67 | 2.26 | 2.21 | 1.87 | 1.79
4234 | 1.8 | 1.87 | 2.05 | 2.43 | 2.18 | 2.26 | 2.92 | 3.22 | 2.52 | 1.87 | 2.67 | 2.26 | 2.21 | 1.87 | 1.8
4236 | 1.8 | 1.87 | 2.05 | 2.43 | 2.18 | 2.27 | 2.93 | 3.23 | 2.53 | 1.91 | 2.67 | 2.26 | 2.21 | 1.86 | 1.79
4238 | 1.8 | 1.87 | 2.05 | 2.43 | 2.18 | 2.26 | 2.93 | 3.22 | 2.53 | 1.9 | 2.67 | 2.26 | 2.21 | 1.87 | 1.8
4240 | 1.8 | 1.87 | 2.05 | 2.43 | 2.18 | 2.27 | 2.93 | 3.22 | 2.52 | 1.9 | 2.67 | 2.26 | 2.21 | 1.87 | 1.8
4242 | 1.8 | 1.87 | 2.05 | 2.43 | 2.18 | 2.26 | 2.93 | 3.22 | 2.53 | 1.91 | 2.67 | 2.26 | 2.21 | 1.87 | 1.79
4244 | 1.8 | 1.88 | 2.05 | 2.43 | 2.18 | 2.26 | 2.94 | 3.22 | 2.52 | 1.9 | 2.67 | 2.27 | 2.21 | 1.87 | 1.8
4246 | 1.8 | 1.87 | 2.05 | 2.43 | 2.18 | 2.26 | 2.93 | 3.22 | 2.52 | 1.91 | 2.67 | 2.27 | 2.21 | 1.87 | 1.8
4248 | 1.8 | 1.87 | 2.05 | 2.43 | 2.19 | 2.26 | 2.93 | 3.23 | 2.53 | 1.87 | 2.67 | 2.26 | 2.21 | 1.87 | 1.8
4250 | 1.8 | 1.88 | 2.05 | 2.43 | 2.19 | 2.26 | 2.93 | 3.23 | 2.53 | 1.87 | 2.67 | 2.27 | 2.21 | 1.87 | 1.79
4252 | 1.8 | 1.87 | 2.05 | 2.43 | 2.18 | 2.26 | 2.94 | 3.23 | 2.52 | 1.89 | 2.67 | 2.27 | 2.22 | 1.87 | 1.8
4254 | 1.8 | 1.87 | 2.05 | 2.43 | 2.19 | 2.26 | 2.93 | 3.24 | 2.53 | 1.87 | 2.67 | 2.26 | 2.22 | 1.87 | 1.8
4256 | 1.8 | 1.88 | 2.05 | 2.43 | 2.19 | 2.27 | 2.93 | 3.23 | 2.53 | 1.88 | 2.67 | 2.26 | 2.22 | 1.87 | 1.8
4258 | 1.8 | 1.87 | 2.05 | 2.43 | 2.19 | 2.26 | 2.93 | 3.24 | 2.53 | 1.85 | 2.67 | 2.26 | 2.22 | 1.87 | 1.8
4260 | 1.8 | 1.87 | 2.05 | 2.43 | 2.19 | 2.27 | 2.93 | 3.22 | 2.53 | 1.85 | 2.67 | 2.26 | 2.22 | 1.88 | 1.8
4262 | 1.8 | 1.88 | 2.05 | 2.43 | 2.19 | 2.26 | 2.93 | 3.23 | 2.53 | 1.86 | 2.68 | 2.27 | 2.22 | 1.87 | 1.8
4264 | 1.8 | 1.88 | 2.05 | 2.43 | 2.19 | 2.27 | 2.93 | 3.23 | 2.53 | 1.86 | 2.67 | 2.27 | 2.22 | 1.87 | 1.8
4266 | 1.8 | 1.88 | 2.05 | 2.44 | 2.19 | 2.27 | 2.94 | 3.23 | 2.53 | 1.86 | 2.68 | 2.26 | 2.21 | 1.87 | 1.8
4268 | 1.8 | 1.87 | 2.06 | 2.43 | 2.19 | 2.27 | 2.94 | 3.23 | 2.53 | 1.89 | 2.67 | 2.26 | 2.21 | 1.87 | 1.8
4270 | 1.8 | 1.88 | 2.05 | 2.43 | 2.19 | 2.26 | 2.93 | 3.23 | 2.53 | 1.85 | 2.67 | 2.26 | 2.22 | 1.87 | 1.8
4272 | 1.8 | 1.88 | 2.06 | 2.44 | 2.19 | 2.27 | 2.94 | 3.22 | 2.53 | 1.85 | 2.67 | 2.27 | 2.22 | 1.87 | 1.8
4274 | 1.8 | 1.88 | 2.06 | 2.44 | 2.19 | 2.27 | 2.95 | 3.24 | 2.53 | 1.86 | 2.67 | 2.26 | 2.21 | 1.87 | 1.8
4276 | 1.8 | 1.88 | 2.06 | 2.44 | 2.19 | 2.27 | 2.94 | 3.23 | 2.53 | 1.84 | 2.67 | 2.26 | 2.22 | 1.87 | 1.8
4278 | 1.8 | 1.88 | 2.06 | 2.44 | 2.2 | 2.27 | 2.94 | 3.23 | 2.54 | 1.85 | 2.68 | 2.26 | 2.21 | 1.87 | 1.8
4280 | 1.81 | 1.88 | 2.06 | 2.44 | 2.2 | 2.27 | 2.94 | 3.23 | 2.54 | 1.85 | 2.68 | 2.27 | 2.22 | 1.88 | 1.81
4282 | 1.8 | 1.88 | 2.06 | 2.44 | 2.2 | 2.27 | 2.94 | 3.22 | 2.53 | 1.85 | 2.67 | 2.26 | 2.22 | 1.87 | 1.8
4284 | 1.8 | 1.88 | 2.06 | 2.44 | 2.2 | 2.26 | 2.95 | 3.23 | 2.53 | 1.84 | 2.67 | 2.27 | 2.22 | 1.87 | 1.8
4286 | 1.8 | 1.88 | 2.06 | 2.44 | 2.2 | 2.27 | 2.94 | 3.24 | 2.54 | 1.86 | 2.68 | 2.27 | 2.22 | 1.87 | 1.8
4288 | 1.8 | 1.88 | 2.06 | 2.44 | 2.2 | 2.26 | 2.94 | 3.23 | 2.54 | 1.84 | 2.68 | 2.27 | 2.22 | 1.88 | 1.8
4290 | 1.81 | 1.88 | 2.06 | 2.44 | 2.21 | 2.27 | 2.95 | 3.24 | 2.53 | 1.85 | 2.68 | 2.27 | 2.21 | 1.88 | 1.8
4292 | 1.8 | 1.88 | 2.06 | 2.44 | 2.2 | 2.27 | 2.94 | 3.24 | 2.54 | 1.87 | 2.68 | 2.26 | 2.22 | 1.88 | 1.8
4294 | 1.8 | 1.88 | 2.06 | 2.44 | 2.21 | 2.27 | 2.94 | 3.23 | 2.54 | 1.86 | 2.69 | 2.27 | 2.22 | 1.88 | 1.81
4296 | 1.8 | 1.88 | 2.06 | 2.44 | 2.21 | 2.27 | 2.94 | 3.23 | 2.53 | 1.86 | 2.68 | 2.27 | 2.22 | 1.88 | 1.8
4298 | 1.81 | 1.88 | 2.06 | 2.44 | 2.22 | 2.27 | 2.94 | 3.24 | 2.53 | 1.85 | 2.68 | 2.27 | 2.22 | 1.87 | 1.8
4300 | 1.81 | 1.88 | 2.06 | 2.44 | 2.21 | 2.27 | 2.95 | 3.23 | 2.54 | 1.85 | 2.69 | 2.27 | 2.22 | 1.88 | 1.8
4302 | 1.81 | 1.88 | 2.06 | 2.44 | 2.22 | 2.27 | 2.95 | 3.23 | 2.54 | 1.84 | 2.68 | 2.27 | 2.21 | 1.88 | 1.8
4304 | 1.8 | 1.88 | 2.06 | 2.44 | 2.21 | 2.28 | 2.94 | 3.24 | 2.54 | 1.85 | 2.69 | 2.27 | 2.22 | 1.87 | 1.8
4306 | 1.81 | 1.87 | 2.06 | 2.44 | 2.21 | 2.28 | 2.94 | 3.23 | 2.54 | 1.85 | 2.68 | 2.27 | 2.22 | 1.87 | 1.8
4308 | 1.8 | 1.88 | 2.06 | 2.44 | 2.22 | 2.27 | 2.95 | 3.25 | 2.54 | 1.84 | 2.69 | 2.27 | 2.22 | 1.87 | 1.8
4310 | 1.8 | 1.88 | 2.06 | 2.44 | 2.22 | 2.27 | 2.94 | 3.25 | 2.54 | 1.85 | 2.68 | 2.27 | 2.23 | 1.88 | 1.8
4312 | 1.81 | 1.88 | 2.06 | 2.45 | 2.22 | 2.28 | 2.95 | 3.25 | 2.54 | 1.85 | 2.69 | 2.27 | 2.22 | 1.88 | 1.81
4314 | 1.81 | 1.88 | 2.06 | 2.44 | 2.21 | 2.27 | 2.94 | 3.23 | 2.54 | 1.85 | 2.69 | 2.27 | 2.22 | 1.88 | 1.8
4316 | 1.81 | 1.88 | 2.06 | 2.44 | 2.2 | 2.28 | 2.95 | 3.24 | 2.54 | 1.85 | 2.69 | 2.27 | 2.22 | 1.88 | 1.8
4318 | 1.81 | 1.88 | 2.06 | 2.45 | 2.2 | 2.27 | 2.95 | 3.24 | 2.54 | 1.85 | 2.69 | 2.27 | 2.22 | 1.88 | 1.8
4320 | 1.81 | 1.88 | 2.06 | 2.44 | 2.2 | 2.28 | 2.94 | 3.24 | 2.54 | 1.86 | 2.69 | 2.27 | 2.22 | 1.88 | 1.8
4322 | 1.81 | 1.88 | 2.06 | 2.45 | 2.2 | 2.27 | 2.94 | 3.24 | 2.54 | 1.85 | 2.68 | 2.27 | 2.22 | 1.88 | 1.81
4324 | 1.81 | 1.88 | 2.06 | 2.45 | 2.21 | 2.28 | 2.95 | 3.25 | 2.54 | 1.84 | 2.68 | 2.28 | 2.22 | 1.88 | 1.8
4326 | 1.81 | 1.88 | 2.06 | 2.45 | 2.2 | 2.27 | 2.95 | 3.23 | 2.54 | 1.85 | 2.69 | 2.28 | 2.23 | 1.88 | 1.81
4328 | 1.81 | 1.88 | 2.07 | 2.45 | 2.2 | 2.28 | 2.94 | 3.24 | 2.54 | 1.84 | 2.69 | 2.28 | 2.22 | 1.88 | 1.81
4330 | 1.8 | 1.88 | 2.07 | 2.45 | 2.21 | 2.28 | 2.95 | 3.24 | 2.54 | 1.85 | 2.69 | 2.27 | 2.22 | 1.88 | 1.81
4332 | 1.81 | 1.88 | 2.06 | 2.45 | 2.2 | 2.27 | 2.95 | 3.24 | 2.55 | 1.85 | 2.69 | 2.28 | 2.22 | 1.88 | 1.81
4334 | 1.81 | 1.89 | 2.06 | 2.45 | 2.21 | 2.27 | 2.95 | 3.24 | 2.54 | 1.84 | 2.69 | 2.28 | 2.22 | 1.88 | 1.81
4336 | 1.81 | 1.88 | 2.07 | 2.45 | 2.21 | 2.27 | 2.94 | 3.25 | 2.54 | 1.84 | 2.69 | 2.28 | 2.22 | 1.88 | 1.81
4338 | 1.81 | 1.89 | 2.06 | 2.45 | 2.21 | 2.27 | 2.95 | 3.25 | 2.55 | 1.85 | 2.69 | 2.28 | 2.22 | 1.88 | 1.81
4340 | 1.81 | 1.89 | 2.07 | 2.45 | 2.21 | 2.27 | 2.94 | 3.25 | 2.54 | 1.85 | 2.69 | 2.28 | 2.23 | 1.88 | 1.81
4342 | 1.81 | 1.88 | 2.07 | 2.45 | 2.22 | 2.28 | 2.95 | 3.25 | 2.55 | 1.85 | 2.69 | 2.28 | 2.22 | 1.88 | 1.81
4344 | 1.81 | 1.89 | 2.06 | 2.45 | 2.21 | 2.28 | 2.96 | 3.25 | 2.55 | 1.85 | 2.69 | 2.28 | 2.23 | 1.88 | 1.8
4346 | 1.81 | 1.88 | 2.06 | 2.45 | 2.21 | 2.27 | 2.95 | 3.25 | 2.55 | 1.84 | 2.69 | 2.28 | 2.23 | 1.88 | 1.81
4348 | 1.81 | 1.89 | 2.07 | 2.45 | 2.21 | 2.28 | 2.95 | 3.25 | 2.55 | 1.85 | 2.7 | 2.28 | 2.23 | 1.88 | 1.81
4350 | 1.81 | 1.89 | 2.07 | 2.45 | 2.21 | 2.28 | 2.96 | 3.26 | 2.55 | 1.84 | 2.69 | 2.28 | 2.22 | 1.88 | 1.8
4352 | 1.81 | 1.89 | 2.07 | 2.45 | 2.21 | 2.27 | 2.95 | 3.26 | 2.55 | 1.84 | 2.69 | 2.28 | 2.23 | 1.88 | 1.8
4354 | 1.81 | 1.88 | 2.07 | 2.45 | 2.21 | 2.28 | 2.96 | 3.26 | 2.55 | 1.85 | 2.69 | 2.28 | 2.23 | 1.88 | 1.81
4356 | 1.81 | 1.89 | 2.07 | 2.45 | 2.21 | 2.27 | 2.96 | 3.27 | 2.55 | 1.84 | 2.69 | 2.28 | 2.22 | 1.88 | 1.81
4358 | 1.81 | 1.89 | 2.07 | 2.45 | 2.21 | 2.28 | 2.97 | 3.27 | 2.55 | 1.85 | 2.69 | 2.28 | 2.23 | 1.88 | 1.81
4360 | 1.81 | 1.89 | 2.07 | 2.45 | 2.21 | 2.28 | 2.96 | 3.26 | 2.55 | 1.85 | 2.69 | 2.28 | 2.23 | 1.88 | 1.81
4362 | 1.81 | 1.89 | 2.07 | 2.45 | 2.21 | 2.28 | 2.96 | 3.27 | 2.55 | 1.85 | 2.7 | 2.28 | 2.23 | 1.89 | 1.81
4364 | 1.81 | 1.89 | 2.07 | 2.45 | 2.21 | 2.28 | 2.96 | 3.26 | 2.55 | 1.85 | 2.69 | 2.28 | 2.23 | 1.88 | 1.8
4366 | 1.82 | 1.89 | 2.07 | 2.45 | 2.21 | 2.27 | 2.96 | 3.26 | 2.55 | 1.85 | 2.7 | 2.29 | 2.23 | 1.88 | 1.81
4368 | 1.81 | 1.89 | 2.07 | 2.45 | 2.23 | 2.28 | 2.96 | 3.26 | 2.55 | 1.84 | 2.7 | 2.29 | 2.23 | 1.88 | 1.81
4370 | 1.82 | 1.89 | 2.07 | 2.45 | 2.22 | 2.28 | 2.96 | 3.27 | 2.55 | 1.85 | 2.69 | 2.28 | 2.23 | 1.88 | 1.8
4372 | 1.81 | 1.89 | 2.07 | 2.45 | 2.22 | 2.28 | 2.96 | 3.26 | 2.55 | 1.85 | 2.7 | 2.28 | 2.23 | 1.89 | 1.81
4374 | 1.82 | 1.89 | 2.07 | 2.46 | 2.22 | 2.28 | 2.96 | 3.27 | 2.56 | 1.85 | 2.69 | 2.28 | 2.23 | 1.88 | 1.81
4376 | 1.81 | 1.89 | 2.07 | 2.46 | 2.21 | 2.28 | 2.96 | 3.26 | 2.55 | 1.85 | 2.7 | 2.28 | 2.23 | 1.88 | 1.81
4378 | 1.82 | 1.89 | 2.07 | 2.46 | 2.21 | 2.28 | 2.96 | 3.26 | 2.55 | 1.85 | 2.7 | 2.28 | 2.23 | 1.88 | 1.81
4380 | 1.81 | 1.89 | 2.07 | 2.46 | 2.21 | 2.28 | 2.96 | 3.26 | 2.55 | 1.85 | 2.7 | 2.28 | 2.23 | 1.88 | 1.81
4382 | 1.81 | 1.89 | 2.07 | 2.46 | 2.22 | 2.28 | 2.96 | 3.26 | 2.56 | 1.85 | 2.7 | 2.29 | 2.23 | 1.89 | 1.81
4384 | 1.81 | 1.89 | 2.07 | 2.46 | 2.22 | 2.28 | 2.96 | 3.27 | 2.55 | 1.85 | 2.69 | 2.28 | 2.23 | 1.89 | 1.81
4386 | 1.81 | 1.89 | 2.07 | 2.46 | 2.22 | 2.28 | 2.96 | 3.26 | 2.56 | 1.86 | 2.7 | 2.28 | 2.23 | 1.88 | 1.81
4388 | 1.81 | 1.89 | 2.07 | 2.46 | 2.22 | 2.28 | 2.97 | 3.27 | 2.56 | 1.85 | 2.7 | 2.28 | 2.23 | 1.89 | 1.81
4390 | 1.81 | 1.89 | 2.07 | 2.46 | 2.22 | 2.28 | 2.96 | 3.27 | 2.55 | 1.87 | 2.7 | 2.28 | 2.23 | 1.88 | 1.81
4392 | 1.81 | 1.89 | 2.07 | 2.46 | 2.23 | 2.28 | 2.96 | 3.26 | 2.56 | 1.91 | 2.7 | 2.28 | 2.23 | 1.89 | 1.81
4394 | 1.81 | 1.89 | 2.07 | 2.46 | 2.22 | 2.28 | 2.96 | 3.27 | 2.56 | 1.91 | 2.7 | 2.29 | 2.23 | 1.89 | 1.81
4396 | 1.81 | 1.89 | 2.08 | 2.46 | 2.23 | 2.28 | 2.96 | 3.27 | 2.56 | 1.87 | 2.7 | 2.29 | 2.23 | 1.88 | 1.81
4398 | 1.81 | 1.89 | 2.07 | 2.46 | 2.23 | 2.28 | 2.97 | 3.27 | 2.56 | 1.88 | 2.7 | 2.28 | 2.23 | 1.89 | 1.81
4400 | 1.81 | 1.89 | 2.07 | 2.46 | 2.24 | 2.28 | 2.97 | 3.28 | 2.56 | 1.86 | 2.7 | 2.29 | 2.23 | 1.89 | 1.81
4402 | 1.81 | 1.89 | 2.07 | 2.46 | 2.24 | 2.29 | 2.97 | 3.27 | 2.56 | 1.86 | 2.7 | 2.29 | 2.23 | 1.89 | 1.81
4404 | 1.82 | 1.89 | 2.07 | 2.46 | 2.23 | 2.28 | 2.97 | 3.27 | 2.56 | 1.87 | 2.7 | 2.28 | 2.23 | 1.89 | 1.81
4406 | 1.81 | 1.89 | 2.07 | 2.46 | 2.22 | 2.28 | 2.97 | 3.28 | 2.56 | 1.86 | 2.7 | 2.29 | 2.24 | 1.89 | 1.81
4408 | 1.82 | 1.89 | 2.08 | 2.47 | 2.24 | 2.28 | 2.97 | 3.27 | 2.56 | 1.86 | 2.7 | 2.28 | 2.23 | 1.89 | 1.81
4410 | 1.81 | 1.89 | 2.08 | 2.47 | 2.24 | 2.28 | 2.96 | 3.27 | 2.56 | 1.87 | 2.71 | 2.29 | 2.23 | 1.89 | 1.81
4412 | 1.81 | 1.9 | 2.07 | 2.46 | 2.23 | 2.28 | 2.96 | 3.26 | 2.56 | 1.86 | 2.7 | 2.29 | 2.23 | 1.89 | 1.81
4414 | 1.82 | 1.89 | 2.08 | 2.46 | 2.23 | 2.28 | 2.97 | 3.27 | 2.56 | 1.86 | 2.71 | 2.29 | 2.23 | 1.89 | 1.81
4416 | 1.82 | 1.89 | 2.08 | 2.46 | 2.23 | 2.28 | 2.96 | 3.28 | 2.56 | 1.86 | 2.71 | 2.29 | 2.23 | 1.89 | 1.82
4418 | 1.82 | 1.9 | 2.08 | 2.46 | 2.22 | 2.28 | 2.97 | 3.27 | 2.56 | 1.87 | 2.7 | 2.29 | 2.24 | 1.89 | 1.82
4420 | 1.82 | 1.89 | 2.08 | 2.46 | 2.23 | 2.29 | 2.97 | 3.27 | 2.56 | 1.87 | 2.7 | 2.29 | 2.23 | 1.89 | 1.81
4422 | 1.82 | 1.89 | 2.08 | 2.46 | 2.22 | 2.29 | 2.96 | 3.27 | 2.57 | 1.87 | 2.7 | 2.29 | 2.24 | 1.89 | 1.82
4424 | 1.82 | 1.89 | 2.08 | 2.46 | 2.23 | 2.29 | 2.97 | 3.26 | 2.56 | 1.87 | 2.71 | 2.29 | 2.23 | 1.89 | 1.82
4426 | 1.82 | 1.89 | 2.08 | 2.46 | 2.24 | 2.29 | 2.97 | 3.28 | 2.56 | 1.86 | 2.7 | 2.29 | 2.23 | 1.89 | 1.82
4428 | 1.82 | 1.89 | 2.07 | 2.47 | 2.26 | 2.29 | 2.97 | 3.27 | 2.57 | 1.86 | 2.71 | 2.3 | 2.23 | 1.89 | 1.82
4430 | 1.82 | 1.9 | 2.08 | 2.46 | 2.25 | 2.29 | 2.97 | 3.27 | 2.56 | 1.86 | 2.71 | 2.29 | 2.23 | 1.89 | 1.82
4432 | 1.81 | 1.9 | 2.08 | 2.46 | 2.25 | 2.29 | 2.97 | 3.27 | 2.57 | 1.87 | 2.71 | 2.29 | 2.24 | 1.89 | 1.82
4434 | 1.82 | 1.9 | 2.08 | 2.46 | 2.24 | 2.29 | 2.97 | 3.27 | 2.56 | 1.88 | 2.71 | 2.29 | 2.24 | 1.89 | 1.82
4436 | 1.82 | 1.89 | 2.08 | 2.47 | 2.25 | 2.29 | 2.97 | 3.28 | 2.57 | 1.88 | 2.71 | 2.29 | 2.24 | 1.89 | 1.82
4438 | 1.82 | 1.89 | 2.08 | 2.46 | 2.25 | 2.29 | 2.98 | 3.28 | 2.57 | 1.87 | 2.7 | 2.29 | 2.24 | 1.89 | 1.82
4440 | 1.82 | 1.9 | 2.08 | 2.47 | 2.25 | 2.29 | 2.98 | 3.28 | 2.57 | 1.87 | 2.7 | 2.29 | 2.24 | 1.89 | 1.82
4442 | 1.82 | 1.9 | 2.08 | 2.47 | 2.24 | 2.29 | 2.97 | 3.28 | 2.57 | 1.87 | 2.71 | 2.29 | 2.24 | 1.89 | 1.82
4444 | 1.82 | 1.89 | 2.08 | 2.47 | 2.24 | 2.29 | 2.97 | 3.28 | 2.57 | 1.88 | 2.71 | 2.29 | 2.24 | 1.89 | 1.82
4446 | 1.82 | 1.9 | 2.08 | 2.47 | 2.24 | 2.29 | 2.98 | 3.28 | 2.57 | 1.87 | 2.71 | 2.29 | 2.24 | 1.9 | 1.82
4448 | 1.82 | 1.89 | 2.08 | 2.47 | 2.23 | 2.29 | 2.97 | 3.28 | 2.57 | 1.87 | 2.71 | 2.29 | 2.24 | 1.9 | 1.82
4450 | 1.82 | 1.9 | 2.09 | 2.47 | 2.24 | 2.29 | 2.98 | 3.29 | 2.57 | 1.87 | 2.71 | 2.29 | 2.24 | 1.89 | 1.82
4452 | 1.82 | 1.9 | 2.08 | 2.47 | 2.23 | 2.29 | 2.97 | 3.28 | 2.57 | 1.87 | 2.71 | 2.29 | 2.24 | 1.89 | 1.82
4454 | 1.82 | 1.9 | 2.08 | 2.47 | 2.23 | 2.29 | 2.97 | 3.28 | 2.57 | 1.88 | 2.71 | 2.29 | 2.24 | 1.89 | 1.82
4456 | 1.82 | 1.9 | 2.09 | 2.47 | 2.24 | 2.28 | 2.97 | 3.27 | 2.57 | 1.87 | 2.71 | 2.3 | 2.24 | 1.9 | 1.82
4458 | 1.82 | 1.9 | 2.08 | 2.47 | 2.23 | 2.29 | 2.98 | 3.29 | 2.57 | 1.88 | 2.71 | 2.29 | 2.24 | 1.89 | 1.82
4460 | 1.82 | 1.9 | 2.08 | 2.47 | 2.24 | 2.29 | 2.97 | 3.29 | 2.57 | 1.88 | 2.71 | 2.3 | 2.24 | 1.9 | 1.82
4462 | 1.82 | 1.9 | 2.09 | 2.48 | 2.24 | 2.29 | 2.98 | 3.28 | 2.58 | 1.89 | 2.71 | 2.3 | 2.24 | 1.9 | 1.82
4464 | 1.82 | 1.9 | 2.09 | 2.47 | 2.24 | 2.3 | 2.98 | 3.29 | 2.58 | 1.9 | 2.71 | 2.29 | 2.23 | 1.9 | 1.82
4466 | 1.82 | 1.9 | 2.08 | 2.47 | 2.24 | 2.3 | 2.98 | 3.28 | 2.57 | 1.91 | 2.71 | 2.3 | 2.24 | 1.9 | 1.82
4468 | 1.82 | 1.9 | 2.09 | 2.47 | 2.23 | 2.29 | 2.98 | 3.29 | 2.58 | 1.89 | 2.71 | 2.3 | 2.23 | 1.9 | 1.82
4470 | 1.82 | 1.9 | 2.09 | 2.47 | 2.24 | 2.29 | 2.98 | 3.29 | 2.57 | 1.89 | 2.72 | 2.3 | 2.24 | 1.89 | 1.82
4472 | 1.82 | 1.9 | 2.09 | 2.47 | 2.24 | 2.29 | 2.97 | 3.28 | 2.57 | 1.88 | 2.71 | 2.3 | 2.24 | 1.9 | 1.82
4474 | 1.82 | 1.9 | 2.08 | 2.47 | 2.24 | 2.3 | 2.98 | 3.29 | 2.57 | 1.9 | 2.71 | 2.3 | 2.24 | 1.9 | 1.82
4476 | 1.83 | 1.9 | 2.09 | 2.47 | 2.24 | 2.29 | 2.97 | 3.29 | 2.58 | 1.89 | 2.71 | 2.3 | 2.24 | 1.9 | 1.83
4478 | 1.82 | 1.9 | 2.09 | 2.47 | 2.23 | 2.3 | 2.98 | 3.28 | 2.57 | 1.88 | 2.72 | 2.3 | 2.24 | 1.9 | 1.82
4480 | 1.82 | 1.9 | 2.09 | 2.47 | 2.24 | 2.29 | 2.98 | 3.29 | 2.57 | 1.89 | 2.71 | 2.3 | 2.24 | 1.9 | 1.82
4482 | 1.82 | 1.9 | 2.09 | 2.48 | 2.25 | 2.3 | 2.98 | 3.28 | 2.57 | 1.89 | 2.71 | 2.3 | 2.24 | 1.89 | 1.83
4484 | 1.82 | 1.9 | 2.09 | 2.48 | 2.25 | 2.29 | 2.98 | 3.29 | 2.58 | 1.89 | 2.71 | 2.3 | 2.24 | 1.9 | 1.83
4486 | 1.82 | 1.91 | 2.09 | 2.48 | 2.25 | 2.3 | 2.98 | 3.29 | 2.58 | 1.89 | 2.72 | 2.3 | 2.24 | 1.9 | 1.83
4488 | 1.82 | 1.9 | 2.09 | 2.47 | 2.25 | 2.3 | 2.98 | 3.29 | 2.58 | 1.89 | 2.72 | 2.3 | 2.24 | 1.9 | 1.82
4490 | 1.82 | 1.9 | 2.09 | 2.47 | 2.25 | 2.29 | 2.99 | 3.29 | 2.58 | 1.88 | 2.72 | 2.3 | 2.24 | 1.9 | 1.83
4492 | 1.82 | 1.9 | 2.09 | 2.48 | 2.26 | 2.3 | 2.98 | 3.3 | 2.58 | 1.88 | 2.72 | 2.3 | 2.24 | 1.9 | 1.82
4494 | 1.82 | 1.9 | 2.09 | 2.48 | 2.25 | 2.3 | 2.99 | 3.3 | 2.58 | 1.88 | 2.71 | 2.31 | 2.24 | 1.9 | 1.82
4496 | 1.83 | 1.9 | 2.09 | 2.48 | 2.24 | 2.3 | 2.99 | 3.3 | 2.58 | 1.88 | 2.71 | 2.3 | 2.24 | 1.9 | 1.83
4498 | 1.82 | 1.9 | 2.09 | 2.48 | 2.25 | 2.3 | 2.99 | 3.29 | 2.58 | 1.89 | 2.72 | 2.3 | 2.24 | 1.9 | 1.83
4500 | 1.83 | 1.9 | 2.09 | 2.48 | 2.25 | 2.29 | 2.99 | 3.3 | 2.58 | 1.89 | 2.72 | 2.3 | 2.24 | 1.9 | 1.82
4502 | 1.83 | 1.9 | 2.09 | 2.48 | 2.25 | 2.3 | 2.98 | 3.3 | 2.58 | 1.89 | 2.72 | 2.3 | 2.24 | 1.9 | 1.83
4504 | 1.83 | 1.91 | 2.09 | 2.48 | 2.26 | 2.29 | 2.98 | 3.29 | 2.58 | 1.89 | 2.72 | 2.3 | 2.24 | 1.9 | 1.83
4506 | 1.82 | 1.91 | 2.09 | 2.48 | 2.25 | 2.3 | 2.98 | 3.29 | 2.58 | 1.89 | 2.72 | 2.3 | 2.24 | 1.9 | 1.82
4508 | 1.82 | 1.9 | 2.09 | 2.48 | 2.25 | 2.3 | 2.98 | 3.29 | 2.58 | 1.89 | 2.72 | 2.3 | 2.25 | 1.9 | 1.83
4510 | 1.83 | 1.9 | 2.09 | 2.48 | 2.26 | 2.3 | 2.99 | 3.29 | 2.58 | 1.9 | 2.72 | 2.3 | 2.25 | 1.9 | 1.83
4512 | 1.83 | 1.91 | 2.09 | 2.48 | 2.26 | 2.3 | 2.98 | 3.3 | 2.58 | 1.89 | 2.72 | 2.31 | 2.25 | 1.9 | 1.83
4514 | 1.82 | 1.9 | 2.09 | 2.48 | 2.26 | 2.3 | 2.99 | 3.28 | 2.58 | 1.89 | 2.72 | 2.3 | 2.25 | 1.9 | 1.83
4516 | 1.83 | 1.91 | 2.1 | 2.48 | 2.27 | 2.3 | 2.98 | 3.29 | 2.59 | 1.89 | 2.72 | 2.31 | 2.25 | 1.9 | 1.83
4518 | 1.83 | 1.91 | 2.09 | 2.48 | 2.26 | 2.3 | 2.98 | 3.3 | 2.58 | 1.89 | 2.72 | 2.31 | 2.25 | 1.9 | 1.83
4520 | 1.83 | 1.91 | 2.09 | 2.48 | 2.26 | 2.3 | 2.99 | 3.29 | 2.59 | 1.89 | 2.72 | 2.31 | 2.25 | 1.9 | 1.83
4522 | 1.83 | 1.91 | 2.1 | 2.48 | 2.27 | 2.3 | 2.99 | 3.29 | 2.59 | 1.89 | 2.72 | 2.31 | 2.25 | 1.91 | 1.83
4524 | 1.83 | 1.9 | 2.09 | 2.48 | 2.26 | 2.3 | 2.99 | 3.3 | 2.59 | 1.9 | 2.72 | 2.31 | 2.25 | 1.9 | 1.83
4526 | 1.83 | 1.91 | 2.09 | 2.48 | 2.26 | 2.31 | 2.99 | 3.3 | 2.59 | 1.89 | 2.72 | 2.31 | 2.25 | 1.91 | 1.83
4528 | 1.83 | 1.91 | 2.1 | 2.48 | 2.26 | 2.31 | 2.98 | 3.29 | 2.59 | 1.89 | 2.72 | 2.31 | 2.25 | 1.9 | 1.83
4530 | 1.83 | 1.91 | 2.09 | 2.48 | 2.27 | 2.31 | 2.98 | 3.29 | 2.59 | 1.9 | 2.73 | 2.31 | 2.25 | 1.9 | 1.82
4532 | 1.83 | 1.91 | 2.09 | 2.48 | 2.26 | 2.3 | 2.99 | 3.3 | 2.59 | 1.89 | 2.72 | 2.32 | 2.25 | 1.9 | 1.83
4534 | 1.83 | 1.91 | 2.09 | 2.48 | 2.26 | 2.3 | 2.99 | 3.3 | 2.59 | 1.89 | 2.72 | 2.31 | 2.25 | 1.91 | 1.83
4536 | 1.83 | 1.91 | 2.1 | 2.48 | 2.27 | 2.3 | 2.98 | 3.3 | 2.59 | 1.89 | 2.73 | 2.31 | 2.25 | 1.9 | 1.83
4538 | 1.83 | 1.91 | 2.1 | 2.48 | 2.25 | 2.3 | 2.99 | 3.29 | 2.59 | 1.89 | 2.72 | 2.31 | 2.25 | 1.9 | 1.83
4540 | 1.83 | 1.91 | 2.1 | 2.48 | 2.26 | 2.3 | 2.99 | 3.3 | 2.59 | 1.89 | 2.72 | 2.32 | 2.25 | 1.9 | 1.83
4542 | 1.83 | 1.91 | 2.09 | 2.49 | 2.27 | 2.31 | 2.99 | 3.29 | 2.59 | 1.89 | 2.72 | 2.31 | 2.25 | 1.9 | 1.83
4544 | 1.83 | 1.91 | 2.1 | 2.48 | 2.27 | 2.31 | 2.99 | 3.31 | 2.59 | 1.89 | 2.72 | 2.31 | 2.25 | 1.9 | 1.83
4546 | 1.83 | 1.91 | 2.1 | 2.48 | 2.27 | 2.31 | 2.99 | 3.3 | 2.59 | 1.89 | 2.73 | 2.31 | 2.25 | 1.9 | 1.83
4548 | 1.83 | 1.91 | 2.1 | 2.48 | 2.26 | 2.31 | 3 | 3.3 | 2.59 | 1.9 | 2.73 | 2.31 | 2.25 | 1.9 | 1.83
4550 | 1.83 | 1.91 | 2.1 | 2.48 | 2.26 | 2.3 | 2.99 | 3.3 | 2.59 | 1.89 | 2.73 | 2.31 | 2.25 | 1.9 | 1.83
4552 | 1.83 | 1.91 | 2.1 | 2.48 | 2.27 | 2.31 | 2.99 | 3.3 | 2.59 | 1.89 | 2.73 | 2.31 | 2.25 | 1.91 | 1.84
4554 | 1.83 | 1.91 | 2.1 | 2.49 | 2.28 | 2.31 | 3 | 3.3 | 2.6 | 1.9 | 2.73 | 2.32 | 2.25 | 1.9 | 1.83
4556 | 1.83 | 1.91 | 2.1 | 2.49 | 2.29 | 2.3 | 2.99 | 3.3 | 2.59 | 1.89 | 2.73 | 2.31 | 2.25 | 1.9 | 1.83
4558 | 1.83 | 1.91 | 2.1 | 2.49 | 2.28 | 2.3 | 2.99 | 3.3 | 2.6 | 1.9 | 2.73 | 2.31 | 2.25 | 1.91 | 1.83
4560 | 1.83 | 1.91 | 2.1 | 2.49 | 2.27 | 2.3 | 2.99 | 3.3 | 2.59 | 1.9 | 2.73 | 2.32 | 2.25 | 1.9 | 1.83
4562 | 1.83 | 1.91 | 2.1 | 2.49 | 2.26 | 2.3 | 3 | 3.31 | 2.59 | 1.9 | 2.73 | 2.32 | 2.26 | 1.91 | 1.83
4564 | 1.83 | 1.91 | 2.1 | 2.49 | 2.26 | 2.3 | 2.99 | 3.3 | 2.6 | 1.9 | 2.73 | 2.32 | 2.25 | 1.9 | 1.83
4566 | 1.83 | 1.91 | 2.1 | 2.49 | 2.28 | 2.3 | 2.99 | 3.31 | 2.59 | 1.9 | 2.73 | 2.32 | 2.25 | 1.9 | 1.83
4568 | 1.83 | 1.91 | 2.1 | 2.49 | 2.28 | 2.3 | 2.99 | 3.3 | 2.6 | 1.9 | 2.73 | 2.32 | 2.25 | 1.9 | 1.83
4570 | 1.83 | 1.91 | 2.1 | 2.49 | 2.27 | 2.31 | 3 | 3.31 | 2.6 | 1.99 | 2.74 | 2.32 | 2.25 | 1.91 | 1.83
4572 | 1.83 | 1.91 | 2.1 | 2.49 | 2.26 | 2.3 | 2.99 | 3.31 | 2.6 | 1.92 | 2.73 | 2.32 | 2.25 | 1.91 | 1.83
4574 | 1.83 | 1.91 | 2.1 | 2.49 | 2.25 | 2.3 | 3 | 3.3 | 2.6 | 1.91 | 2.74 | 2.32 | 2.26 | 1.91 | 1.83
4576 | 1.83 | 1.92 | 2.1 | 2.49 | 2.26 | 2.3 | 3 | 3.31 | 2.6 | 1.91 | 2.73 | 2.32 | 2.25 | 1.91 | 1.83
4578 | 1.83 | 1.91 | 2.1 | 2.49 | 2.27 | 2.3 | 2.99 | 3.3 | 2.6 | 1.91 | 2.74 | 2.32 | 2.25 | 1.91 | 1.83
4580 | 1.83 | 1.91 | 2.1 | 2.49 | 2.26 | 2.31 | 3.01 | 3.31 | 2.6 | 1.91 | 2.74 | 2.32 | 2.26 | 1.91 | 1.83
4582 | 1.83 | 1.91 | 2.1 | 2.49 | 2.27 | 2.3 | 3 | 3.32 | 2.6 | 1.91 | 2.73 | 2.32 | 2.26 | 1.91 | 1.83
4584 | 1.83 | 1.91 | 2.1 | 2.49 | 2.29 | 2.3 | 2.99 | 3.3 | 2.6 | 1.91 | 2.73 | 2.32 | 2.26 | 1.91 | 1.83
4586 | 1.83 | 1.91 | 2.1 | 2.49 | 2.28 | 2.31 | 3 | 3.31 | 2.6 | 1.9 | 2.74 | 2.32 | 2.26 | 1.91 | 1.84
4588 | 1.83 | 1.92 | 2.1 | 2.49 | 2.29 | 2.31 | 2.99 | 3.31 | 2.6 | 1.91 | 2.73 | 2.32 | 2.25 | 1.91 | 1.83
4590 | 1.83 | 1.92 | 2.1 | 2.49 | 2.27 | 2.31 | 3 | 3.32 | 2.6 | 1.9 | 2.74 | 2.32 | 2.26 | 1.91 | 1.84
4592 | 1.84 | 1.91 | 2.1 | 2.49 | 2.3 | 2.31 | 3.01 | 3.33 | 2.6 | 1.91 | 2.74 | 2.32 | 2.26 | 1.91 | 1.84
4594 | 1.83 | 1.92 | 2.1 | 2.49 | 2.29 | 2.31 | 2.99 | 3.31 | 2.6 | 1.95 | 2.74 | 2.32 | 2.25 | 1.91 | 1.84
4596 | 1.84 | 1.92 | 2.11 | 2.49 | 2.27 | 2.31 | 3 | 3.31 | 2.61 | 1.92 | 2.73 | 2.32 | 2.25 | 1.91 | 1.84
4598 | 1.83 | 1.92 | 2.11 | 2.5 | 2.28 | 2.3 | 3 | 3.32 | 2.61 | 1.91 | 2.74 | 2.32 | 2.26 | 1.91 | 1.84
4600 | 1.83 | 1.92 | 2.11 | 2.49 | 2.29 | 2.31 | 3 | 3.31 | 2.6 | 1.97 | 2.74 | 2.32 | 2.26 | 1.91 | 1.84
4602 | 1.83 | 1.92 | 2.11 | 2.49 | 2.27 | 2.31 | 3 | 3.31 | 2.61 | 1.92 | 2.74 | 2.32 | 2.26 | 1.91 | 1.84
4604 | 1.84 | 1.92 | 2.11 | 2.49 | 2.3 | 2.3 | 3 | 3.32 | 2.61 | 1.91 | 2.74 | 2.32 | 2.26 | 1.91 | 1.84
4606 | 1.84 | 1.92 | 2.11 | 2.5 | 2.29 | 2.31 | 3 | 3.31 | 2.61 | 1.91 | 2.74 | 2.32 | 2.26 | 1.91 | 1.84
4608 | 1.84 | 1.92 | 2.1 | 2.49 | 2.29 | 2.3 | 3 | 3.31 | 2.61 | 1.92 | 2.74 | 2.32 | 2.26 | 1.91 | 1.83
4610 | 1.83 | 1.92 | 2.1 | 2.49 | 2.29 | 2.31 | 3.01 | 3.32 | 2.61 | 1.93 | 2.74 | 2.32 | 2.26 | 1.91 | 1.84
4612 | 1.84 | 1.92 | 2.11 | 2.5 | 2.28 | 2.3 | 3 | 3.31 | 2.61 | 1.92 | 2.74 | 2.32 | 2.26 | 1.91 | 1.84
4614 | 1.84 | 1.92 | 2.11 | 2.5 | 2.29 | 2.31 | 3.01 | 3.32 | 2.61 | 1.93 | 2.74 | 2.32 | 2.26 | 1.91 | 1.83
4616 | 1.84 | 1.92 | 2.11 | 2.5 | 2.28 | 2.3 | 2.99 | 3.31 | 2.6 | 1.95 | 2.75 | 2.33 | 2.26 | 1.91 | 1.84
4618 | 1.84 | 1.92 | 2.11 | 2.5 | 2.29 | 2.3 | 3.01 | 3.32 | 2.6 | 1.94 | 2.74 | 2.33 | 2.26 | 1.91 | 1.84
4620 | 1.84 | 1.92 | 2.11 | 2.49 | 2.29 | 2.3 | 3 | 3.32 | 2.61 | 1.93 | 2.74 | 2.33 | 2.26 | 1.91 | 1.83
4622 | 1.84 | 1.92 | 2.11 | 2.5 | 2.27 | 2.31 | 3 | 3.32 | 2.61 | 1.93 | 2.75 | 2.33 | 2.26 | 1.92 | 1.84
4624 | 1.84 | 1.92 | 2.11 | 2.5 | 2.27 | 2.31 | 3 | 3.32 | 2.61 | 1.93 | 2.74 | 2.33 | 2.26 | 1.91 | 1.83
4626 | 1.84 | 1.92 | 2.11 | 2.5 | 2.27 | 2.3 | 3 | 3.32 | 2.61 | 1.93 | 2.74 | 2.32 | 2.26 | 1.91 | 1.84
4628 | 1.84 | 1.92 | 2.11 | 2.5 | 2.28 | 2.3 | 3 | 3.32 | 2.61 | 1.93 | 2.74 | 2.33 | 2.26 | 1.91 | 1.84
4630 | 1.84 | 1.92 | 2.11 | 2.5 | 2.28 | 2.3 | 3 | 3.32 | 2.61 | 1.92 | 2.74 | 2.32 | 2.26 | 1.91 | 1.83
4632 | 1.84 | 1.92 | 2.11 | 2.5 | 2.28 | 2.3 | 3 | 3.32 | 2.61 | 1.92 | 2.75 | 2.33 | 2.26 | 1.92 | 1.84
4634 | 1.84 | 1.92 | 2.11 | 2.5 | 2.28 | 2.31 | 3.01 | 3.32 | 2.61 | 1.92 | 2.74 | 2.33 | 2.27 | 1.91 | 1.84
4636 | 1.84 | 1.92 | 2.11 | 2.5 | 2.27 | 2.31 | 3 | 3.32 | 2.61 | 1.92 | 2.74 | 2.33 | 2.26 | 1.92 | 1.84
4638 | 1.84 | 1.92 | 2.11 | 2.5 | 2.28 | 2.31 | 3.01 | 3.33 | 2.61 | 1.96 | 2.75 | 2.33 | 2.27 | 1.91 | 1.84
4640 | 1.84 | 1.92 | 2.12 | 2.5 | 2.27 | 2.31 | 3.01 | 3.33 | 2.62 | 1.92 | 2.75 | 2.33 | 2.26 | 1.92 | 1.84
4642 | 1.84 | 1.92 | 2.11 | 2.5 | 2.28 | 2.31 | 3.01 | 3.33 | 2.61 | 1.92 | 2.75 | 2.33 | 2.26 | 1.92 | 1.84
4644 | 1.84 | 1.92 | 2.12 | 2.5 | 2.27 | 2.31 | 3.01 | 3.32 | 2.62 | 1.93 | 2.75 | 2.33 | 2.26 | 1.92 | 1.84
4646 | 1.84 | 1.92 | 2.11 | 2.5 | 2.28 | 2.3 | 3.02 | 3.33 | 2.61 | 1.92 | 2.74 | 2.33 | 2.27 | 1.91 | 1.84
4648 | 1.84 | 1.92 | 2.11 | 2.5 | 2.29 | 2.31 | 3.01 | 3.33 | 2.62 | 1.92 | 2.74 | 2.33 | 2.27 | 1.91 | 1.84
4650 | 1.84 | 1.93 | 2.11 | 2.5 | 2.29 | 2.31 | 3.01 | 3.32 | 2.61 | 1.92 | 2.74 | 2.32 | 2.26 | 1.92 | 1.84
4652 | 1.84 | 1.92 | 2.11 | 2.5 | 2.28 | 2.3 | 3.01 | 3.33 | 2.62 | 1.92 | 2.75 | 2.33 | 2.26 | 1.92 | 1.84
4654 | 1.84 | 1.92 | 2.11 | 2.5 | 2.28 | 2.31 | 3.02 | 3.33 | 2.62 | 1.93 | 2.75 | 2.33 | 2.27 | 1.92 | 1.84
4656 | 1.84 | 1.93 | 2.11 | 2.5 | 2.28 | 2.31 | 3.02 | 3.33 | 2.62 | 1.93 | 2.75 | 2.33 | 2.26 | 1.92 | 1.84
4658 | 1.84 | 1.92 | 2.11 | 2.5 | 2.28 | 2.31 | 3.01 | 3.33 | 2.62 | 1.93 | 2.74 | 2.33 | 2.27 | 1.92 | 1.85
4660 | 1.84 | 1.92 | 2.11 | 2.5 | 2.3 | 2.31 | 3.01 | 3.33 | 2.62 | 1.93 | 2.75 | 2.33 | 2.27 | 1.92 | 1.84
4662 | 1.84 | 1.93 | 2.11 | 2.51 | 2.28 | 2.31 | 3.01 | 3.33 | 2.62 | 1.93 | 2.75 | 2.33 | 2.26 | 1.92 | 1.84
4664 | 1.84 | 1.92 | 2.11 | 2.5 | 2.28 | 2.31 | 3.01 | 3.33 | 2.62 | 1.92 | 2.75 | 2.33 | 2.27 | 1.92 | 1.84
4666 | 1.84 | 1.92 | 2.12 | 2.5 | 2.27 | 2.31 | 3.01 | 3.32 | 2.62 | 1.94 | 2.75 | 2.33 | 2.26 | 1.92 | 1.85
4668 | 1.84 | 1.93 | 2.11 | 2.51 | 2.29 | 2.3 | 3.01 | 3.33 | 2.62 | 1.93 | 2.75 | 2.34 | 2.26 | 1.92 | 1.84
4670 | 1.84 | 1.93 | 2.12 | 2.51 | 2.28 | 2.31 | 3.01 | 3.33 | 2.62 | 1.94 | 2.75 | 2.33 | 2.27 | 1.92 | 1.84
4672 | 1.85 | 1.93 | 2.12 | 2.5 | 2.27 | 2.32 | 3.02 | 3.33 | 2.62 | 1.95 | 2.76 | 2.34 | 2.26 | 1.92 | 1.84
4674 | 1.84 | 1.93 | 2.11 | 2.51 | 2.29 | 2.31 | 3.01 | 3.33 | 2.62 | 1.95 | 2.75 | 2.33 | 2.27 | 1.92 | 1.84
4676 | 1.84 | 1.93 | 2.12 | 2.51 | 2.28 | 2.31 | 3.02 | 3.33 | 2.62 | 1.93 | 2.76 | 2.33 | 2.27 | 1.92 | 1.84
4678 | 1.84 | 1.93 | 2.12 | 2.51 | 2.28 | 2.32 | 3.03 | 3.34 | 2.62 | 1.93 | 2.75 | 2.34 | 2.27 | 1.92 | 1.84
4680 | 1.84 | 1.93 | 2.12 | 2.51 | 2.29 | 2.32 | 3.01 | 3.33 | 2.62 | 1.93 | 2.76 | 2.34 | 2.27 | 1.92 | 1.85
4682 | 1.84 | 1.93 | 2.12 | 2.51 | 2.29 | 2.31 | 3.02 | 3.33 | 2.62 | 1.93 | 2.75 | 2.34 | 2.27 | 1.92 | 1.84
4684 | 1.84 | 1.93 | 2.12 | 2.51 | 2.27 | 2.31 | 3.02 | 3.34 | 2.62 | 1.93 | 2.75 | 2.34 | 2.27 | 1.92 | 1.84
4686 | 1.85 | 1.93 | 2.12 | 2.51 | 2.28 | 2.31 | 3.01 | 3.33 | 2.62 | 1.95 | 2.76 | 2.34 | 2.27 | 1.92 | 1.84
4688 | 1.85 | 1.93 | 2.12 | 2.51 | 2.27 | 2.31 | 3.03 | 3.34 | 2.62 | 1.94 | 2.76 | 2.34 | 2.27 | 1.92 | 1.85
4690 | 1.84 | 1.93 | 2.12 | 2.51 | 2.29 | 2.32 | 3.02 | 3.33 | 2.62 | 1.94 | 2.75 | 2.34 | 2.27 | 1.92 | 1.85
4692 | 1.85 | 1.93 | 2.12 | 2.51 | 2.29 | 2.32 | 3.01 | 3.33 | 2.62 | 1.93 | 2.75 | 2.33 | 2.27 | 1.92 | 1.85
4694 | 1.85 | 1.93 | 2.12 | 2.51 | 2.28 | 2.31 | 3.03 | 3.35 | 2.63 | 1.93 | 2.76 | 2.34 | 2.27 | 1.92 | 1.84
4696 | 1.84 | 1.93 | 2.12 | 2.51 | 2.27 | 2.32 | 3.02 | 3.33 | 2.62 | 2 | 2.76 | 2.34 | 2.27 | 1.92 | 1.85
4698 | 1.85 | 1.93 | 2.12 | 2.51 | 2.28 | 2.32 | 3.02 | 3.33 | 2.63 | 1.94 | 2.75 | 2.34 | 2.27 | 1.92 | 1.85
4700 | 1.85 | 1.93 | 2.12 | 2.51 | 2.27 | 2.32 | 3.02 | 3.35 | 2.62 | 1.93 | 2.76 | 2.34 | 2.27 | 1.92 | 1.85
4702 | 1.84 | 1.93 | 2.12 | 2.51 | 2.29 | 2.32 | 3.03 | 3.35 | 2.63 | 1.94 | 2.76 | 2.34 | 2.27 | 1.92 | 1.85
4704 | 1.85 | 1.93 | 2.12 | 2.52 | 2.29 | 2.32 | 3.02 | 3.33 | 2.63 | 1.94 | 2.76 | 2.34 | 2.27 | 1.92 | 1.85
4706 | 1.85 | 1.93 | 2.12 | 2.52 | 2.29 | 2.32 | 3.02 | 3.34 | 2.63 | 1.96 | 2.76 | 2.33 | 2.27 | 1.92 | 1.85
4708 | 1.84 | 1.93 | 2.12 | 2.51 | 2.27 | 2.32 | 3.02 | 3.34 | 2.63 | 1.94 | 2.76 | 2.34 | 2.27 | 1.92 | 1.85
4710 | 1.85 | 1.93 | 2.12 | 2.52 | 2.28 | 2.33 | 3.02 | 3.33 | 2.63 | 1.94 | 2.76 | 2.34 | 2.27 | 1.92 | 1.85
4712 | 1.85 | 1.93 | 2.12 | 2.52 | 2.28 | 2.32 | 3.03 | 3.35 | 2.63 | 1.94 | 2.76 | 2.34 | 2.27 | 1.93 | 1.85
4714 | 1.85 | 1.93 | 2.12 | 2.51 | 2.28 | 2.32 | 3.03 | 3.35 | 2.63 | 1.94 | 2.76 | 2.34 | 2.27 | 1.92 | 1.85
4716 | 1.84 | 1.93 | 2.12 | 2.52 | 2.28 | 2.31 | 3.02 | 3.35 | 2.63 | 1.94 | 2.76 | 2.35 | 2.27 | 1.92 | 1.85
4718 | 1.85 | 1.93 | 2.12 | 2.52 | 2.28 | 2.33 | 3.02 | 3.34 | 2.63 | 1.94 | 2.76 | 2.34 | 2.27 | 1.92 | 1.85
4720 | 1.85 | 1.93 | 2.12 | 2.52 | 2.28 | 2.32 | 3.02 | 3.33 | 2.63 | 1.94 | 2.76 | 2.34 | 2.28 | 1.92 | 1.85
4722 | 1.85 | 1.93 | 2.13 | 2.52 | 2.27 | 2.32 | 3.03 | 3.35 | 2.63 | 1.94 | 2.77 | 2.35 | 2.27 | 1.93 | 1.85
4724 | 1.85 | 1.93 | 2.12 | 2.52 | 2.27 | 2.33 | 3.03 | 3.34 | 2.63 | 1.94 | 2.76 | 2.34 | 2.28 | 1.92 | 1.85
4726 | 1.85 | 1.93 | 2.12 | 2.52 | 2.28 | 2.32 | 3.03 | 3.34 | 2.63 | 1.94 | 2.76 | 2.35 | 2.27 | 1.93 | 1.85
4728 | 1.85 | 1.93 | 2.12 | 2.52 | 2.29 | 2.32 | 3.03 | 3.35 | 2.63 | 1.95 | 2.76 | 2.34 | 2.28 | 1.92 | 1.85
4730 | 1.85 | 1.94 | 2.13 | 2.52 | 2.29 | 2.32 | 3.03 | 3.34 | 2.64 | 1.97 | 2.77 | 2.34 | 2.28 | 1.93 | 1.85
4732 | 1.84 | 1.93 | 2.13 | 2.52 | 2.28 | 2.32 | 3.03 | 3.35 | 2.63 | 1.95 | 2.76 | 2.34 | 2.28 | 1.92 | 1.85
4734 | 1.85 | 1.93 | 2.13 | 2.52 | 2.28 | 2.32 | 3.02 | 3.35 | 2.64 | 1.95 | 2.76 | 2.34 | 2.28 | 1.92 | 1.85
4736 | 1.85 | 1.94 | 2.12 | 2.52 | 2.3 | 2.32 | 3.03 | 3.35 | 2.64 | 1.96 | 2.76 | 2.34 | 2.27 | 1.93 | 1.85
4738 | 1.85 | 1.94 | 2.13 | 2.52 | 2.28 | 2.32 | 3.02 | 3.34 | 2.64 | 1.94 | 2.76 | 2.34 | 2.27 | 1.92 | 1.85
4740 | 1.85 | 1.94 | 2.13 | 2.52 | 2.28 | 2.33 | 3.02 | 3.35 | 2.64 | 1.95 | 2.76 | 2.34 | 2.28 | 1.93 | 1.85
4742 | 1.85 | 1.94 | 2.13 | 2.52 | 2.28 | 2.33 | 3.03 | 3.35 | 2.64 | 1.95 | 2.77 | 2.35 | 2.27 | 1.92 | 1.85
4744 | 1.85 | 1.94 | 2.12 | 2.52 | 2.29 | 2.32 | 3.03 | 3.35 | 2.64 | 1.95 | 2.77 | 2.35 | 2.28 | 1.92 | 1.85
4746 | 1.85 | 1.94 | 2.13 | 2.52 | 2.28 | 2.33 | 3.02 | 3.34 | 2.64 | 1.96 | 2.76 | 2.34 | 2.28 | 1.93 | 1.86
4748 | 1.85 | 1.94 | 2.13 | 2.52 | 2.28 | 2.34 | 3.04 | 3.36 | 2.64 | 1.95 | 2.76 | 2.35 | 2.28 | 1.93 | 1.85
4750 | 1.85 | 1.94 | 2.12 | 2.52 | 2.28 | 2.33 | 3.02 | 3.35 | 2.64 | 1.95 | 2.77 | 2.35 | 2.28 | 1.93 | 1.86
4752 | 1.85 | 1.94 | 2.12 | 2.52 | 2.28 | 2.33 | 3.03 | 3.34 | 2.64 | 1.95 | 2.77 | 2.34 | 2.28 | 1.93 | 1.85
4754 | 1.85 | 1.94 | 2.13 | 2.52 | 2.28 | 2.33 | 3.03 | 3.35 | 2.64 | 1.96 | 2.77 | 2.34 | 2.28 | 1.93 | 1.85
4756 | 1.85 | 1.94 | 2.13 | 2.52 | 2.32 | 2.33 | 3.02 | 3.35 | 2.64 | 1.95 | 2.77 | 2.35 | 2.28 | 1.93 | 1.86
4758 | 1.86 | 1.94 | 2.12 | 2.52 | 2.28 | 2.33 | 3.02 | 3.34 | 2.64 | 1.95 | 2.76 | 2.34 | 2.28 | 1.93 | 1.86
4760 | 1.85 | 1.94 | 2.13 | 2.52 | 2.28 | 2.33 | 3.03 | 3.36 | 2.64 | 1.96 | 2.77 | 2.35 | 2.28 | 1.93 | 1.86
4762 | 1.86 | 1.94 | 2.13 | 2.52 | 2.28 | 2.33 | 3.03 | 3.35 | 2.64 | 1.96 | 2.76 | 2.34 | 2.28 | 1.93 | 1.86
4764 | 1.85 | 1.94 | 2.13 | 2.53 | 2.29 | 2.33 | 3.03 | 3.35 | 2.64 | 1.95 | 2.77 | 2.35 | 2.28 | 1.93 | 1.85
4766 | 1.85 | 1.94 | 2.13 | 2.52 | 2.3 | 2.33 | 3.03 | 3.35 | 2.64 | 1.96 | 2.77 | 2.35 | 2.29 | 1.93 | 1.86
4768 | 1.85 | 1.94 | 2.13 | 2.53 | 2.29 | 2.33 | 3.03 | 3.35 | 2.65 | 1.96 | 2.76 | 2.35 | 2.28 | 1.93 | 1.85
4770 | 1.85 | 1.94 | 2.12 | 2.53 | 2.29 | 2.33 | 3.03 | 3.35 | 2.64 | 1.99 | 2.77 | 2.35 | 2.28 | 1.93 | 1.86
4772 | 1.85 | 1.94 | 2.13 | 2.52 | 2.28 | 2.33 | 3.03 | 3.35 | 2.64 | 2.02 | 2.77 | 2.35 | 2.28 | 1.93 | 1.86
4774 | 1.85 | 1.94 | 2.13 | 2.53 | 2.29 | 2.33 | 3.03 | 3.34 | 2.64 | 1.96 | 2.77 | 2.35 | 2.28 | 1.93 | 1.85
4776 | 1.85 | 1.94 | 2.13 | 2.53 | 2.29 | 2.33 | 3.04 | 3.36 | 2.65 | 1.96 | 2.77 | 2.35 | 2.28 | 1.93 | 1.85
4778 | 1.85 | 1.94 | 2.13 | 2.53 | 2.29 | 2.33 | 3.03 | 3.35 | 2.64 | 1.97 | 2.77 | 2.35 | 2.29 | 1.93 | 1.85
4780 | 1.85 | 1.94 | 2.13 | 2.53 | 2.3 | 2.34 | 3.03 | 3.35 | 2.65 | 1.97 | 2.77 | 2.35 | 2.28 | 1.93 | 1.86
4782 | 1.85 | 1.94 | 2.13 | 2.53 | 2.29 | 2.33 | 3.04 | 3.36 | 2.65 | 1.97 | 2.77 | 2.36 | 2.28 | 1.93 | 1.85
4784 | 1.85 | 1.94 | 2.13 | 2.53 | 2.31 | 2.33 | 3.03 | 3.35 | 2.64 | 1.97 | 2.77 | 2.36 | 2.28 | 1.93 | 1.85
4786 | 1.86 | 1.94 | 2.14 | 2.53 | 2.3 | 2.33 | 3.03 | 3.35 | 2.65 | 2.01 | 2.77 | 2.35 | 2.28 | 1.93 | 1.86
4788 | 1.86 | 1.94 | 2.13 | 2.53 | 2.29 | 2.33 | 3.03 | 3.35 | 2.64 | 1.96 | 2.77 | 2.35 | 2.29 | 1.93 | 1.86
4790 | 1.86 | 1.95 | 2.13 | 2.53 | 2.31 | 2.33 | 3.03 | 3.35 | 2.65 | 1.96 | 2.77 | 2.36 | 2.28 | 1.93 | 1.85
4792 | 1.85 | 1.95 | 2.13 | 2.53 | 2.31 | 2.33 | 3.03 | 3.35 | 2.65 | 1.96 | 2.77 | 2.35 | 2.28 | 1.93 | 1.85
4794 | 1.86 | 1.95 | 2.13 | 2.53 | 2.3 | 2.33 | 3.03 | 3.36 | 2.65 | 1.97 | 2.77 | 2.35 | 2.29 | 1.93 | 1.85
4796 | 1.86 | 1.94 | 2.13 | 2.53 | 2.3 | 2.34 | 3.03 | 3.36 | 2.65 | 1.96 | 2.77 | 2.35 | 2.29 | 1.93 | 1.86
4798 | 1.86 | 1.94 | 2.13 | 2.53 | 2.3 | 2.33 | 3.03 | 3.36 | 2.65 | 1.96 | 2.78 | 2.36 | 2.28 | 1.93 | 1.86
4800 | 1.86 | 1.94 | 2.14 | 2.53 | 2.3 | 2.33 | 3.03 | 3.35 | 2.65 | 1.96 | 2.77 | 2.35 | 2.29 | 1.93 | 1.86
4802 | 1.86 | 1.94 | 2.14 | 2.53 | 2.3 | 2.33 | 3.04 | 3.36 | 2.65 | 1.97 | 2.78 | 2.36 | 2.28 | 1.93 | 1.86
4804 | 1.86 | 1.95 | 2.14 | 2.53 | 2.3 | 2.33 | 3.03 | 3.35 | 2.65 | 2.01 | 2.78 | 2.36 | 2.29 | 1.93 | 1.86
4806 | 1.86 | 1.94 | 2.13 | 2.53 | 2.3 | 2.33 | 3.04 | 3.35 | 2.65 | 1.97 | 2.78 | 2.35 | 2.28 | 1.93 | 1.86
4808 | 1.86 | 1.94 | 2.13 | 2.53 | 2.29 | 2.33 | 3.04 | 3.36 | 2.65 | 1.96 | 2.77 | 2.36 | 2.28 | 1.94 | 1.86
4810 | 1.86 | 1.94 | 2.13 | 2.53 | 2.31 | 2.34 | 3.03 | 3.35 | 2.65 | 1.98 | 2.77 | 2.35 | 2.29 | 1.93 | 1.85
4812 | 1.86 | 1.94 | 2.13 | 2.54 | 2.3 | 2.33 | 3.04 | 3.35 | 2.65 | 1.97 | 2.78 | 2.36 | 2.29 | 1.93 | 1.86
4814 | 1.86 | 1.95 | 2.13 | 2.54 | 2.37 | 2.33 | 3.03 | 3.35 | 2.65 | 1.97 | 2.77 | 2.36 | 2.29 | 1.93 | 1.86
4816 | 1.86 | 1.95 | 2.14 | 2.53 | 2.36 | 2.34 | 3.04 | 3.36 | 2.66 | 1.99 | 2.77 | 2.35 | 2.29 | 1.94 | 1.86
4818 | 1.86 | 1.94 | 2.14 | 2.54 | 2.29 | 2.34 | 3.05 | 3.35 | 2.66 | 1.98 | 2.78 | 2.36 | 2.29 | 1.93 | 1.86
4820 | 1.86 | 1.95 | 2.13 | 2.53 | 2.39 | 2.33 | 3.04 | 3.35 | 2.65 | 1.97 | 2.77 | 2.36 | 2.29 | 1.93 | 1.86
4822 | 1.86 | 1.94 | 2.14 | 2.54 | 2.37 | 2.33 | 3.04 | 3.35 | 2.65 | 1.97 | 2.78 | 2.36 | 2.29 | 1.94 | 1.86
4824 | 1.86 | 1.95 | 2.14 | 2.53 | 2.34 | 2.33 | 3.04 | 3.36 | 2.65 | 1.98 | 2.78 | 2.36 | 2.28 | 1.94 | 1.87
4826 | 1.86 | 1.95 | 2.14 | 2.54 | 2.36 | 2.33 | 3.04 | 3.35 | 2.66 | 1.98 | 2.78 | 2.36 | 2.29 | 1.93 | 1.86
4828 | 1.86 | 1.95 | 2.14 | 2.54 | 2.35 | 2.33 | 3.04 | 3.36 | 2.66 | 1.98 | 2.78 | 2.36 | 2.29 | 1.94 | 1.86
4830 | 1.86 | 1.95 | 2.14 | 2.54 | 2.34 | 2.34 | 3.04 | 3.36 | 2.66 | 2.01 | 2.78 | 2.36 | 2.28 | 1.94 | 1.86
4832 | 1.86 | 1.95 | 2.14 | 2.54 | 2.34 | 2.33 | 3.04 | 3.36 | 2.66 | 2 | 2.78 | 2.36 | 2.29 | 1.93 | 1.86
4834 | 1.86 | 1.95 | 2.14 | 2.54 | 2.33 | 2.33 | 3.04 | 3.36 | 2.66 | 2.01 | 2.78 | 2.36 | 2.29 | 1.94 | 1.86
4836 | 1.86 | 1.95 | 2.14 | 2.53 | 2.34 | 2.33 | 3.04 | 3.36 | 2.66 | 2 | 2.78 | 2.36 | 2.29 | 1.93 | 1.86
4838 | 1.86 | 1.95 | 2.14 | 2.54 | 2.3 | 2.33 | 3.04 | 3.36 | 2.66 | 2.01 | 2.78 | 2.36 | 2.29 | 1.94 | 1.86
4840 | 1.86 | 1.95 | 2.14 | 2.54 | 2.35 | 2.33 | 3.04 | 3.36 | 2.66 | 1.99 | 2.78 | 2.36 | 2.29 | 1.94 | 1.86
4842 | 1.86 | 1.95 | 2.14 | 2.54 | 2.3 | 2.34 | 3.05 | 3.36 | 2.66 | 2 | 2.78 | 2.36 | 2.29 | 1.94 | 1.86
4844 | 1.86 | 1.95 | 2.14 | 2.54 | 2.31 | 2.33 | 3.04 | 3.36 | 2.66 | 1.99 | 2.78 | 2.36 | 2.29 | 1.94 | 1.86
4846 | 1.86 | 1.95 | 2.14 | 2.54 | 2.3 | 2.33 | 3.05 | 3.36 | 2.66 | 2.01 | 2.78 | 2.36 | 2.29 | 1.94 | 1.87
4848 | 1.86 | 1.95 | 2.14 | 2.54 | 2.3 | 2.34 | 3.04 | 3.35 | 2.66 | 1.99 | 2.78 | 2.36 | 2.3 | 1.93 | 1.86
4850 | 1.86 | 1.95 | 2.14 | 2.54 | 2.4 | 2.33 | 3.05 | 3.37 | 2.66 | 2.01 | 2.78 | 2.36 | 2.29 | 1.94 | 1.86
4852 | 1.86 | 1.95 | 2.14 | 2.54 | 2.4 | 2.33 | 3.04 | 3.37 | 2.66 | 1.99 | 2.78 | 2.36 | 2.29 | 1.94 | 1.87
4854 | 1.86 | 1.95 | 2.14 | 2.54 | 2.4 | 2.34 | 3.04 | 3.36 | 2.66 | 1.99 | 2.78 | 2.36 | 2.29 | 1.94 | 1.87
4856 | 1.86 | 1.95 | 2.14 | 2.54 | 2.48 | 2.33 | 3.04 | 3.37 | 2.66 | 2 | 2.78 | 2.36 | 2.29 | 1.94 | 1.87
4858 | 1.86 | 1.95 | 2.14 | 2.54 | 2.46 | 2.33 | 3.04 | 3.36 | 2.66 | 1.99 | 2.79 | 2.37 | 2.29 | 1.94 | 1.87
4860 | 1.86 | 1.95 | 2.14 | 2.54 | 2.46 | 2.33 | 3.04 | 3.36 | 2.66 | 1.99 | 2.79 | 2.36 | 2.29 | 1.94 | 1.87
4862 | 1.86 | 1.95 | 2.14 | 2.55 | 2.47 | 2.33 | 3.04 | 3.37 | 2.67 | 1.99 | 2.79 | 2.37 | 2.29 | 1.94 | 1.87
4864 | 1.86 | 1.95 | 2.14 | 2.54 | 2.44 | 2.34 | 3.05 | 3.37 | 2.66 | 2 | 2.78 | 2.36 | 2.29 | 1.94 | 1.87
4866 | 1.86 | 1.95 | 2.14 | 2.54 | 2.45 | 2.34 | 3.05 | 3.36 | 2.66 | 1.99 | 2.78 | 2.36 | 2.29 | 1.94 | 1.87
4868 | 1.86 | 1.95 | 2.14 | 2.54 | 2.48 | 2.33 | 3.05 | 3.36 | 2.66 | 2.01 | 2.79 | 2.36 | 2.29 | 1.94 | 1.87
4870 | 1.86 | 1.95 | 2.14 | 2.54 | 2.43 | 2.34 | 3.04 | 3.37 | 2.67 | 1.99 | 2.79 | 2.37 | 2.29 | 1.94 | 1.86
4872 | 1.86 | 1.95 | 2.14 | 2.54 | 2.44 | 2.34 | 3.05 | 3.36 | 2.67 | 1.99 | 2.79 | 2.37 | 2.29 | 1.94 | 1.87
4874 | 1.86 | 1.95 | 2.14 | 2.54 | 2.45 | 2.34 | 3.05 | 3.35 | 2.66 | 1.99 | 2.79 | 2.36 | 2.29 | 1.94 | 1.87
4876 | 1.86 | 1.95 | 2.14 | 2.54 | 2.48 | 2.34 | 3.05 | 3.37 | 2.67 | 2.01 | 2.79 | 2.37 | 2.29 | 1.95 | 1.87
4878 | 1.86 | 1.95 | 2.14 | 2.54 | 2.47 | 2.34 | 3.04 | 3.36 | 2.67 | 2 | 2.79 | 2.37 | 2.29 | 1.94 | 1.86
4880 | 1.86 | 1.95 | 2.15 | 2.54 | 2.45 | 2.34 | 3.05 | 3.36 | 2.67 | 2 | 2.79 | 2.36 | 2.29 | 1.94 | 1.87
4882 | 1.86 | 1.95 | 2.14 | 2.55 | 2.43 | 2.33 | 3.05 | 3.37 | 2.66 | 2.03 | 2.79 | 2.37 | 2.29 | 1.94 | 1.87
4884 | 1.86 | 1.95 | 2.14 | 2.55 | 2.43 | 2.34 | 3.05 | 3.37 | 2.67 | 2 | 2.79 | 2.37 | 2.29 | 1.94 | 1.87
4886 | 1.86 | 1.95 | 2.14 | 2.54 | 2.42 | 2.34 | 3.05 | 3.37 | 2.67 | 2.01 | 2.79 | 2.37 | 2.29 | 1.94 | 1.87
4888 | 1.86 | 1.95 | 2.15 | 2.54 | 2.41 | 2.34 | 3.05 | 3.36 | 2.67 | 2 | 2.79 | 2.37 | 2.3 | 1.94 | 1.86
4890 | 1.86 | 1.95 | 2.15 | 2.55 | 2.43 | 2.34 | 3.05 | 3.37 | 2.67 | 2 | 2.79 | 2.37 | 2.3 | 1.94 | 1.87
4892 | 1.86 | 1.95 | 2.14 | 2.54 | 2.43 | 2.34 | 3.05 | 3.37 | 2.67 | 2 | 2.79 | 2.37 | 2.3 | 1.94 | 1.86
4894 | 1.87 | 1.95 | 2.15 | 2.55 | 2.42 | 2.34 | 3.05 | 3.36 | 2.67 | 2 | 2.79 | 2.37 | 2.3 | 1.94 | 1.87
4896 | 1.87 | 1.95 | 2.15 | 2.55 | 2.41 | 2.34 | 3.05 | 3.37 | 2.67 | 2.01 | 2.79 | 2.37 | 2.3 | 1.94 | 1.87
4898 | 1.86 | 1.95 | 2.15 | 2.55 | 2.42 | 2.34 | 3.05 | 3.37 | 2.67 | 2 | 2.79 | 2.37 | 2.3 | 1.94 | 1.86
4900 | 1.86 | 1.96 | 2.15 | 2.55 | 2.42 | 2.34 | 3.06 | 3.37 | 2.67 | 2 | 2.79 | 2.37 | 2.29 | 1.94 | 1.87
4902 | 1.87 | 1.96 | 2.15 | 2.55 | 2.42 | 2.34 | 3.05 | 3.38 | 2.67 | 2 | 2.79 | 2.37 | 2.3 | 1.94 | 1.87
4904 | 1.87 | 1.96 | 2.15 | 2.55 | 2.41 | 2.33 | 3.06 | 3.37 | 2.67 | 2.01 | 2.79 | 2.37 | 2.3 | 1.94 | 1.87
4906 | 1.86 | 1.96 | 2.15 | 2.55 | 2.42 | 2.34 | 3.06 | 3.38 | 2.67 | 2 | 2.79 | 2.37 | 2.3 | 1.94 | 1.87
4908 | 1.87 | 1.96 | 2.15 | 2.55 | 2.41 | 2.34 | 3.05 | 3.37 | 2.68 | 2 | 2.8 | 2.37 | 2.3 | 1.94 | 1.87
4910 | 1.87 | 1.96 | 2.14 | 2.55 | 2.41 | 2.34 | 3.06 | 3.37 | 2.68 | 2.01 | 2.79 | 2.37 | 2.3 | 1.95 | 1.87
4912 | 1.87 | 1.96 | 2.15 | 2.55 | 2.42 | 2.34 | 3.05 | 3.38 | 2.68 | 2.07 | 2.79 | 2.37 | 2.3 | 1.94 | 1.88
4914 | 1.86 | 1.96 | 2.15 | 2.55 | 2.42 | 2.35 | 3.05 | 3.37 | 2.68 | 2.02 | 2.8 | 2.37 | 2.29 | 1.94 | 1.87
4916 | 1.87 | 1.96 | 2.15 | 2.55 | 2.41 | 2.34 | 3.05 | 3.38 | 2.68 | 2 | 2.8 | 2.37 | 2.3 | 1.94 | 1.87
4918 | 1.87 | 1.95 | 2.15 | 2.55 | 2.41 | 2.34 | 3.05 | 3.37 | 2.68 | 2.03 | 2.79 | 2.37 | 2.3 | 1.94 | 1.87
4920 | 1.87 | 1.96 | 2.15 | 2.55 | 2.41 | 2.35 | 3.06 | 3.37 | 2.68 | 2.01 | 2.8 | 2.38 | 2.3 | 1.95 | 1.87
4922 | 1.86 | 1.96 | 2.15 | 2.55 | 2.42 | 2.34 | 3.05 | 3.37 | 2.68 | 2.01 | 2.8 | 2.38 | 2.3 | 1.95 | 1.87
4924 | 1.87 | 1.96 | 2.15 | 2.55 | 2.41 | 2.34 | 3.06 | 3.38 | 2.68 | 2.03 | 2.8 | 2.38 | 2.3 | 1.95 | 1.88
4926 | 1.87 | 1.96 | 2.15 | 2.55 | 2.4 | 2.35 | 3.06 | 3.38 | 2.67 | 2.03 | 2.8 | 2.38 | 2.3 | 1.94 | 1.87
4928 | 1.86 | 1.96 | 2.15 | 2.55 | 2.42 | 2.35 | 3.06 | 3.37 | 2.68 | 2.03 | 2.8 | 2.37 | 2.3 | 1.95 | 1.88
4930 | 1.87 | 1.96 | 2.15 | 2.55 | 2.41 | 2.35 | 3.06 | 3.38 | 2.68 | 2.01 | 2.8 | 2.37 | 2.3 | 1.95 | 1.87
4932 | 1.87 | 1.96 | 2.15 | 2.55 | 2.42 | 2.35 | 3.06 | 3.38 | 2.68 | 2.02 | 2.79 | 2.37 | 2.3 | 1.94 | 1.87
4934 | 1.87 | 1.96 | 2.15 | 2.55 | 2.41 | 2.35 | 3.06 | 3.38 | 2.68 | 2.02 | 2.8 | 2.37 | 2.3 | 1.95 | 1.88
4936 | 1.87 | 1.96 | 2.15 | 2.56 | 2.42 | 2.36 | 3.06 | 3.37 | 2.68 | 2.01 | 2.8 | 2.38 | 2.3 | 1.95 | 1.87
4938 | 1.87 | 1.96 | 2.15 | 2.56 | 2.42 | 2.35 | 3.06 | 3.38 | 2.68 | 2.01 | 2.8 | 2.37 | 2.3 | 1.95 | 1.88
4940 | 1.87 | 1.96 | 2.15 | 2.55 | 2.41 | 2.35 | 3.06 | 3.37 | 2.68 | 2.01 | 2.8 | 2.38 | 2.3 | 1.95 | 1.87
4942 | 1.87 | 1.96 | 2.16 | 2.56 | 2.42 | 2.35 | 3.06 | 3.38 | 2.68 | 2.01 | 2.8 | 2.37 | 2.3 | 1.94 | 1.87
4944 | 1.87 | 1.96 | 2.15 | 2.55 | 2.41 | 2.35 | 3.07 | 3.38 | 2.68 | 2.01 | 2.8 | 2.38 | 2.31 | 1.95 | 1.87
4946 | 1.87 | 1.96 | 2.15 | 2.56 | 2.42 | 2.35 | 3.06 | 3.38 | 2.68 | 2 | 2.8 | 2.38 | 2.3 | 1.95 | 1.87
4948 | 1.87 | 1.96 | 2.16 | 2.56 | 2.41 | 2.35 | 3.06 | 3.38 | 2.69 | 2.01 | 2.8 | 2.38 | 2.3 | 1.95 | 1.88
4950 | 1.87 | 1.96 | 2.16 | 2.56 | 2.42 | 2.35 | 3.07 | 3.39 | 2.69 | 2.01 | 2.8 | 2.38 | 2.3 | 1.95 | 1.87
4952 | 1.87 | 1.96 | 2.15 | 2.56 | 2.41 | 2.35 | 3.07 | 3.39 | 2.69 | 2.02 | 2.8 | 2.38 | 2.3 | 1.95 | 1.87
4954 | 1.87 | 1.96 | 2.15 | 2.56 | 2.42 | 2.35 | 3.07 | 3.38 | 2.69 | 2.01 | 2.8 | 2.38 | 2.3 | 1.95 | 1.88
4956 | 1.87 | 1.96 | 2.15 | 2.56 | 2.42 | 2.36 | 3.07 | 3.38 | 2.69 | 2.01 | 2.8 | 2.38 | 2.31 | 1.94 | 1.88
4958 | 1.87 | 1.96 | 2.15 | 2.55 | 2.43 | 2.34 | 3.07 | 3.39 | 2.69 | 2.01 | 2.8 | 2.38 | 2.31 | 1.95 | 1.87
4960 | 1.88 | 1.96 | 2.16 | 2.56 | 2.43 | 2.35 | 3.07 | 3.39 | 2.68 | 2.01 | 2.8 | 2.38 | 2.3 | 1.94 | 1.87
4962 | 1.87 | 1.96 | 2.16 | 2.56 | 2.43 | 2.36 | 3.07 | 3.38 | 2.69 | 2.01 | 2.8 | 2.38 | 2.31 | 1.95 | 1.88
4964 | 1.87 | 1.96 | 2.16 | 2.56 | 2.43 | 2.35 | 3.06 | 3.39 | 2.69 | 2.02 | 2.8 | 2.38 | 2.3 | 1.95 | 1.88
4966 | 1.87 | 1.96 | 2.15 | 2.56 | 2.42 | 2.36 | 3.07 | 3.39 | 2.69 | 2.02 | 2.8 | 2.38 | 2.31 | 1.95 | 1.88
4968 | 1.87 | 1.96 | 2.16 | 2.56 | 2.42 | 2.36 | 3.07 | 3.38 | 2.69 | 2.01 | 2.8 | 2.38 | 2.31 | 1.95 | 1.88
4970 | 1.87 | 1.96 | 2.16 | 2.56 | 2.42 | 2.36 | 3.06 | 3.39 | 2.69 | 2.01 | 2.8 | 2.38 | 2.3 | 1.95 | 1.88
4972 | 1.87 | 1.96 | 2.16 | 2.56 | 2.43 | 2.36 | 3.07 | 3.38 | 2.69 | 2.01 | 2.8 | 2.38 | 2.3 | 1.95 | 1.88
4974 | 1.87 | 1.96 | 2.16 | 2.56 | 2.42 | 2.36 | 3.07 | 3.38 | 2.69 | 2.01 | 2.8 | 2.38 | 2.31 | 1.95 | 1.88
4976 | 1.87 | 1.96 | 2.16 | 2.56 | 2.43 | 2.36 | 3.07 | 3.38 | 2.69 | 2.02 | 2.8 | 2.38 | 2.31 | 1.95 | 1.88
4978 | 1.87 | 1.96 | 2.16 | 2.56 | 2.43 | 2.35 | 3.07 | 3.38 | 2.69 | 2.01 | 2.81 | 2.38 | 2.3 | 1.95 | 1.88
4980 | 1.87 | 1.96 | 2.16 | 2.56 | 2.43 | 2.36 | 3.07 | 3.38 | 2.69 | 2.02 | 2.81 | 2.38 | 2.31 | 1.95 | 1.88
4982 | 1.87 | 1.96 | 2.16 | 2.57 | 2.44 | 2.36 | 3.07 | 3.38 | 2.69 | 2.02 | 2.8 | 2.38 | 2.31 | 1.95 | 1.88
4984 | 1.87 | 1.96 | 2.16 | 2.56 | 2.45 | 2.36 | 3.07 | 3.38 | 2.69 | 2.02 | 2.8 | 2.38 | 2.31 | 1.95 | 1.88
4986 | 1.87 | 1.97 | 2.16 | 2.57 | 2.43 | 2.36 | 3.06 | 3.38 | 2.69 | 2.01 | 2.8 | 2.39 | 2.31 | 1.95 | 1.87
4988 | 1.87 | 1.96 | 2.16 | 2.56 | 2.44 | 2.36 | 3.08 | 3.39 | 2.69 | 2.02 | 2.81 | 2.38 | 2.3 | 1.95 | 1.88
4990 | 1.87 | 1.97 | 2.16 | 2.57 | 2.44 | 2.36 | 3.07 | 3.39 | 2.69 | 2.01 | 2.81 | 2.38 | 2.31 | 1.95 | 1.88
4992 | 1.87 | 1.96 | 2.16 | 2.56 | 2.43 | 2.35 | 3.07 | 3.39 | 2.69 | 2.02 | 2.81 | 2.39 | 2.31 | 1.95 | 1.88
4994 | 1.87 | 1.97 | 2.16 | 2.57 | 2.44 | 2.35 | 3.07 | 3.39 | 2.7 | 2.1 | 2.81 | 2.39 | 2.31 | 1.95 | 1.88
4996 | 1.87 | 1.96 | 2.16 | 2.57 | 2.42 | 2.36 | 3.07 | 3.39 | 2.69 | 2.02 | 2.81 | 2.38 | 2.31 | 1.95 | 1.88
4998 | 1.87 | 1.97 | 2.16 | 2.57 | 2.43 | 2.35 | 3.08 | 3.4 | 2.69 | 2.1 | 2.81 | 2.38 | 2.31 | 1.95 | 1.88
5000 | 1.87 | 1.97 | 2.16 | 2.57 | 2.43 | 2.35 | 3.08 | 3.39 | 2.7 | 2.08 | 2.81 | 2.39 | 2.31 | 1.95 | 1.88
5002 | 1.87 | 1.96 | 2.16 | 2.57 | 2.44 | 2.36 | 3.07 | 3.39 | 2.7 | 2.02 | 2.81 | 2.38 | 2.31 | 1.95 | 1.88
5004 | 1.88 | 1.97 | 2.16 | 2.57 | 2.44 | 2.36 | 3.08 | 3.39 | 2.69 | 2.02 | 2.81 | 2.39 | 2.31 | 1.95 | 1.88
5006 | 1.87 | 1.97 | 2.16 | 2.57 | 2.43 | 2.36 | 3.08 | 3.4 | 2.7 | 2.03 | 2.81 | 2.39 | 2.31 | 1.95 | 1.88
5008 | 1.87 | 1.97 | 2.16 | 2.57 | 2.43 | 2.36 | 3.08 | 3.39 | 2.7 | 2.04 | 2.81 | 2.39 | 2.31 | 1.95 | 1.88
5010 | 1.88 | 1.97 | 2.16 | 2.57 | 2.43 | 2.36 | 3.07 | 3.4 | 2.7 | 2.08 | 2.81 | 2.39 | 2.31 | 1.95 | 1.88
5012 | 1.87 | 1.97 | 2.16 | 2.57 | 2.43 | 2.36 | 3.08 | 3.39 | 2.7 | 2.03 | 2.81 | 2.39 | 2.31 | 1.95 | 1.88
5014 | 1.88 | 1.97 | 2.16 | 2.57 | 2.45 | 2.36 | 3.07 | 3.39 | 2.7 | 2.04 | 2.81 | 2.39 | 2.31 | 1.95 | 1.88
5016 | 1.87 | 1.97 | 2.16 | 2.57 | 2.45 | 2.36 | 3.08 | 3.39 | 2.7 | 2.04 | 2.81 | 2.39 | 2.31 | 1.96 | 1.88
5018 | 1.88 | 1.97 | 2.17 | 2.57 | 2.43 | 2.36 | 3.07 | 3.39 | 2.7 | 2.04 | 2.81 | 2.39 | 2.31 | 1.96 | 1.88
5020 | 1.88 | 1.96 | 2.16 | 2.57 | 2.44 | 2.36 | 3.08 | 3.39 | 2.7 | 2.03 | 2.81 | 2.39 | 2.31 | 1.95 | 1.88
5022 | 1.88 | 1.97 | 2.17 | 2.57 | 2.44 | 2.36 | 3.08 | 3.39 | 2.7 | 2.02 | 2.81 | 2.39 | 2.32 | 1.95 | 1.88
5024 | 1.88 | 1.96 | 2.17 | 2.57 | 2.45 | 2.36 | 3.08 | 3.39 | 2.7 | 2.03 | 2.81 | 2.39 | 2.31 | 1.95 | 1.88
5026 | 1.88 | 1.97 | 2.16 | 2.57 | 2.44 | 2.36 | 3.08 | 3.39 | 2.7 | 2.03 | 2.81 | 2.39 | 2.31 | 1.96 | 1.89
5028 | 1.88 | 1.97 | 2.16 | 2.57 | 2.43 | 2.36 | 3.08 | 3.39 | 2.7 | 2.03 | 2.81 | 2.39 | 2.31 | 1.95 | 1.89
5030 | 1.88 | 1.97 | 2.16 | 2.57 | 2.44 | 2.36 | 3.08 | 3.39 | 2.7 | 2.03 | 2.81 | 2.39 | 2.32 | 1.96 | 1.89
5032 | 1.88 | 1.97 | 2.16 | 2.57 | 2.44 | 2.37 | 3.08 | 3.39 | 2.71 | 2.05 | 2.81 | 2.39 | 2.31 | 1.95 | 1.88
5034 | 1.88 | 1.97 | 2.16 | 2.57 | 2.44 | 2.37 | 3.09 | 3.39 | 2.7 | 2.04 | 2.81 | 2.39 | 2.31 | 1.95 | 1.88
5036 | 1.88 | 1.97 | 2.16 | 2.57 | 2.45 | 2.36 | 3.08 | 3.39 | 2.71 | 2.03 | 2.82 | 2.39 | 2.31 | 1.96 | 1.89
5038 | 1.88 | 1.97 | 2.17 | 2.57 | 2.44 | 2.36 | 3.08 | 3.4 | 2.7 | 2.04 | 2.81 | 2.39 | 2.31 | 1.96 | 1.89
5040 | 1.88 | 1.97 | 2.17 | 2.57 | 2.46 | 2.36 | 3.08 | 3.4 | 2.7 | 2.03 | 2.81 | 2.39 | 2.32 | 1.95 | 1.88
5042 | 1.88 | 1.97 | 2.16 | 2.58 | 2.44 | 2.36 | 3.08 | 3.39 | 2.71 | 2.03 | 2.81 | 2.39 | 2.31 | 1.96 | 1.89
5044 | 1.88 | 1.97 | 2.17 | 2.57 | 2.43 | 2.36 | 3.08 | 3.4 | 2.71 | 2.04 | 2.82 | 2.39 | 2.32 | 1.96 | 1.88
5046 | 1.88 | 1.97 | 2.17 | 2.57 | 2.44 | 2.36 | 3.08 | 3.4 | 2.71 | 2.05 | 2.82 | 2.39 | 2.31 | 1.96 | 1.89
5048 | 1.88 | 1.97 | 2.17 | 2.57 | 2.44 | 2.36 | 3.08 | 3.4 | 2.71 | 2.04 | 2.81 | 2.39 | 2.32 | 1.96 | 1.88
5050 | 1.88 | 1.97 | 2.17 | 2.57 | 2.44 | 2.36 | 3.08 | 3.39 | 2.71 | 2.04 | 2.82 | 2.39 | 2.32 | 1.95 | 1.88
5052 | 1.88 | 1.97 | 2.17 | 2.57 | 2.43 | 2.35 | 3.08 | 3.4 | 2.71 | 2.04 | 2.82 | 2.4 | 2.31 | 1.96 | 1.89
5054 | 1.88 | 1.97 | 2.17 | 2.57 | 2.44 | 2.35 | 3.09 | 3.4 | 2.71 | 2.05 | 2.82 | 2.39 | 2.32 | 1.96 | 1.89
5056 | 1.88 | 1.97 | 2.17 | 2.58 | 2.45 | 2.36 | 3.08 | 3.4 | 2.71 | 2.04 | 2.82 | 2.4 | 2.32 | 1.96 | 1.89
5058 | 1.88 | 1.97 | 2.17 | 2.57 | 2.43 | 2.36 | 3.09 | 3.4 | 2.71 | 2.04 | 2.82 | 2.39 | 2.32 | 1.96 | 1.88
5060 | 1.88 | 1.97 | 2.17 | 2.58 | 2.44 | 2.36 | 3.08 | 3.4 | 2.71 | 2.04 | 2.82 | 2.4 | 2.32 | 1.96 | 1.88
5062 | 1.88 | 1.97 | 2.17 | 2.57 | 2.43 | 2.36 | 3.08 | 3.4 | 2.71 | 2.05 | 2.82 | 2.4 | 2.31 | 1.96 | 1.89
5064 | 1.88 | 1.97 | 2.17 | 2.58 | 2.44 | 2.36 | 3.08 | 3.4 | 2.71 | 2.09 | 2.82 | 2.4 | 2.31 | 1.96 | 1.88
5066 | 1.88 | 1.97 | 2.17 | 2.58 | 2.44 | 2.36 | 3.08 | 3.4 | 2.72 | 2.04 | 2.82 | 2.4 | 2.32 | 1.96 | 1.89
5068 | 1.88 | 1.98 | 2.17 | 2.58 | 2.44 | 2.36 | 3.09 | 3.4 | 2.71 | 2.05 | 2.82 | 2.39 | 2.32 | 1.96 | 1.88
5070 | 1.88 | 1.97 | 2.17 | 2.58 | 2.44 | 2.36 | 3.08 | 3.41 | 2.71 | 2.04 | 2.82 | 2.4 | 2.32 | 1.96 | 1.89
5072 | 1.88 | 1.97 | 2.17 | 2.58 | 2.45 | 2.36 | 3.09 | 3.4 | 2.71 | 2.04 | 2.82 | 2.4 | 2.32 | 1.96 | 1.89
5074 | 1.88 | 1.97 | 2.17 | 2.57 | 2.44 | 2.36 | 3.08 | 3.4 | 2.72 | 2.05 | 2.82 | 2.39 | 2.32 | 1.96 | 1.89
5076 | 1.88 | 1.97 | 2.17 | 2.58 | 2.44 | 2.36 | 3.09 | 3.4 | 2.71 | 2.04 | 2.82 | 2.4 | 2.31 | 1.96 | 1.89
5078 | 1.88 | 1.98 | 2.17 | 2.58 | 2.44 | 2.37 | 3.09 | 3.4 | 2.72 | 2.05 | 2.82 | 2.4 | 2.32 | 1.96 | 1.89
5080 | 1.88 | 1.97 | 2.17 | 2.58 | 2.44 | 2.37 | 3.09 | 3.4 | 2.72 | 2.04 | 2.82 | 2.39 | 2.32 | 1.96 | 1.89
5082 | 1.88 | 1.97 | 2.17 | 2.58 | 2.45 | 2.37 | 3.09 | 3.4 | 2.72 | 2.05 | 2.82 | 2.4 | 2.32 | 1.96 | 1.89
5084 | 1.88 | 1.97 | 2.18 | 2.58 | 2.46 | 2.36 | 3.09 | 3.4 | 2.72 | 2.05 | 2.82 | 2.4 | 2.32 | 1.96 | 1.89
5086 | 1.88 | 1.97 | 2.17 | 2.58 | 2.46 | 2.36 | 3.09 | 3.4 | 2.72 | 2.04 | 2.82 | 2.4 | 2.32 | 1.96 | 1.89
5088 | 1.88 | 1.98 | 2.17 | 2.58 | 2.44 | 2.36 | 3.09 | 3.41 | 2.72 | 2.04 | 2.82 | 2.4 | 2.32 | 1.96 | 1.89
5090 | 1.88 | 1.97 | 2.18 | 2.58 | 2.44 | 2.37 | 3.09 | 3.41 | 2.72 | 2.05 | 2.83 | 2.4 | 2.32 | 1.96 | 1.89
5092 | 1.88 | 1.98 | 2.18 | 2.58 | 2.46 | 2.36 | 3.09 | 3.4 | 2.72 | 2.05 | 2.82 | 2.4 | 2.32 | 1.97 | 1.89
5094 | 1.88 | 1.98 | 2.18 | 2.58 | 2.44 | 2.37 | 3.09 | 3.4 | 2.72 | 2.05 | 2.82 | 2.4 | 2.32 | 1.96 | 1.89
5096 | 1.88 | 1.97 | 2.17 | 2.58 | 2.44 | 2.37 | 3.09 | 3.4 | 2.72 | 2.11 | 2.83 | 2.4 | 2.32 | 1.96 | 1.89
5098 | 1.88 | 1.98 | 2.18 | 2.58 | 2.45 | 2.36 | 3.09 | 3.4 | 2.72 | 2.05 | 2.83 | 2.4 | 2.32 | 1.97 | 1.89
5100 | 1.88 | 1.98 | 2.18 | 2.59 | 2.45 | 2.37 | 3.09 | 3.41 | 2.72 | 2.06 | 2.83 | 2.4 | 2.32 | 1.96 | 1.89
5102 | 1.88 | 1.98 | 2.17 | 2.59 | 2.46 | 2.37 | 3.1 | 3.41 | 2.72 | 2.1 | 2.83 | 2.4 | 2.32 | 1.96 | 1.89
5104 | 1.88 | 1.98 | 2.18 | 2.58 | 2.45 | 2.37 | 3.1 | 3.4 | 2.72 | 2.05 | 2.83 | 2.41 | 2.33 | 1.97 | 1.89
5106 | 1.88 | 1.98 | 2.18 | 2.59 | 2.45 | 2.37 | 3.09 | 3.41 | 2.72 | 2.05 | 2.83 | 2.4 | 2.32 | 1.97 | 1.89
5108 | 1.88 | 1.98 | 2.18 | 2.58 | 2.45 | 2.37 | 3.09 | 3.41 | 2.73 | 2.11 | 2.83 | 2.41 | 2.32 | 1.97 | 1.89
5110 | 1.88 | 1.98 | 2.17 | 2.59 | 2.45 | 2.37 | 3.1 | 3.4 | 2.72 | 2.05 | 2.83 | 2.4 | 2.32 | 1.96 | 1.9
5112 | 1.88 | 1.98 | 2.18 | 2.59 | 2.44 | 2.37 | 3.09 | 3.41 | 2.73 | 2.1 | 2.83 | 2.41 | 2.32 | 1.96 | 1.89
5114 | 1.88 | 1.98 | 2.18 | 2.58 | 2.44 | 2.37 | 3.09 | 3.41 | 2.72 | 2.08 | 2.83 | 2.4 | 2.33 | 1.96 | 1.89
5116 | 1.89 | 1.98 | 2.18 | 2.59 | 2.45 | 2.37 | 3.1 | 3.41 | 2.72 | 2.06 | 2.83 | 2.41 | 2.32 | 1.96 | 1.89
5118 | 1.88 | 1.97 | 2.18 | 2.58 | 2.44 | 2.37 | 3.09 | 3.41 | 2.73 | 2.06 | 2.83 | 2.41 | 2.33 | 1.96 | 1.89
5120 | 1.88 | 1.98 | 2.18 | 2.59 | 2.44 | 2.37 | 3.09 | 3.4 | 2.73 | 2.06 | 2.83 | 2.4 | 2.32 | 1.97 | 1.89
5122 | 1.89 | 1.98 | 2.18 | 2.59 | 2.45 | 2.37 | 3.1 | 3.42 | 2.73 | 2.06 | 2.83 | 2.41 | 2.33 | 1.96 | 1.89
5124 | 1.89 | 1.98 | 2.18 | 2.58 | 2.44 | 2.38 | 3.1 | 3.41 | 2.73 | 2.06 | 2.83 | 2.41 | 2.33 | 1.97 | 1.9
5126 | 1.89 | 1.98 | 2.18 | 2.58 | 2.45 | 2.38 | 3.09 | 3.4 | 2.73 | 2.06 | 2.83 | 2.41 | 2.32 | 1.97 | 1.9
5128 | 1.88 | 1.98 | 2.18 | 2.58 | 2.45 | 2.38 | 3.1 | 3.41 | 2.73 | 2.06 | 2.83 | 2.41 | 2.32 | 1.97 | 1.89
5130 | 1.88 | 1.98 | 2.18 | 2.59 | 2.45 | 2.37 | 3.11 | 3.4 | 2.73 | 2.06 | 2.83 | 2.41 | 2.32 | 1.96 | 1.89
5132 | 1.88 | 1.98 | 2.18 | 2.59 | 2.48 | 2.38 | 3.1 | 3.41 | 2.73 | 2.06 | 2.83 | 2.41 | 2.32 | 1.97 | 1.9
5134 | 1.88 | 1.98 | 2.18 | 2.59 | 2.46 | 2.38 | 3.1 | 3.42 | 2.73 | 2.07 | 2.83 | 2.41 | 2.32 | 1.97 | 1.89
5136 | 1.89 | 1.98 | 2.17 | 2.6 | 2.46 | 2.38 | 3.1 | 3.41 | 2.73 | 2.07 | 2.83 | 2.41 | 2.33 | 1.97 | 1.89
5138 | 1.89 | 1.98 | 2.18 | 2.59 | 2.46 | 2.38 | 3.1 | 3.41 | 2.73 | 2.11 | 2.83 | 2.41 | 2.32 | 1.97 | 1.9
5140 | 1.88 | 1.98 | 2.18 | 2.59 | 2.46 | 2.38 | 3.09 | 3.41 | 2.73 | 2.1 | 2.84 | 2.41 | 2.33 | 1.97 | 1.89
5142 | 1.88 | 1.98 | 2.18 | 2.59 | 2.46 | 2.38 | 3.1 | 3.42 | 2.73 | 2.1 | 2.83 | 2.41 | 2.33 | 1.96 | 1.89
5144 | 1.89 | 1.98 | 2.18 | 2.59 | 2.46 | 2.38 | 3.1 | 3.41 | 2.74 | 2.07 | 2.83 | 2.41 | 2.33 | 1.97 | 1.9
5146 | 1.89 | 1.98 | 2.18 | 2.59 | 2.46 | 2.38 | 3.1 | 3.41 | 2.74 | 2.08 | 2.84 | 2.42 | 2.32 | 1.97 | 1.89
5148 | 1.88 | 1.98 | 2.18 | 2.59 | 2.48 | 2.38 | 3.1 | 3.42 | 2.74 | 2.08 | 2.83 | 2.41 | 2.33 | 1.97 | 1.89
5150 | 1.89 | 1.98 | 2.18 | 2.59 | 2.46 | 2.38 | 3.11 | 3.41 | 2.74 | 2.07 | 2.83 | 2.41 | 2.33 | 1.97 | 1.9
5152 | 1.89 | 1.98 | 2.18 | 2.59 | 2.47 | 2.38 | 3.1 | 3.4 | 2.74 | 2.07 | 2.84 | 2.41 | 2.33 | 1.97 | 1.9
5154 | 1.89 | 1.98 | 2.18 | 2.59 | 2.49 | 2.38 | 3.1 | 3.41 | 2.74 | 2.07 | 2.83 | 2.41 | 2.32 | 1.97 | 1.89
5156 | 1.88 | 1.99 | 2.18 | 2.59 | 2.47 | 2.38 | 3.1 | 3.42 | 2.74 | 2.07 | 2.84 | 2.42 | 2.32 | 1.97 | 1.9
5158 | 1.89 | 1.98 | 2.18 | 2.59 | 2.47 | 2.38 | 3.1 | 3.41 | 2.74 | 2.07 | 2.84 | 2.41 | 2.33 | 1.97 | 1.9
5160 | 1.89 | 1.98 | 2.18 | 2.59 | 2.46 | 2.38 | 3.1 | 3.41 | 2.74 | 2.07 | 2.84 | 2.41 | 2.32 | 1.97 | 1.89
5162 | 1.89 | 1.98 | 2.18 | 2.59 | 2.47 | 2.38 | 3.1 | 3.41 | 2.74 | 2.08 | 2.84 | 2.42 | 2.33 | 1.97 | 1.89
5164 | 1.89 | 1.98 | 2.18 | 2.59 | 2.45 | 2.38 | 3.1 | 3.42 | 2.74 | 2.07 | 2.84 | 2.42 | 2.33 | 1.97 | 1.9
5166 | 1.89 | 1.98 | 2.18 | 2.6 | 2.47 | 2.38 | 3.1 | 3.42 | 2.74 | 2.07 | 2.84 | 2.42 | 2.33 | 1.97 | 1.89
5168 | 1.89 | 1.98 | 2.18 | 2.59 | 2.47 | 2.38 | 3.1 | 3.42 | 2.74 | 2.07 | 2.84 | 2.41 | 2.33 | 1.97 | 1.89
5170 | 1.89 | 1.98 | 2.18 | 2.6 | 2.47 | 2.39 | 3.1 | 3.42 | 2.74 | 2.07 | 2.84 | 2.42 | 2.33 | 1.97 | 1.9
5172 | 1.89 | 1.98 | 2.18 | 2.59 | 2.48 | 2.38 | 3.11 | 3.41 | 2.74 | 2.12 | 2.84 | 2.42 | 2.33 | 1.97 | 1.9
5174 | 1.89 | 1.98 | 2.18 | 2.6 | 2.47 | 2.38 | 3.12 | 3.43 | 2.74 | 2.11 | 2.84 | 2.42 | 2.33 | 1.97 | 1.89
5176 | 1.89 | 1.98 | 2.18 | 2.6 | 2.47 | 2.38 | 3.1 | 3.42 | 2.74 | 2.08 | 2.84 | 2.42 | 2.33 | 1.97 | 1.91
5178 | 1.89 | 1.98 | 2.18 | 2.6 | 2.48 | 2.39 | 3.1 | 3.41 | 2.74 | 2.07 | 2.84 | 2.42 | 2.33 | 1.97 | 1.9
5180 | 1.89 | 1.99 | 2.18 | 2.6 | 2.48 | 2.38 | 3.1 | 3.41 | 2.74 | 2.08 | 2.84 | 2.42 | 2.33 | 1.97 | 1.9
5182 | 1.89 | 1.98 | 2.18 | 2.6 | 2.46 | 2.38 | 3.1 | 3.42 | 2.74 | 2.08 | 2.84 | 2.42 | 2.33 | 1.97 | 1.9
5184 | 1.89 | 1.99 | 2.19 | 2.59 | 2.45 | 2.39 | 3.11 | 3.42 | 2.75 | 2.07 | 2.84 | 2.42 | 2.33 | 1.97 | 1.9
5186 | 1.89 | 1.98 | 2.19 | 2.6 | 2.47 | 2.39 | 3.12 | 3.42 | 2.75 | 2.08 | 2.84 | 2.42 | 2.33 | 1.97 | 1.9
5188 | 1.89 | 1.98 | 2.19 | 2.6 | 2.46 | 2.38 | 3.11 | 3.43 | 2.74 | 2.07 | 2.84 | 2.42 | 2.33 | 1.97 | 1.9
5190 | 1.89 | 1.99 | 2.19 | 2.6 | 2.48 | 2.38 | 3.1 | 3.42 | 2.75 | 2.08 | 2.84 | 2.42 | 2.33 | 1.97 | 1.9
5192 | 1.89 | 1.98 | 2.19 | 2.6 | 2.45 | 2.38 | 3.12 | 3.42 | 2.75 | 2.08 | 2.84 | 2.42 | 2.33 | 1.97 | 1.9
5194 | 1.89 | 1.98 | 2.19 | 2.6 | 2.45 | 2.39 | 3.11 | 3.42 | 2.75 | 2.08 | 2.84 | 2.42 | 2.33 | 1.97 | 1.9
5196 | 1.89 | 1.99 | 2.19 | 2.6 | 2.47 | 2.38 | 3.12 | 3.43 | 2.75 | 2.08 | 2.84 | 2.41 | 2.33 | 1.97 | 1.9
5198 | 1.89 | 1.98 | 2.19 | 2.6 | 2.47 | 2.38 | 3.11 | 3.43 | 2.75 | 2.08 | 2.84 | 2.42 | 2.33 | 1.97 | 1.9
5200 | 1.89 | 1.98 | 2.19 | 2.6 | 2.47 | 2.39 | 3.12 | 3.43 | 2.75 | 2.09 | 2.85 | 2.42 | 2.33 | 1.98 | 1.9
5202 | 1.89 | 1.99 | 2.19 | 2.6 | 2.46 | 2.38 | 3.12 | 3.43 | 2.75 | 2.08 | 2.84 | 2.42 | 2.33 | 1.97 | 1.9
5204 | 1.89 | 1.99 | 2.19 | 2.6 | 2.46 | 2.38 | 3.12 | 3.43 | 2.75 | 2.09 | 2.84 | 2.42 | 2.34 | 1.98 | 1.91
5206 | 1.89 | 1.99 | 2.19 | 2.6 | 2.45 | 2.38 | 3.12 | 3.43 | 2.75 | 2.09 | 2.85 | 2.43 | 2.34 | 1.98 | 1.91
5208 | 1.89 | 1.98 | 2.19 | 2.6 | 2.46 | 2.38 | 3.13 | 3.44 | 2.75 | 2.14 | 2.84 | 2.42 | 2.33 | 1.97 | 1.9
5210 | 1.89 | 1.99 | 2.19 | 2.6 | 2.45 | 2.38 | 3.12 | 3.43 | 2.75 | 2.11 | 2.85 | 2.43 | 2.33 | 1.98 | 1.9
5212 | 1.89 | 1.99 | 2.19 | 2.6 | 2.45 | 2.38 | 3.13 | 3.43 | 2.75 | 2.09 | 2.85 | 2.42 | 2.33 | 1.97 | 1.9
5214 | 1.89 | 1.99 | 2.19 | 2.6 | 2.45 | 2.39 | 3.12 | 3.44 | 2.75 | 2.09 | 2.85 | 2.42 | 2.33 | 1.97 | 1.9
5216 | 1.89 | 1.99 | 2.19 | 2.6 | 2.46 | 2.39 | 3.13 | 3.44 | 2.75 | 2.09 | 2.85 | 2.42 | 2.34 | 1.97 | 1.9
5218 | 1.89 | 1.99 | 2.19 | 2.6 | 2.45 | 2.39 | 3.12 | 3.43 | 2.75 | 2.14 | 2.85 | 2.42 | 2.33 | 1.98 | 1.91
5220 | 1.89 | 1.99 | 2.19 | 2.6 | 2.46 | 2.39 | 3.12 | 3.43 | 2.76 | 2.12 | 2.85 | 2.42 | 2.34 | 1.97 | 1.9
5222 | 1.89 | 1.99 | 2.19 | 2.6 | 2.45 | 2.38 | 3.12 | 3.43 | 2.75 | 2.11 | 2.85 | 2.43 | 2.33 | 1.98 | 1.9
5224 | 1.89 | 1.99 | 2.19 | 2.6 | 2.46 | 2.38 | 3.12 | 3.43 | 2.76 | 2.09 | 2.85 | 2.42 | 2.34 | 1.97 | 1.9
5226 | 1.89 | 1.99 | 2.19 | 2.6 | 2.46 | 2.38 | 3.12 | 3.42 | 2.76 | 2.13 | 2.85 | 2.42 | 2.34 | 1.98 | 1.91
5228 | 1.89 | 1.99 | 2.19 | 2.6 | 2.46 | 2.38 | 3.12 | 3.42 | 2.75 | 2.1 | 2.85 | 2.42 | 2.34 | 1.98 | 1.91
5230 | 1.89 | 1.99 | 2.19 | 2.6 | 2.45 | 2.38 | 3.12 | 3.43 | 2.76 | 2.12 | 2.85 | 2.42 | 2.34 | 1.97 | 1.9
5232 | 1.89 | 1.99 | 2.19 | 2.6 | 2.46 | 2.38 | 3.12 | 3.43 | 2.76 | 2.13 | 2.85 | 2.43 | 2.34 | 1.98 | 1.91
5234 | 1.89 | 1.99 | 2.19 | 2.61 | 2.47 | 2.38 | 3.13 | 3.43 | 2.76 | 2.1 | 2.85 | 2.42 | 2.34 | 1.97 | 1.9
5236 | 1.89 | 1.99 | 2.19 | 2.61 | 2.47 | 2.38 | 3.13 | 3.43 | 2.76 | 2.1 | 2.85 | 2.42 | 2.34 | 1.98 | 1.91
5238 | 1.89 | 1.99 | 2.19 | 2.61 | 2.46 | 2.39 | 3.13 | 3.43 | 2.76 | 2.1 | 2.85 | 2.42 | 2.33 | 1.97 | 1.9
5240 | 1.89 | 1.99 | 2.19 | 2.61 | 2.45 | 2.39 | 3.12 | 3.43 | 2.76 | 2.1 | 2.85 | 2.43 | 2.34 | 1.97 | 1.9
5242 | 1.9 | 1.99 | 2.19 | 2.61 | 2.46 | 2.39 | 3.12 | 3.43 | 2.76 | 2.09 | 2.85 | 2.43 | 2.33 | 1.98 | 1.9
5244 | 1.89 | 1.99 | 2.2 | 2.6 | 2.46 | 2.39 | 3.13 | 3.43 | 2.76 | 2.1 | 2.86 | 2.43 | 2.34 | 1.98 | 1.91
5246 | 1.9 | 1.99 | 2.19 | 2.61 | 2.45 | 2.38 | 3.13 | 3.43 | 2.76 | 2.1 | 2.85 | 2.42 | 2.34 | 1.98 | 1.91
5248 | 1.9 | 1.99 | 2.2 | 2.61 | 2.45 | 2.39 | 3.12 | 3.43 | 2.76 | 2.1 | 2.85 | 2.43 | 2.34 | 1.97 | 1.9
5250 | 1.89 | 1.99 | 2.19 | 2.61 | 2.47 | 2.39 | 3.13 | 3.43 | 2.77 | 2.17 | 2.86 | 2.43 | 2.34 | 1.98 | 1.91
5252 | 1.89 | 1.99 | 2.2 | 2.61 | 2.47 | 2.39 | 3.13 | 3.43 | 2.76 | 2.13 | 2.85 | 2.43 | 2.34 | 1.98 | 1.91
5254 | 1.9 | 1.99 | 2.2 | 2.61 | 2.45 | 2.39 | 3.13 | 3.43 | 2.77 | 2.14 | 2.86 | 2.43 | 2.33 | 1.98 | 1.91
5256 | 1.89 | 1.99 | 2.19 | 2.61 | 2.46 | 2.38 | 3.13 | 3.44 | 2.76 | 2.12 | 2.86 | 2.43 | 2.34 | 1.98 | 1.91
5258 | 1.89 | 1.99 | 2.19 | 2.6 | 2.45 | 2.38 | 3.13 | 3.43 | 2.76 | 2.12 | 2.86 | 2.42 | 2.34 | 1.98 | 1.91
5260 | 1.89 | 1.99 | 2.19 | 2.61 | 2.45 | 2.39 | 3.13 | 3.43 | 2.77 | 2.12 | 2.86 | 2.43 | 2.33 | 1.98 | 1.91
5262 | 1.89 | 1.99 | 2.19 | 2.61 | 2.45 | 2.38 | 3.13 | 3.44 | 2.77 | 2.12 | 2.86 | 2.43 | 2.34 | 1.98 | 1.91
5264 | 1.89 | 1.99 | 2.19 | 2.61 | 2.45 | 2.39 | 3.13 | 3.44 | 2.77 | 2.11 | 2.86 | 2.43 | 2.34 | 1.98 | 1.91
5266 | 1.89 | 2 | 2.2 | 2.61 | 2.45 | 2.38 | 3.13 | 3.43 | 2.77 | 2.11 | 2.85 | 2.43 | 2.34 | 1.98 | 1.91
5268 | 1.89 | 1.99 | 2.2 | 2.61 | 2.45 | 2.39 | 3.12 | 3.44 | 2.77 | 2.12 | 2.86 | 2.43 | 2.34 | 1.98 | 1.91
5270 | 1.89 | 1.99 | 2.2 | 2.61 | 2.46 | 2.38 | 3.13 | 3.44 | 2.77 | 2.12 | 2.86 | 2.43 | 2.34 | 1.98 | 1.91
5272 | 1.9 | 1.99 | 2.2 | 2.61 | 2.45 | 2.38 | 3.13 | 3.43 | 2.77 | 2.11 | 2.86 | 2.43 | 2.34 | 1.98 | 1.91
5274 | 1.89 | 1.99 | 2.2 | 2.61 | 2.45 | 2.39 | 3.13 | 3.44 | 2.77 | 2.13 | 2.86 | 2.43 | 2.34 | 1.98 | 1.91
5276 | 1.89 | 1.99 | 2.2 | 2.61 | 2.46 | 2.38 | 3.13 | 3.43 | 2.77 | 2.12 | 2.86 | 2.43 | 2.34 | 1.98 | 1.91
5278 | 1.9 | 2 | 2.2 | 2.61 | 2.45 | 2.38 | 3.13 | 3.44 | 2.77 | 2.12 | 2.86 | 2.43 | 2.34 | 1.98 | 1.91
5280 | 1.9 | 2 | 2.2 | 2.61 | 2.46 | 2.38 | 3.14 | 3.44 | 2.77 | 2.12 | 2.86 | 2.43 | 2.34 | 1.98 | 1.91
5282 | 1.9 | 2 | 2.2 | 2.61 | 2.46 | 2.39 | 3.13 | 3.44 | 2.77 | 2.13 | 2.86 | 2.43 | 2.34 | 1.98 | 1.91
5284 | 1.89 | 1.99 | 2.19 | 2.61 | 2.45 | 2.39 | 3.13 | 3.44 | 2.77 | 2.13 | 2.86 | 2.43 | 2.35 | 1.99 | 1.91
5286 | 1.9 | 2 | 2.2 | 2.62 | 2.46 | 2.39 | 3.13 | 3.43 | 2.77 | 2.13 | 2.86 | 2.43 | 2.34 | 1.98 | 1.91
5288 | 1.9 | 1.99 | 2.2 | 2.61 | 2.46 | 2.39 | 3.13 | 3.43 | 2.77 | 2.13 | 2.86 | 2.43 | 2.34 | 1.98 | 1.91
5290 | 1.9 | 1.99 | 2.2 | 2.62 | 2.46 | 2.39 | 3.13 | 3.44 | 2.77 | 2.14 | 2.86 | 2.43 | 2.34 | 1.98 | 1.91
5292 | 1.9 | 1.99 | 2.2 | 2.62 | 2.46 | 2.39 | 3.13 | 3.43 | 2.77 | 2.15 | 2.86 | 2.43 | 2.34 | 1.98 | 1.91
5294 | 1.9 | 2 | 2.2 | 2.62 | 2.46 | 2.38 | 3.14 | 3.44 | 2.77 | 2.14 | 2.86 | 2.43 | 2.34 | 1.99 | 1.91
5296 | 1.89 | 2 | 2.2 | 2.62 | 2.46 | 2.39 | 3.14 | 3.44 | 2.77 | 2.14 | 2.86 | 2.43 | 2.34 | 1.98 | 1.91
5298 | 1.9 | 2 | 2.2 | 2.61 | 2.46 | 2.39 | 3.14 | 3.44 | 2.78 | 2.14 | 2.86 | 2.44 | 2.34 | 1.98 | 1.91
5300 | 1.9 | 1.99 | 2.2 | 2.62 | 2.47 | 2.39 | 3.13 | 3.43 | 2.78 | 2.14 | 2.86 | 2.43 | 2.34 | 1.99 | 1.92
5302 | 1.9 | 2 | 2.2 | 2.61 | 2.46 | 2.39 | 3.14 | 3.44 | 2.78 | 2.14 | 2.86 | 2.43 | 2.35 | 1.99 | 1.91
5304 | 1.9 | 2 | 2.2 | 2.62 | 2.46 | 2.39 | 3.15 | 3.44 | 2.78 | 2.13 | 2.86 | 2.43 | 2.34 | 1.98 | 1.91
5306 | 1.9 | 2 | 2.2 | 2.62 | 2.46 | 2.39 | 3.13 | 3.44 | 2.78 | 2.14 | 2.86 | 2.44 | 2.34 | 1.99 | 1.92
5308 | 1.9 | 2 | 2.2 | 2.61 | 2.47 | 2.4 | 3.14 | 3.43 | 2.78 | 2.15 | 2.87 | 2.44 | 2.34 | 1.99 | 1.92
5310 | 1.9 | 2 | 2.2 | 2.61 | 2.46 | 2.38 | 3.14 | 3.44 | 2.78 | 2.16 | 2.87 | 2.44 | 2.34 | 1.98 | 1.91
5312 | 1.9 | 2 | 2.2 | 2.62 | 2.47 | 2.39 | 3.14 | 3.45 | 2.78 | 2.15 | 2.87 | 2.44 | 2.34 | 1.99 | 1.92
5314 | 1.9 | 2 | 2.2 | 2.62 | 2.46 | 2.39 | 3.13 | 3.43 | 2.78 | 2.15 | 2.87 | 2.44 | 2.34 | 1.98 | 1.91
5316 | 1.9 | 2 | 2.2 | 2.62 | 2.47 | 2.38 | 3.14 | 3.44 | 2.78 | 2.15 | 2.87 | 2.44 | 2.35 | 1.98 | 1.91
5318 | 1.9 | 2 | 2.2 | 2.62 | 2.47 | 2.39 | 3.14 | 3.44 | 2.78 | 2.16 | 2.87 | 2.44 | 2.35 | 1.99 | 1.91
5320 | 1.9 | 2 | 2.21 | 2.62 | 2.47 | 2.39 | 3.14 | 3.43 | 2.78 | 2.15 | 2.87 | 2.44 | 2.34 | 1.99 | 1.92
5322 | 1.9 | 2 | 2.21 | 2.62 | 2.47 | 2.39 | 3.15 | 3.44 | 2.78 | 2.2 | 2.87 | 2.44 | 2.35 | 1.99 | 1.92
5324 | 1.9 | 2 | 2.21 | 2.62 | 2.47 | 2.4 | 3.14 | 3.44 | 2.78 | 2.19 | 2.87 | 2.44 | 2.35 | 1.98 | 1.91
5326 | 1.9 | 2 | 2.2 | 2.62 | 2.46 | 2.4 | 3.14 | 3.44 | 2.78 | 2.16 | 2.86 | 2.43 | 2.34 | 1.98 | 1.91
5328 | 1.9 | 2 | 2.21 | 2.62 | 2.46 | 2.4 | 3.14 | 3.45 | 2.78 | 2.18 | 2.87 | 2.44 | 2.34 | 1.99 | 1.92
5330 | 1.9 | 2 | 2.21 | 2.62 | 2.47 | 2.39 | 3.14 | 3.44 | 2.78 | 2.16 | 2.87 | 2.44 | 2.35 | 1.99 | 1.91
5332 | 1.9 | 2 | 2.2 | 2.62 | 2.47 | 2.39 | 3.14 | 3.45 | 2.79 | 2.19 | 2.87 | 2.44 | 2.34 | 1.98 | 1.91
5334 | 1.9 | 2 | 2.21 | 2.62 | 2.47 | 2.4 | 3.14 | 3.44 | 2.79 | 2.16 | 2.87 | 2.44 | 2.35 | 1.99 | 1.91
5336 | 1.9 | 2 | 2.21 | 2.62 | 2.47 | 2.4 | 3.14 | 3.44 | 2.79 | 2.16 | 2.87 | 2.44 | 2.35 | 1.99 | 1.92
5338 | 1.9 | 2 | 2.21 | 2.62 | 2.47 | 2.4 | 3.14 | 3.45 | 2.79 | 2.14 | 2.87 | 2.44 | 2.34 | 1.99 | 1.91
5340 | 1.9 | 2 | 2.2 | 2.62 | 2.47 | 2.39 | 3.15 | 3.44 | 2.79 | 2.13 | 2.87 | 2.45 | 2.35 | 1.99 | 1.91
5342 | 1.9 | 2 | 2.21 | 2.62 | 2.48 | 2.4 | 3.15 | 3.44 | 2.79 | 2.15 | 2.87 | 2.44 | 2.34 | 1.99 | 1.92
5344 | 1.9 | 2 | 2.2 | 2.62 | 2.48 | 2.39 | 3.14 | 3.45 | 2.78 | 2.14 | 2.87 | 2.44 | 2.34 | 1.99 | 1.92
5346 | 1.9 | 2 | 2.21 | 2.62 | 2.47 | 2.4 | 3.14 | 3.44 | 2.79 | 2.16 | 2.87 | 2.44 | 2.34 | 1.99 | 1.92
5348 | 1.9 | 2 | 2.21 | 2.62 | 2.47 | 2.4 | 3.15 | 3.45 | 2.79 | 2.14 | 2.87 | 2.44 | 2.34 | 1.99 | 1.92
5350 | 1.9 | 2 | 2.21 | 2.62 | 2.48 | 2.41 | 3.15 | 3.45 | 2.79 | 2.16 | 2.87 | 2.44 | 2.35 | 1.99 | 1.92
5352 | 1.9 | 2 | 2.21 | 2.62 | 2.47 | 2.4 | 3.14 | 3.45 | 2.79 | 2.14 | 2.87 | 2.44 | 2.35 | 1.99 | 1.92
5354 | 1.9 | 2 | 2.2 | 2.62 | 2.47 | 2.4 | 3.14 | 3.45 | 2.79 | 2.15 | 2.87 | 2.44 | 2.35 | 1.99 | 1.92
5356 | 1.9 | 2 | 2.21 | 2.62 | 2.56 | 2.4 | 3.15 | 3.44 | 2.79 | 2.14 | 2.87 | 2.44 | 2.35 | 1.99 | 1.92
5358 | 1.9 | 2 | 2.21 | 2.63 | 2.57 | 2.4 | 3.15 | 3.45 | 2.79 | 2.16 | 2.88 | 2.45 | 2.35 | 1.99 | 1.92
5360 | 1.9 | 2 | 2.21 | 2.63 | 2.52 | 2.4 | 3.15 | 3.44 | 2.79 | 2.15 | 2.88 | 2.45 | 2.35 | 1.99 | 1.93
5362 | 1.91 | 2 | 2.21 | 2.62 | 2.47 | 2.4 | 3.14 | 3.44 | 2.79 | 2.17 | 2.88 | 2.44 | 2.35 | 1.99 | 1.92
5364 | 1.9 | 2 | 2.21 | 2.62 | 2.47 | 2.4 | 3.15 | 3.46 | 2.79 | 2.18 | 2.88 | 2.44 | 2.35 | 1.99 | 1.92
5366 | 1.9 | 2 | 2.21 | 2.63 | 2.47 | 2.4 | 3.14 | 3.44 | 2.79 | 2.16 | 2.88 | 2.44 | 2.35 | 1.99 | 1.92
5368 | 1.9 | 2 | 2.21 | 2.63 | 2.46 | 2.4 | 3.15 | 3.44 | 2.79 | 2.16 | 2.88 | 2.44 | 2.35 | 1.99 | 1.92
5370 | 1.9 | 2 | 2.21 | 2.63 | 2.49 | 2.4 | 3.15 | 3.46 | 2.79 | 2.16 | 2.88 | 2.44 | 2.35 | 1.99 | 1.92
5372 | 1.9 | 2 | 2.21 | 2.63 | 2.52 | 2.4 | 3.15 | 3.45 | 2.79 | 2.14 | 2.88 | 2.44 | 2.35 | 1.99 | 1.92
5374 | 1.9 | 2 | 2.21 | 2.63 | 2.46 | 2.4 | 3.15 | 3.45 | 2.8 | 2.15 | 2.88 | 2.45 | 2.34 | 1.99 | 1.92
5376 | 1.9 | 2 | 2.21 | 2.63 | 2.45 | 2.4 | 3.15 | 3.46 | 2.79 | 2.14 | 2.88 | 2.45 | 2.35 | 2 | 1.92
5378 | 1.9 | 2 | 2.21 | 2.63 | 2.45 | 2.4 | 3.15 | 3.45 | 2.79 | 2.16 | 2.88 | 2.45 | 2.35 | 1.99 | 1.92
5380 | 1.9 | 2 | 2.21 | 2.63 | 2.46 | 2.4 | 3.15 | 3.45 | 2.8 | 2.16 | 2.88 | 2.45 | 2.35 | 1.99 | 1.92
5382 | 1.9 | 2 | 2.21 | 2.63 | 2.45 | 2.4 | 3.15 | 3.45 | 2.8 | 2.22 | 2.88 | 2.45 | 2.35 | 1.99 | 1.92
5384 | 1.9 | 2 | 2.21 | 2.63 | 2.45 | 2.4 | 3.15 | 3.45 | 2.8 | 2.2 | 2.88 | 2.45 | 2.35 | 1.99 | 1.92
5386 | 1.9 | 2.01 | 2.21 | 2.63 | 2.46 | 2.41 | 3.15 | 3.46 | 2.8 | 2.18 | 2.88 | 2.44 | 2.35 | 2 | 1.92
5388 | 1.9 | 2 | 2.21 | 2.63 | 2.44 | 2.41 | 3.15 | 3.45 | 2.8 | 2.19 | 2.88 | 2.45 | 2.35 | 1.99 | 1.92
5390 | 1.9 | 2 | 2.21 | 2.63 | 2.47 | 2.41 | 3.16 | 3.45 | 2.8 | 2.19 | 2.88 | 2.45 | 2.35 | 1.99 | 1.92
5392 | 1.9 | 2 | 2.21 | 2.63 | 2.48 | 2.4 | 3.15 | 3.46 | 2.8 | 2.16 | 2.88 | 2.45 | 2.35 | 1.99 | 1.92
5394 | 1.9 | 2 | 2.21 | 2.63 | 2.45 | 2.41 | 3.16 | 3.45 | 2.8 | 2.16 | 2.88 | 2.45 | 2.35 | 1.99 | 1.92
5396 | 1.9 | 2.01 | 2.21 | 2.63 | 2.46 | 2.4 | 3.16 | 3.45 | 2.8 | 2.16 | 2.88 | 2.45 | 2.35 | 1.99 | 1.92
5398 | 1.9 | 2 | 2.21 | 2.63 | 2.5 | 2.41 | 3.15 | 3.45 | 2.8 | 2.17 | 2.88 | 2.45 | 2.35 | 2 | 1.93
5400 | 1.9 | 2.01 | 2.21 | 2.63 | 2.48 | 2.41 | 3.15 | 3.45 | 2.8 | 2.16 | 2.88 | 2.45 | 2.35 | 1.99 | 1.92
5402 | 1.9 | 2.01 | 2.21 | 2.64 | 2.45 | 2.4 | 3.15 | 3.46 | 2.8 | 2.17 | 2.88 | 2.45 | 2.35 | 2 | 1.93
5404 | 1.9 | 2 | 2.21 | 2.63 | 2.45 | 2.41 | 3.16 | 3.45 | 2.8 | 2.18 | 2.88 | 2.45 | 2.35 | 1.99 | 1.92
5406 | 1.9 | 2.01 | 2.21 | 2.63 | 2.48 | 2.41 | 3.16 | 3.46 | 2.81 | 2.15 | 2.88 | 2.45 | 2.35 | 1.99 | 1.93
5408 | 1.9 | 2.01 | 2.21 | 2.63 | 2.46 | 2.4 | 3.15 | 3.46 | 2.8 | 2.15 | 2.88 | 2.45 | 2.36 | 2 | 1.93
5410 | 1.9 | 2.01 | 2.21 | 2.63 | 2.53 | 2.41 | 3.15 | 3.45 | 2.8 | 2.16 | 2.89 | 2.46 | 2.35 | 2 | 1.93
5412 | 1.9 | 2.01 | 2.21 | 2.63 | 2.45 | 2.4 | 3.16 | 3.46 | 2.8 | 2.15 | 2.89 | 2.45 | 2.35 | 2 | 1.93
5414 | 1.9 | 2.01 | 2.21 | 2.63 | 2.45 | 2.41 | 3.16 | 3.45 | 2.8 | 2.16 | 2.88 | 2.45 | 2.35 | 2 | 1.93
5416 | 1.91 | 2.01 | 2.21 | 2.63 | 2.46 | 2.41 | 3.15 | 3.46 | 2.81 | 2.15 | 2.89 | 2.46 | 2.35 | 2 | 1.93
5418 | 1.9 | 2.01 | 2.22 | 2.63 | 2.46 | 2.41 | 3.16 | 3.46 | 2.8 | 2.16 | 2.89 | 2.46 | 2.35 | 2 | 1.92
5420 | 1.9 | 2.01 | 2.22 | 2.64 | 2.47 | 2.4 | 3.16 | 3.45 | 2.8 | 2.19 | 2.89 | 2.45 | 2.35 | 2 | 1.93
5422 | 1.91 | 2.01 | 2.22 | 2.63 | 2.47 | 2.41 | 3.16 | 3.46 | 2.81 | 2.15 | 2.89 | 2.46 | 2.35 | 2 | 1.93
5424 | 1.91 | 2.01 | 2.22 | 2.63 | 2.45 | 2.41 | 3.16 | 3.47 | 2.81 | 2.16 | 2.89 | 2.46 | 2.35 | 2 | 1.93
5426 | 1.9 | 2.01 | 2.22 | 2.64 | 2.48 | 2.4 | 3.16 | 3.46 | 2.8 | 2.17 | 2.89 | 2.46 | 2.35 | 2 | 1.93
5428 | 1.9 | 2.01 | 2.22 | 2.63 | 2.45 | 2.41 | 3.16 | 3.46 | 2.81 | 2.15 | 2.89 | 2.45 | 2.36 | 2 | 1.92
5430 | 1.9 | 2.01 | 2.22 | 2.64 | 2.48 | 2.4 | 3.16 | 3.46 | 2.81 | 2.16 | 2.89 | 2.46 | 2.35 | 2.01 | 1.93
5432 | 1.9 | 2.01 | 2.22 | 2.64 | 2.46 | 2.41 | 3.16 | 3.46 | 2.81 | 2.17 | 2.89 | 2.46 | 2.36 | 2 | 1.92
5434 | 1.9 | 2.01 | 2.22 | 2.64 | 2.47 | 2.41 | 3.16 | 3.46 | 2.81 | 2.16 | 2.89 | 2.46 | 2.35 | 2 | 1.92
5436 | 1.91 | 2.01 | 2.22 | 2.64 | 2.46 | 2.4 | 3.16 | 3.46 | 2.81 | 2.16 | 2.89 | 2.46 | 2.35 | 2 | 1.93
5438 | 1.9 | 2.01 | 2.22 | 2.64 | 2.47 | 2.41 | 3.17 | 3.46 | 2.81 | 2.18 | 2.89 | 2.46 | 2.36 | 2 | 1.93
5440 | 1.9 | 2.01 | 2.22 | 2.64 | 2.46 | 2.41 | 3.17 | 3.46 | 2.81 | 2.16 | 2.89 | 2.46 | 2.35 | 2 | 1.93
5442 | 1.91 | 2.01 | 2.22 | 2.64 | 2.48 | 2.41 | 3.16 | 3.46 | 2.81 | 2.16 | 2.89 | 2.46 | 2.36 | 2 | 1.93
5444 | 1.9 | 2.01 | 2.22 | 2.64 | 2.48 | 2.41 | 3.16 | 3.46 | 2.81 | 2.16 | 2.89 | 2.46 | 2.36 | 2.01 | 1.93
5446 | 1.91 | 2.01 | 2.22 | 2.64 | 2.46 | 2.41 | 3.16 | 3.46 | 2.81 | 2.17 | 2.89 | 2.46 | 2.35 | 2 | 1.93
5448 | 1.91 | 2.01 | 2.22 | 2.64 | 2.48 | 2.4 | 3.17 | 3.46 | 2.81 | 2.17 | 2.89 | 2.46 | 2.36 | 2 | 1.93
5450 | 1.91 | 2.01 | 2.22 | 2.64 | 2.47 | 2.41 | 3.16 | 3.46 | 2.82 | 2.17 | 2.89 | 2.46 | 2.36 | 2 | 1.93
5452 | 1.9 | 2.01 | 2.21 | 2.64 | 2.48 | 2.4 | 3.16 | 3.46 | 2.81 | 2.17 | 2.89 | 2.46 | 2.36 | 2 | 1.93
5454 | 1.91 | 2.01 | 2.22 | 2.64 | 2.47 | 2.41 | 3.17 | 3.46 | 2.82 | 2.17 | 2.89 | 2.46 | 2.36 | 2 | 1.93
5456 | 1.91 | 2.01 | 2.22 | 2.64 | 2.46 | 2.41 | 3.17 | 3.46 | 2.81 | 2.18 | 2.89 | 2.46 | 2.36 | 2 | 1.93
5458 | 1.91 | 2.01 | 2.22 | 2.64 | 2.46 | 2.41 | 3.17 | 3.47 | 2.82 | 2.18 | 2.9 | 2.47 | 2.35 | 2 | 1.93
5460 | 1.91 | 2.01 | 2.21 | 2.64 | 2.46 | 2.41 | 3.16 | 3.46 | 2.81 | 2.17 | 2.9 | 2.46 | 2.36 | 2 | 1.93
5462 | 1.91 | 2.01 | 2.21 | 2.64 | 2.48 | 2.41 | 3.17 | 3.46 | 2.82 | 2.19 | 2.89 | 2.46 | 2.36 | 2.01 | 1.94
5464 | 1.91 | 2.01 | 2.22 | 2.64 | 2.46 | 2.41 | 3.17 | 3.46 | 2.82 | 2.18 | 2.9 | 2.47 | 2.36 | 2 | 1.93
5466 | 1.91 | 2.01 | 2.21 | 2.64 | 2.46 | 2.4 | 3.17 | 3.47 | 2.82 | 2.16 | 2.89 | 2.46 | 2.35 | 2 | 1.93
5468 | 1.91 | 2.01 | 2.22 | 2.64 | 2.46 | 2.41 | 3.18 | 3.47 | 2.82 | 2.17 | 2.9 | 2.47 | 2.36 | 2 | 1.93
5470 | 1.91 | 2.01 | 2.22 | 2.64 | 2.46 | 2.41 | 3.17 | 3.46 | 2.82 | 2.18 | 2.89 | 2.46 | 2.36 | 2 | 1.93
5472 | 1.91 | 2.01 | 2.22 | 2.64 | 2.46 | 2.41 | 3.16 | 3.47 | 2.82 | 2.17 | 2.9 | 2.46 | 2.36 | 2 | 1.93
5474 | 1.91 | 2.01 | 2.22 | 2.65 | 2.47 | 2.4 | 3.16 | 3.46 | 2.82 | 2.19 | 2.89 | 2.46 | 2.36 | 2 | 1.93
5476 | 1.91 | 2.01 | 2.22 | 2.64 | 2.46 | 2.41 | 3.17 | 3.47 | 2.82 | 2.17 | 2.89 | 2.46 | 2.36 | 2.01 | 1.93
5478 | 1.91 | 2.01 | 2.22 | 2.64 | 2.47 | 2.41 | 3.17 | 3.47 | 2.82 | 2.18 | 2.89 | 2.46 | 2.36 | 2.01 | 1.94
5480 | 1.91 | 2.02 | 2.22 | 2.64 | 2.46 | 2.41 | 3.17 | 3.46 | 2.82 | 2.18 | 2.9 | 2.47 | 2.36 | 2.01 | 1.93
5482 | 1.91 | 2.02 | 2.22 | 2.65 | 2.47 | 2.41 | 3.17 | 3.46 | 2.83 | 2.19 | 2.9 | 2.47 | 2.36 | 2.01 | 1.93
5484 | 1.91 | 2.01 | 2.22 | 2.65 | 2.46 | 2.41 | 3.17 | 3.46 | 2.82 | 2.19 | 2.9 | 2.47 | 2.36 | 2.01 | 1.93
5486 | 1.91 | 2.01 | 2.22 | 2.65 | 2.47 | 2.41 | 3.17 | 3.46 | 2.83 | 2.18 | 2.9 | 2.47 | 2.36 | 2.01 | 1.93
5488 | 1.91 | 2.01 | 2.22 | 2.65 | 2.47 | 2.41 | 3.17 | 3.46 | 2.82 | 2.18 | 2.9 | 2.47 | 2.36 | 2.01 | 1.93
5490 | 1.91 | 2.01 | 2.22 | 2.64 | 2.46 | 2.4 | 3.17 | 3.47 | 2.82 | 2.19 | 2.9 | 2.47 | 2.36 | 2.01 | 1.93
5492 | 1.91 | 2.02 | 2.22 | 2.65 | 2.47 | 2.41 | 3.17 | 3.46 | 2.82 | 2.23 | 2.9 | 2.47 | 2.36 | 2.01 | 1.94
5494 | 1.91 | 2.02 | 2.22 | 2.65 | 2.46 | 2.4 | 3.17 | 3.47 | 2.82 | 2.19 | 2.9 | 2.47 | 2.36 | 2.01 | 1.93
5496 | 1.91 | 2.02 | 2.22 | 2.65 | 2.47 | 2.41 | 3.17 | 3.47 | 2.82 | 2.19 | 2.9 | 2.47 | 2.36 | 2.01 | 1.93
5498 | 1.91 | 2.02 | 2.22 | 2.65 | 2.47 | 2.41 | 3.18 | 3.47 | 2.83 | 2.19 | 2.9 | 2.47 | 2.36 | 2 | 1.93
5500 | 1.91 | 2.02 | 2.22 | 2.65 | 2.47 | 2.41 | 3.17 | 3.47 | 2.82 | 2.19 | 2.9 | 2.47 | 2.36 | 2.01 | 1.94
5502 | 1.91 | 2.02 | 2.22 | 2.65 | 2.47 | 2.41 | 3.17 | 3.47 | 2.83 | 2.24 | 2.9 | 2.47 | 2.36 | 2 | 1.93
5504 | 1.91 | 2.01 | 2.22 | 2.65 | 2.47 | 2.41 | 3.17 | 3.47 | 2.83 | 2.24 | 2.9 | 2.47 | 2.36 | 2.01 | 1.94
5506 | 1.91 | 2.02 | 2.22 | 2.65 | 2.46 | 2.41 | 3.18 | 3.47 | 2.83 | 2.2 | 2.9 | 2.47 | 2.37 | 2.01 | 1.94
5508 | 1.91 | 2.01 | 2.22 | 2.65 | 2.47 | 2.41 | 3.18 | 3.47 | 2.83 | 2.18 | 2.9 | 2.47 | 2.36 | 2.01 | 1.94
5510 | 1.91 | 2.02 | 2.22 | 2.65 | 2.47 | 2.41 | 3.17 | 3.47 | 2.83 | 2.2 | 2.9 | 2.47 | 2.36 | 2.01 | 1.93
5512 | 1.91 | 2.02 | 2.22 | 2.65 | 2.47 | 2.42 | 3.17 | 3.47 | 2.83 | 2.21 | 2.9 | 2.47 | 2.36 | 2.01 | 1.94
5514 | 1.91 | 2.02 | 2.22 | 2.64 | 2.46 | 2.42 | 3.18 | 3.47 | 2.83 | 2.19 | 2.91 | 2.48 | 2.36 | 2.01 | 1.93
5516 | 1.91 | 2.02 | 2.22 | 2.65 | 2.47 | 2.41 | 3.17 | 3.47 | 2.83 | 2.2 | 2.9 | 2.47 | 2.36 | 2.01 | 1.94
5518 | 1.91 | 2.02 | 2.22 | 2.65 | 2.47 | 2.41 | 3.17 | 3.47 | 2.83 | 2.2 | 2.9 | 2.48 | 2.36 | 2.01 | 1.94
5520 | 1.91 | 2.02 | 2.23 | 2.65 | 2.47 | 2.41 | 3.18 | 3.48 | 2.83 | 2.2 | 2.9 | 2.47 | 2.36 | 2.01 | 1.93
5522 | 1.91 | 2.02 | 2.22 | 2.66 | 2.47 | 2.41 | 3.17 | 3.47 | 2.83 | 2.18 | 2.91 | 2.47 | 2.36 | 2.01 | 1.94
5524 | 1.91 | 2.02 | 2.22 | 2.65 | 2.47 | 2.42 | 3.17 | 3.46 | 2.84 | 2.12 | 2.9 | 2.47 | 2.36 | 2.01 | 1.94
5526 | 1.91 | 2.02 | 2.22 | 2.65 | 2.47 | 2.42 | 3.17 | 3.47 | 2.84 | 2.12 | 2.91 | 2.48 | 2.37 | 2.01 | 1.93
5528 | 1.91 | 2.02 | 2.22 | 2.66 | 2.47 | 2.42 | 3.18 | 3.47 | 2.83 | 2.12 | 2.91 | 2.48 | 2.36 | 2.01 | 1.94
5530 | 1.91 | 2.02 | 2.23 | 2.65 | 2.47 | 2.42 | 3.18 | 3.47 | 2.84 | 2.12 | 2.91 | 2.48 | 2.36 | 2.01 | 1.93
5532 | 1.91 | 2.02 | 2.22 | 2.65 | 2.47 | 2.41 | 3.18 | 3.47 | 2.84 | 2.12 | 2.91 | 2.48 | 2.37 | 2.01 | 1.93
5534 | 1.92 | 2.02 | 2.23 | 2.66 | 2.48 | 2.42 | 3.17 | 3.47 | 2.84 | 2.12 | 2.91 | 2.48 | 2.37 | 2.01 | 1.94
5536 | 1.91 | 2.02 | 2.22 | 2.65 | 2.47 | 2.42 | 3.18 | 3.47 | 2.84 | 2.12 | 2.9 | 2.48 | 2.38 | 2.01 | 1.93
5538 | 1.92 | 2.02 | 2.22 | 2.66 | 2.48 | 2.42 | 3.17 | 3.47 | 2.84 | 2.12 | 2.91 | 2.48 | 2.38 | 2.01 | 1.94
5540 | 1.91 | 2.02 | 2.23 | 2.67 | 2.48 | 2.42 | 3.18 | 3.47 | 2.84 | 2.12 | 2.91 | 2.48 | 2.38 | 2.01 | 1.94
5542 | 1.91 | 2.02 | 2.22 | 2.67 | 2.47 | 2.42 | 3.18 | 3.47 | 2.84 | 2.12 | 2.9 | 2.48 | 2.38 | 2.01 | 1.93
5544 | 1.91 | 2.02 | 2.23 | 2.67 | 2.48 | 2.42 | 3.18 | 3.48 | 2.84 | 2.13 | 2.91 | 2.48 | 2.38 | 2.01 | 1.94
5546 | 1.92 | 2.02 | 2.23 | 2.67 | 2.48 | 2.42 | 3.18 | 3.47 | 2.84 | 2.13 | 2.91 | 2.48 | 2.38 | 2.01 | 1.93
5548 | 1.91 | 2.02 | 2.22 | 2.68 | 2.47 | 2.42 | 3.18 | 3.47 | 2.84 | 2.13 | 2.91 | 2.48 | 2.39 | 2.02 | 1.94
5550 | 1.92 | 2.03 | 2.23 | 2.68 | 2.47 | 2.42 | 3.18 | 3.47 | 2.84 | 2.14 | 2.91 | 2.48 | 2.38 | 2.02 | 1.94
5552 | 1.92 | 2.02 | 2.22 | 2.68 | 2.48 | 2.42 | 3.18 | 3.47 | 2.85 | 2.13 | 2.91 | 2.48 | 2.39 | 2.01 | 1.93
5554 | 1.91 | 2.02 | 2.23 | 2.68 | 2.48 | 2.43 | 3.17 | 3.48 | 2.84 | 2.14 | 2.91 | 2.48 | 2.39 | 2.02 | 1.94
5556 | 1.92 | 2.02 | 2.23 | 2.68 | 2.48 | 2.42 | 3.18 | 3.48 | 2.84 | 2.13 | 2.91 | 2.48 | 2.38 | 2.01 | 1.94
5558 | 1.91 | 2.02 | 2.23 | 2.68 | 2.48 | 2.42 | 3.19 | 3.48 | 2.84 | 2.13 | 2.91 | 2.48 | 2.38 | 2.01 | 1.93
5560 | 1.92 | 2.02 | 2.23 | 2.68 | 2.48 | 2.42 | 3.18 | 3.48 | 2.84 | 2.15 | 2.91 | 2.48 | 2.38 | 2.02 | 1.94
5562 | 1.91 | 2.02 | 2.23 | 2.68 | 2.48 | 2.42 | 3.18 | 3.48 | 2.85 | 2.13 | 2.91 | 2.48 | 2.38 | 2.01 | 1.94
5564 | 1.91 | 2.02 | 2.23 | 2.68 | 2.48 | 2.42 | 3.18 | 3.48 | 2.84 | 2.13 | 2.91 | 2.48 | 2.38 | 2.01 | 1.94
5566 | 1.92 | 2.02 | 2.23 | 2.68 | 2.48 | 2.43 | 3.18 | 3.47 | 2.85 | 2.14 | 2.91 | 2.48 | 2.38 | 2.02 | 1.95
5568 | 1.91 | 2.02 | 2.23 | 2.68 | 2.48 | 2.42 | 3.18 | 3.48 | 2.85 | 2.13 | 2.91 | 2.48 | 2.38 | 2.01 | 1.94
5570 | 1.91 | 2.02 | 2.23 | 2.68 | 2.49 | 2.42 | 3.18 | 3.47 | 2.85 | 2.16 | 2.91 | 2.48 | 2.38 | 2.02 | 1.95
5572 | 1.92 | 2.02 | 2.23 | 2.67 | 2.48 | 2.43 | 3.18 | 3.48 | 2.85 | 2.14 | 2.91 | 2.48 | 2.38 | 2.02 | 1.94
5574 | 1.92 | 2.02 | 2.23 | 2.68 | 2.48 | 2.42 | 3.19 | 3.48 | 2.85 | 2.15 | 2.91 | 2.48 | 2.38 | 2.01 | 1.94
5576 | 1.92 | 2.02 | 2.23 | 2.67 | 2.48 | 2.42 | 3.18 | 3.48 | 2.85 | 2.14 | 2.91 | 2.48 | 2.37 | 2.02 | 1.95
5578 | 1.92 | 2.02 | 2.24 | 2.68 | 2.49 | 2.42 | 3.18 | 3.49 | 2.85 | 2.14 | 2.92 | 2.49 | 2.38 | 2.01 | 1.94
5580 | 1.92 | 2.02 | 2.24 | 2.67 | 2.48 | 2.42 | 3.19 | 3.49 | 2.85 | 2.14 | 2.91 | 2.48 | 2.37 | 2.02 | 1.94
5582 | 1.91 | 2.03 | 2.24 | 2.68 | 2.48 | 2.42 | 3.18 | 3.48 | 2.85 | 2.15 | 2.91 | 2.49 | 2.38 | 2.02 | 1.94
5584 | 1.92 | 2.03 | 2.23 | 2.67 | 2.48 | 2.43 | 3.19 | 3.49 | 2.85 | 2.14 | 2.92 | 2.49 | 2.37 | 2.02 | 1.94
5586 | 1.92 | 2.02 | 2.23 | 2.67 | 2.49 | 2.43 | 3.19 | 3.48 | 2.85 | 2.15 | 2.91 | 2.48 | 2.38 | 2.02 | 1.94
5588 | 1.92 | 2.02 | 2.23 | 2.67 | 2.49 | 2.43 | 3.19 | 3.48 | 2.85 | 2.15 | 2.92 | 2.48 | 2.37 | 2.02 | 1.95
5590 | 1.92 | 2.03 | 2.23 | 2.67 | 2.49 | 2.43 | 3.19 | 3.48 | 2.86 | 2.14 | 2.91 | 2.49 | 2.38 | 2.02 | 1.94
5592 | 1.92 | 2.03 | 2.23 | 2.67 | 2.48 | 2.42 | 3.18 | 3.48 | 2.86 | 2.15 | 2.91 | 2.48 | 2.38 | 2.02 | 1.94
5594 | 1.92 | 2.03 | 2.24 | 2.67 | 2.48 | 2.43 | 3.19 | 3.48 | 2.86 | 2.15 | 2.92 | 2.49 | 2.37 | 2.02 | 1.95
5596 | 1.92 | 2.03 | 2.23 | 2.67 | 2.48 | 2.43 | 3.19 | 3.48 | 2.86 | 2.16 | 2.92 | 2.49 | 2.38 | 2.02 | 1.95
5598 | 1.92 | 2.03 | 2.24 | 2.67 | 2.48 | 2.43 | 3.19 | 3.49 | 2.86 | 2.15 | 2.92 | 2.49 | 2.37 | 2.01 | 1.94
5600 | 1.92 | 2.03 | 2.23 | 2.68 | 2.49 | 2.43 | 3.19 | 3.47 | 2.86 | 2.15 | 2.92 | 2.49 | 2.37 | 2.02 | 1.95
5602 | 1.92 | 2.03 | 2.24 | 2.67 | 2.48 | 2.43 | 3.19 | 3.49 | 2.86 | 2.17 | 2.92 | 2.49 | 2.38 | 2.02 | 1.95
5604 | 1.92 | 2.03 | 2.24 | 2.68 | 2.49 | 2.43 | 3.19 | 3.48 | 2.86 | 2.15 | 2.92 | 2.49 | 2.38 | 2.02 | 1.94
5606 | 1.92 | 2.03 | 2.24 | 2.67 | 2.48 | 2.43 | 3.2 | 3.49 | 2.85 | 2.17 | 2.92 | 2.49 | 2.38 | 2.02 | 1.94
5608 | 1.92 | 2.03 | 2.23 | 2.68 | 2.49 | 2.43 | 3.2 | 3.48 | 2.86 | 2.15 | 2.92 | 2.49 | 2.37 | 2.02 | 1.95
5610 | 1.92 | 2.03 | 2.24 | 2.67 | 2.48 | 2.43 | 3.19 | 3.48 | 2.86 | 2.15 | 2.92 | 2.49 | 2.38 | 2.02 | 1.94
5612 | 1.92 | 2.03 | 2.23 | 2.67 | 2.49 | 2.42 | 3.18 | 3.48 | 2.86 | 2.15 | 2.92 | 2.49 | 2.38 | 2.02 | 1.95
5614 | 1.92 | 2.03 | 2.24 | 2.67 | 2.49 | 2.43 | 3.19 | 3.49 | 2.86 | 2.15 | 2.92 | 2.49 | 2.38 | 2.02 | 1.95
5616 | 1.92 | 2.03 | 2.24 | 2.68 | 2.48 | 2.43 | 3.19 | 3.48 | 2.86 | 2.15 | 2.92 | 2.49 | 2.38 | 2.02 | 1.95
5618 | 1.92 | 2.03 | 2.24 | 2.68 | 2.49 | 2.43 | 3.19 | 3.49 | 2.86 | 2.15 | 2.92 | 2.49 | 2.38 | 2.02 | 1.95
5620 | 1.92 | 2.03 | 2.24 | 2.67 | 2.49 | 2.43 | 3.19 | 3.49 | 2.86 | 2.15 | 2.92 | 2.49 | 2.38 | 2.02 | 1.95
5622 | 1.92 | 2.03 | 2.24 | 2.68 | 2.49 | 2.43 | 3.2 | 3.49 | 2.86 | 2.15 | 2.92 | 2.49 | 2.37 | 2.02 | 1.95
5624 | 1.92 | 2.02 | 2.24 | 2.68 | 2.49 | 2.43 | 3.19 | 3.48 | 2.87 | 2.15 | 2.92 | 2.49 | 2.37 | 2.02 | 1.95
5626 | 1.92 | 2.03 | 2.24 | 2.68 | 2.5 | 2.43 | 3.19 | 3.49 | 2.86 | 2.2 | 2.92 | 2.49 | 2.38 | 2.03 | 1.95
5628 | 1.92 | 2.03 | 2.24 | 2.68 | 2.49 | 2.43 | 3.2 | 3.49 | 2.87 | 2.16 | 2.92 | 2.49 | 2.37 | 2.02 | 1.95
5630 | 1.92 | 2.03 | 2.24 | 2.68 | 2.5 | 2.44 | 3.19 | 3.49 | 2.86 | 2.19 | 2.92 | 2.49 | 2.38 | 2.02 | 1.95
5632 | 1.92 | 2.03 | 2.24 | 2.68 | 2.5 | 2.44 | 3.19 | 3.48 | 2.86 | 2.16 | 2.92 | 2.49 | 2.38 | 2.02 | 1.95
5634 | 1.92 | 2.03 | 2.24 | 2.68 | 2.49 | 2.44 | 3.2 | 3.49 | 2.86 | 2.16 | 2.92 | 2.49 | 2.38 | 2.02 | 1.94
5636 | 1.92 | 2.03 | 2.24 | 2.68 | 2.5 | 2.44 | 3.19 | 3.49 | 2.87 | 2.16 | 2.92 | 2.49 | 2.38 | 2.02 | 1.95
5638 | 1.92 | 2.03 | 2.24 | 2.68 | 2.49 | 2.43 | 3.2 | 3.49 | 2.87 | 2.17 | 2.93 | 2.49 | 2.38 | 2.03 | 1.95
5640 | 1.92 | 2.03 | 2.24 | 2.68 | 2.49 | 2.43 | 3.19 | 3.49 | 2.86 | 2.21 | 2.92 | 2.49 | 2.38 | 2.02 | 1.94
5642 | 1.92 | 2.03 | 2.24 | 2.68 | 2.5 | 2.44 | 3.2 | 3.49 | 2.86 | 2.2 | 2.92 | 2.49 | 2.38 | 2.02 | 1.95
5644 | 1.92 | 2.03 | 2.24 | 2.68 | 2.49 | 2.43 | 3.2 | 3.49 | 2.87 | 2.19 | 2.93 | 2.49 | 2.38 | 2.02 | 1.95
5646 | 1.92 | 2.03 | 2.24 | 2.68 | 2.49 | 2.43 | 3.19 | 3.49 | 2.87 | 2.21 | 2.93 | 2.49 | 2.38 | 2.02 | 1.95
5648 | 1.92 | 2.03 | 2.24 | 2.68 | 2.5 | 2.44 | 3.2 | 3.49 | 2.87 | 2.25 | 2.93 | 2.49 | 2.38 | 2.02 | 1.95
5650 | 1.92 | 2.03 | 2.24 | 2.68 | 2.5 | 2.43 | 3.2 | 3.49 | 2.87 | 2.23 | 2.93 | 2.5 | 2.38 | 2.02 | 1.95
5652 | 1.92 | 2.03 | 2.24 | 2.68 | 2.49 | 2.43 | 3.2 | 3.49 | 2.87 | 2.19 | 2.93 | 2.49 | 2.38 | 2.03 | 1.95
5654 | 1.93 | 2.03 | 2.24 | 2.68 | 2.5 | 2.43 | 3.2 | 3.49 | 2.87 | 2.2 | 2.93 | 2.49 | 2.38 | 2.02 | 1.95
5656 | 1.92 | 2.03 | 2.24 | 2.68 | 2.49 | 2.44 | 3.21 | 3.49 | 2.88 | 2.19 | 2.93 | 2.5 | 2.38 | 2.03 | 1.95
5658 | 1.93 | 2.03 | 2.24 | 2.68 | 2.5 | 2.44 | 3.2 | 3.48 | 2.87 | 2.23 | 2.93 | 2.5 | 2.38 | 2.02 | 1.95
5660 | 1.92 | 2.03 | 2.24 | 2.69 | 2.5 | 2.44 | 3.2 | 3.49 | 2.88 | 2.21 | 2.93 | 2.49 | 2.38 | 2.03 | 1.95
5662 | 1.93 | 2.03 | 2.24 | 2.68 | 2.49 | 2.44 | 3.2 | 3.49 | 2.87 | 2.18 | 2.93 | 2.5 | 2.38 | 2.03 | 1.96
5664 | 1.93 | 2.03 | 2.24 | 2.68 | 2.49 | 2.44 | 3.2 | 3.5 | 2.88 | 2.2 | 2.93 | 2.49 | 2.38 | 2.03 | 1.95
5666 | 1.93 | 2.04 | 2.24 | 2.69 | 2.5 | 2.44 | 3.2 | 3.49 | 2.87 | 2.23 | 2.93 | 2.5 | 2.38 | 2.03 | 1.95
5668 | 1.92 | 2.03 | 2.24 | 2.68 | 2.5 | 2.44 | 3.2 | 3.5 | 2.88 | 2.18 | 2.93 | 2.5 | 2.38 | 2.03 | 1.96
5670 | 1.93 | 2.03 | 2.24 | 2.68 | 2.49 | 2.44 | 3.21 | 3.49 | 2.87 | 2.18 | 2.93 | 2.5 | 2.38 | 2.02 | 1.95
5672 | 1.92 | 2.03 | 2.24 | 2.68 | 2.5 | 2.44 | 3.21 | 3.49 | 2.87 | 2.2 | 2.93 | 2.5 | 2.38 | 2.03 | 1.96
5674 | 1.92 | 2.03 | 2.24 | 2.68 | 2.5 | 2.44 | 3.2 | 3.49 | 2.87 | 2.18 | 2.93 | 2.5 | 2.38 | 2.03 | 1.96
5676 | 1.92 | 2.03 | 2.24 | 2.69 | 2.5 | 2.44 | 3.2 | 3.49 | 2.87 | 2.22 | 2.94 | 2.5 | 2.38 | 2.03 | 1.96
5678 | 1.92 | 2.03 | 2.25 | 2.69 | 2.5 | 2.44 | 3.21 | 3.49 | 2.88 | 2.19 | 2.93 | 2.5 | 2.38 | 2.03 | 1.96
5680 | 1.93 | 2.04 | 2.25 | 2.69 | 2.5 | 2.45 | 3.2 | 3.49 | 2.87 | 2.19 | 2.94 | 2.5 | 2.38 | 2.03 | 1.95
5682 | 1.93 | 2.03 | 2.25 | 2.68 | 2.5 | 2.44 | 3.2 | 3.49 | 2.88 | 2.18 | 2.93 | 2.5 | 2.38 | 2.03 | 1.96
5684 | 1.93 | 2.03 | 2.25 | 2.69 | 2.5 | 2.44 | 3.21 | 3.49 | 2.88 | 2.22 | 2.94 | 2.5 | 2.38 | 2.02 | 1.96
5686 | 1.92 | 2.03 | 2.25 | 2.68 | 2.5 | 2.44 | 3.2 | 3.49 | 2.88 | 2.22 | 2.93 | 2.5 | 2.38 | 2.03 | 1.95
5688 | 1.93 | 2.04 | 2.25 | 2.69 | 2.5 | 2.44 | 3.21 | 3.5 | 2.88 | 2.2 | 2.94 | 2.5 | 2.38 | 2.02 | 1.95
5690 | 1.93 | 2.03 | 2.25 | 2.69 | 2.5 | 2.45 | 3.2 | 3.49 | 2.88 | 2.2 | 2.94 | 2.5 | 2.38 | 2.03 | 1.95
5692 | 1.93 | 2.04 | 2.25 | 2.69 | 2.5 | 2.44 | 3.21 | 3.5 | 2.88 | 2.19 | 2.94 | 2.51 | 2.38 | 2.03 | 1.95
5694 | 1.93 | 2.04 | 2.25 | 2.69 | 2.5 | 2.44 | 3.21 | 3.5 | 2.88 | 2.22 | 2.94 | 2.5 | 2.38 | 2.03 | 1.96
5696 | 1.93 | 2.04 | 2.25 | 2.69 | 2.51 | 2.44 | 3.21 | 3.5 | 2.88 | 2.24 | 2.94 | 2.51 | 2.38 | 2.03 | 1.95
5698 | 1.93 | 2.04 | 2.25 | 2.69 | 2.51 | 2.44 | 3.21 | 3.5 | 2.88 | 2.21 | 2.94 | 2.51 | 2.38 | 2.03 | 1.95
5700 | 1.93 | 2.04 | 2.25 | 2.69 | 2.51 | 2.44 | 3.21 | 3.5 | 2.88 | 2.23 | 2.94 | 2.51 | 2.38 | 2.03 | 1.95
5702 | 1.93 | 2.04 | 2.25 | 2.69 | 2.51 | 2.44 | 3.21 | 3.5 | 2.88 | 2.22 | 2.94 | 2.5 | 2.38 | 2.03 | 1.96
5704 | 1.93 | 2.04 | 2.25 | 2.69 | 2.5 | 2.44 | 3.21 | 3.5 | 2.88 | 2.21 | 2.94 | 2.51 | 2.38 | 2.03 | 1.96
5706 | 1.93 | 2.04 | 2.25 | 2.68 | 2.51 | 2.44 | 3.21 | 3.51 | 2.88 | 2.2 | 2.94 | 2.5 | 2.39 | 2.03 | 1.95
5708 | 1.93 | 2.04 | 2.25 | 2.69 | 2.51 | 2.44 | 3.21 | 3.5 | 2.88 | 2.22 | 2.94 | 2.51 | 2.38 | 2.04 | 1.96
5710 | 1.93 | 2.04 | 2.25 | 2.69 | 2.5 | 2.45 | 3.21 | 3.51 | 2.89 | 2.24 | 2.94 | 2.51 | 2.39 | 2.03 | 1.96
5712 | 1.93 | 2.04 | 2.25 | 2.69 | 2.51 | 2.45 | 3.21 | 3.5 | 2.88 | 2.27 | 2.94 | 2.51 | 2.38 | 2.03 | 1.96
5714 | 1.93 | 2.04 | 2.25 | 2.69 | 2.51 | 2.45 | 3.21 | 3.51 | 2.89 | 2.25 | 2.94 | 2.51 | 2.39 | 2.03 | 1.95
5716 | 1.93 | 2.04 | 2.25 | 2.69 | 2.5 | 2.44 | 3.21 | 3.5 | 2.89 | 2.2 | 2.94 | 2.51 | 2.39 | 2.03 | 1.96
5718 | 1.93 | 2.04 | 2.25 | 2.69 | 2.51 | 2.44 | 3.21 | 3.5 | 2.89 | 2.21 | 2.94 | 2.51 | 2.38 | 2.03 | 1.96
5720 | 1.93 | 2.04 | 2.25 | 2.69 | 2.51 | 2.44 | 3.21 | 3.5 | 2.89 | 2.27 | 2.94 | 2.51 | 2.38 | 2.04 | 1.96
5722 | 1.93 | 2.04 | 2.25 | 2.69 | 2.52 | 2.45 | 3.21 | 3.51 | 2.89 | 2.37 | 2.94 | 2.51 | 2.39 | 2.03 | 1.95
5724 | 1.93 | 2.04 | 2.25 | 2.69 | 2.52 | 2.45 | 3.22 | 3.5 | 2.89 | 2.37 | 2.94 | 2.51 | 2.38 | 2.03 | 1.96
5726 | 1.93 | 2.04 | 2.25 | 2.69 | 2.52 | 2.44 | 3.21 | 3.5 | 2.89 | 2.37 | 2.94 | 2.51 | 2.38 | 2.04 | 1.96
5728 | 1.93 | 2.04 | 2.25 | 2.69 | 2.51 | 2.45 | 3.21 | 3.51 | 2.89 | 2.33 | 2.94 | 2.51 | 2.39 | 2.03 | 1.96
5730 | 1.93 | 2.04 | 2.25 | 2.69 | 2.51 | 2.45 | 3.21 | 3.5 | 2.89 | 2.33 | 2.94 | 2.51 | 2.38 | 2.03 | 1.96
5732 | 1.93 | 2.04 | 2.25 | 2.69 | 2.51 | 2.45 | 3.21 | 3.5 | 2.89 | 2.32 | 2.95 | 2.51 | 2.39 | 2.03 | 1.96
5734 | 1.93 | 2.04 | 2.25 | 2.69 | 2.51 | 2.45 | 3.21 | 3.5 | 2.9 | 2.34 | 2.94 | 2.51 | 2.38 | 2.04 | 1.96
5736 | 1.93 | 2.04 | 2.25 | 2.69 | 2.51 | 2.44 | 3.22 | 3.5 | 2.89 | 2.31 | 2.95 | 2.52 | 2.38 | 2.03 | 1.96
5738 | 1.93 | 2.04 | 2.26 | 2.69 | 2.51 | 2.45 | 3.21 | 3.5 | 2.9 | 2.33 | 2.94 | 2.52 | 2.39 | 2.03 | 1.96
5740 | 1.93 | 2.05 | 2.25 | 2.69 | 2.51 | 2.45 | 3.21 | 3.5 | 2.89 | 2.33 | 2.95 | 2.52 | 2.39 | 2.04 | 1.96
5742 | 1.93 | 2.04 | 2.25 | 2.7 | 2.51 | 2.45 | 3.21 | 3.5 | 2.89 | 2.32 | 2.94 | 2.51 | 2.38 | 2.03 | 1.96
5744 | 1.93 | 2.05 | 2.26 | 2.7 | 2.51 | 2.45 | 3.21 | 3.5 | 2.89 | 2.33 | 2.95 | 2.52 | 2.39 | 2.03 | 1.96
5746 | 1.93 | 2.04 | 2.25 | 2.7 | 2.51 | 2.45 | 3.21 | 3.5 | 2.9 | 2.34 | 2.95 | 2.52 | 2.38 | 2.04 | 1.96
5748 | 1.93 | 2.04 | 2.26 | 2.69 | 2.51 | 2.44 | 3.21 | 3.5 | 2.89 | 2.32 | 2.95 | 2.52 | 2.39 | 2.03 | 1.96
5750 | 1.93 | 2.05 | 2.26 | 2.7 | 2.51 | 2.45 | 3.22 | 3.5 | 2.9 | 2.33 | 2.94 | 2.51 | 2.39 | 2.03 | 1.96
5752 | 1.93 | 2.04 | 2.26 | 2.7 | 2.51 | 2.44 | 3.21 | 3.5 | 2.9 | 2.33 | 2.95 | 2.52 | 2.39 | 2.04 | 1.96
5754 | 1.93 | 2.05 | 2.25 | 2.7 | 2.52 | 2.44 | 3.22 | 3.5 | 2.9 | 2.32 | 2.95 | 2.51 | 2.39 | 2.03 | 1.96
5756 | 1.93 | 2.05 | 2.25 | 2.7 | 2.51 | 2.44 | 3.22 | 3.5 | 2.9 | 2.33 | 2.95 | 2.52 | 2.39 | 2.04 | 1.96
5758 | 1.93 | 2.05 | 2.25 | 2.7 | 2.51 | 2.45 | 3.22 | 3.5 | 2.9 | 2.33 | 2.95 | 2.52 | 2.39 | 2.04 | 1.96
5760 | 1.93 | 2.05 | 2.25 | 2.7 | 2.51 | 2.44 | 3.21 | 3.51 | 2.9 | 2.33 | 2.95 | 2.52 | 2.39 | 2.04 | 1.96
5762 | 1.93 | 2.05 | 2.25 | 2.7 | 2.51 | 2.45 | 3.21 | 3.5 | 2.9 | 2.33 | 2.95 | 2.52 | 2.39 | 2.04 | 1.96
5764 | 1.93 | 2.05 | 2.26 | 2.7 | 2.51 | 2.44 | 3.21 | 3.51 | 2.9 | 2.32 | 2.95 | 2.52 | 2.39 | 2.04 | 1.96
5766 | 1.94 | 2.04 | 2.26 | 2.7 | 2.51 | 2.44 | 3.22 | 3.51 | 2.9 | 2.33 | 2.95 | 2.52 | 2.39 | 2.04 | 1.96
5768 | 1.94 | 2.05 | 2.26 | 2.7 | 2.52 | 2.44 | 3.22 | 3.51 | 2.9 | 2.33 | 2.96 | 2.53 | 2.39 | 2.04 | 1.96
5770 | 1.93 | 2.05 | 2.25 | 2.7 | 2.51 | 2.44 | 3.22 | 3.51 | 2.9 | 2.35 | 2.95 | 2.52 | 2.39 | 2.04 | 1.96
5772 | 1.93 | 2.04 | 2.26 | 2.69 | 2.51 | 2.45 | 3.21 | 3.5 | 2.9 | 2.34 | 2.95 | 2.52 | 2.39 | 2.04 | 1.96
5774 | 1.94 | 2.05 | 2.26 | 2.71 | 2.52 | 2.44 | 3.21 | 3.51 | 2.9 | 2.33 | 2.95 | 2.52 | 2.39 | 2.04 | 1.96
5776 | 1.93 | 2.05 | 2.26 | 2.7 | 2.52 | 2.44 | 3.23 | 3.51 | 2.9 | 2.33 | 2.95 | 2.52 | 2.39 | 2.04 | 1.97
5778 | 1.93 | 2.05 | 2.26 | 2.7 | 2.51 | 2.45 | 3.22 | 3.5 | 2.9 | 2.34 | 2.96 | 2.52 | 2.38 | 2.04 | 1.97
5780 | 1.93 | 2.04 | 2.26 | 2.7 | 2.52 | 2.45 | 3.22 | 3.51 | 2.91 | 2.34 | 2.95 | 2.52 | 2.39 | 2.04 | 1.97
5782 | 1.93 | 2.05 | 2.26 | 2.7 | 2.52 | 2.45 | 3.21 | 3.51 | 2.91 | 2.34 | 2.95 | 2.51 | 2.39 | 2.04 | 1.97
5784 | 1.94 | 2.05 | 2.26 | 2.7 | 2.51 | 2.45 | 3.22 | 3.51 | 2.9 | 2.33 | 2.95 | 2.52 | 2.39 | 2.04 | 1.96
5786 | 1.94 | 2.05 | 2.26 | 2.7 | 2.52 | 2.45 | 3.22 | 3.51 | 2.91 | 2.34 | 2.95 | 2.52 | 2.39 | 2.04 | 1.97
5788 | 1.93 | 2.05 | 2.26 | 2.7 | 2.52 | 2.45 | 3.22 | 3.51 | 2.9 | 2.33 | 2.96 | 2.52 | 2.39 | 2.04 | 1.96
5790 | 1.94 | 2.05 | 2.26 | 2.7 | 2.52 | 2.45 | 3.22 | 3.51 | 2.91 | 2.33 | 2.96 | 2.52 | 2.39 | 2.04 | 1.96
5792 | 1.93 | 2.05 | 2.26 | 2.7 | 2.52 | 2.45 | 3.22 | 3.5 | 2.91 | 2.34 | 2.96 | 2.52 | 2.39 | 2.04 | 1.97
5794 | 1.93 | 2.05 | 2.26 | 2.7 | 2.52 | 2.45 | 3.22 | 3.5 | 2.91 | 2.34 | 2.96 | 2.52 | 2.39 | 2.04 | 1.96
5796 | 1.93 | 2.05 | 2.26 | 2.7 | 2.52 | 2.45 | 3.22 | 3.51 | 2.91 | 2.33 | 2.95 | 2.52 | 2.39 | 2.04 | 1.97
5798 | 1.94 | 2.05 | 2.26 | 2.71 | 2.52 | 2.45 | 3.22 | 3.51 | 2.91 | 2.34 | 2.95 | 2.52 | 2.39 | 2.04 | 1.97
5800 | 1.94 | 2.05 | 2.26 | 2.7 | 2.52 | 2.45 | 3.23 | 3.51 | 2.91 | 2.34 | 2.95 | 2.52 | 2.39 | 2.04 | 1.96
5802 | 1.93 | 2.05 | 2.26 | 2.7 | 2.52 | 2.45 | 3.22 | 3.52 | 2.91 | 2.34 | 2.95 | 2.52 | 2.4 | 2.04 | 1.96
5804 | 1.94 | 2.05 | 2.26 | 2.71 | 2.52 | 2.45 | 3.23 | 3.51 | 2.91 | 2.35 | 2.96 | 2.52 | 2.39 | 2.04 | 1.96
5806 | 1.94 | 2.05 | 2.26 | 2.71 | 2.53 | 2.45 | 3.23 | 3.51 | 2.92 | 2.35 | 2.96 | 2.53 | 2.39 | 2.04 | 1.97
5808 | 1.94 | 2.05 | 2.26 | 2.71 | 2.52 | 2.45 | 3.22 | 3.51 | 2.91 | 2.35 | 2.96 | 2.53 | 2.4 | 2.04 | 1.96
5810 | 1.94 | 2.05 | 2.26 | 2.71 | 2.53 | 2.45 | 3.24 | 3.52 | 2.92 | 2.36 | 2.96 | 2.53 | 2.39 | 2.04 | 1.96
5812 | 1.94 | 2.05 | 2.26 | 2.71 | 2.53 | 2.45 | 3.23 | 3.51 | 2.91 | 2.35 | 2.96 | 2.53 | 2.39 | 2.04 | 1.96
5814 | 1.94 | 2.05 | 2.26 | 2.71 | 2.52 | 2.45 | 3.22 | 3.52 | 2.91 | 2.35 | 2.96 | 2.53 | 2.39 | 2.04 | 1.97
5816 | 1.94 | 2.05 | 2.26 | 2.71 | 2.53 | 2.45 | 3.23 | 3.51 | 2.92 | 2.36 | 2.96 | 2.52 | 2.39 | 2.04 | 1.96
5818 | 1.94 | 2.05 | 2.26 | 2.71 | 2.53 | 2.45 | 3.23 | 3.52 | 2.91 | 2.35 | 2.96 | 2.53 | 2.4 | 2.04 | 1.97
5820 | 1.94 | 2.05 | 2.26 | 2.71 | 2.53 | 2.45 | 3.22 | 3.51 | 2.92 | 2.39 | 2.96 | 2.53 | 2.39 | 2.04 | 1.96
5822 | 1.94 | 2.05 | 2.26 | 2.71 | 2.53 | 2.45 | 3.23 | 3.51 | 2.92 | 2.36 | 2.96 | 2.53 | 2.4 | 2.04 | 1.96
5824 | 1.94 | 2.05 | 2.26 | 2.71 | 2.53 | 2.45 | 3.23 | 3.52 | 2.91 | 2.39 | 2.96 | 2.53 | 2.39 | 2.04 | 1.97
5826 | 1.94 | 2.05 | 2.26 | 2.71 | 2.53 | 2.45 | 3.22 | 3.51 | 2.92 | 2.39 | 2.96 | 2.53 | 2.4 | 2.04 | 1.96
5828 | 1.94 | 2.05 | 2.27 | 2.71 | 2.53 | 2.46 | 3.23 | 3.52 | 2.91 | 2.35 | 2.96 | 2.53 | 2.4 | 2.04 | 1.97
5830 | 1.94 | 2.05 | 2.27 | 2.71 | 2.53 | 2.45 | 3.22 | 3.51 | 2.92 | 2.37 | 2.96 | 2.53 | 2.39 | 2.04 | 1.97
5832 | 1.94 | 2.05 | 2.26 | 2.71 | 2.53 | 2.46 | 3.23 | 3.51 | 2.92 | 2.34 | 2.96 | 2.53 | 2.4 | 2.04 | 1.97
5834 | 1.94 | 2.05 | 2.27 | 2.71 | 2.53 | 2.46 | 3.23 | 3.51 | 2.92 | 2.36 | 2.96 | 2.53 | 2.4 | 2.04 | 1.96
5836 | 1.94 | 2.05 | 2.26 | 2.71 | 2.53 | 2.46 | 3.22 | 3.51 | 2.92 | 2.37 | 2.96 | 2.53 | 2.4 | 2.05 | 1.97
5838 | 1.94 | 2.05 | 2.26 | 2.71 | 2.53 | 2.46 | 3.23 | 3.51 | 2.92 | 2.36 | 2.96 | 2.53 | 2.39 | 2.04 | 1.97
5840 | 1.94 | 2.05 | 2.27 | 2.71 | 2.53 | 2.46 | 3.23 | 3.51 | 2.92 | 2.36 | 2.96 | 2.53 | 2.4 | 2.04 | 1.97
5842 | 1.94 | 2.05 | 2.27 | 2.71 | 2.54 | 2.46 | 3.23 | 3.51 | 2.92 | 2.4 | 2.96 | 2.53 | 2.4 | 2.04 | 1.97
5844 | 1.94 | 2.05 | 2.27 | 2.71 | 2.53 | 2.46 | 3.23 | 3.52 | 2.92 | 2.43 | 2.96 | 2.53 | 2.39 | 2.04 | 1.97
5846 | 1.94 | 2.05 | 2.27 | 2.71 | 2.53 | 2.46 | 3.22 | 3.51 | 2.92 | 2.36 | 2.97 | 2.53 | 2.4 | 2.05 | 1.97
5848 | 1.94 | 2.06 | 2.27 | 2.71 | 2.53 | 2.46 | 3.23 | 3.51 | 2.92 | 2.37 | 2.96 | 2.53 | 2.39 | 2.04 | 1.97
5850 | 1.94 | 2.05 | 2.27 | 2.71 | 2.53 | 2.45 | 3.23 | 3.52 | 2.92 | 2.37 | 2.96 | 2.53 | 2.39 | 2.04 | 1.97
5852 | 1.94 | 2.06 | 2.27 | 2.71 | 2.54 | 2.46 | 3.24 | 3.51 | 2.93 | 2.38 | 2.96 | 2.53 | 2.39 | 2.04 | 1.97
5854 | 1.94 | 2.06 | 2.27 | 2.71 | 2.53 | 2.46 | 3.24 | 3.52 | 2.92 | 2.4 | 2.96 | 2.53 | 2.4 | 2.04 | 1.97
5856 | 1.94 | 2.05 | 2.27 | 2.71 | 2.53 | 2.46 | 3.23 | 3.51 | 2.93 | 2.4 | 2.96 | 2.53 | 2.4 | 2.05 | 1.97
5858 | 1.94 | 2.06 | 2.27 | 2.71 | 2.54 | 2.46 | 3.24 | 3.52 | 2.92 | 2.4 | 2.96 | 2.53 | 2.4 | 2.05 | 1.97
5860 | 1.94 | 2.05 | 2.27 | 2.72 | 2.53 | 2.46 | 3.23 | 3.51 | 2.93 | 2.39 | 2.97 | 2.54 | 2.4 | 2.05 | 1.97
5862 | 1.95 | 2.06 | 2.27 | 2.71 | 2.53 | 2.46 | 3.23 | 3.52 | 2.93 | 2.39 | 2.97 | 2.53 | 2.4 | 2.05 | 1.97
5864 | 1.95 | 2.06 | 2.27 | 2.72 | 2.54 | 2.46 | 3.23 | 3.52 | 2.93 | 2.38 | 2.97 | 2.53 | 2.4 | 2.05 | 1.97
5866 | 1.95 | 2.06 | 2.27 | 2.71 | 2.54 | 2.46 | 3.23 | 3.52 | 2.93 | 2.39 | 2.97 | 2.54 | 2.39 | 2.05 | 1.97
5868 | 1.94 | 2.06 | 2.27 | 2.72 | 2.53 | 2.46 | 3.23 | 3.52 | 2.93 | 2.38 | 2.97 | 2.54 | 2.4 | 2.05 | 1.97
5870 | 1.94 | 2.05 | 2.27 | 2.71 | 2.54 | 2.46 | 3.23 | 3.52 | 2.93 | 2.4 | 2.97 | 2.54 | 2.4 | 2.04 | 1.97
5872 | 1.95 | 2.06 | 2.27 | 2.72 | 2.54 | 2.46 | 3.23 | 3.52 | 2.93 | 2.41 | 2.97 | 2.54 | 2.4 | 2.05 | 1.97
5874 | 1.94 | 2.06 | 2.27 | 2.71 | 2.53 | 2.46 | 3.23 | 3.52 | 2.93 | 2.38 | 2.97 | 2.53 | 2.4 | 2.05 | 1.97
5876 | 1.95 | 2.06 | 2.27 | 2.72 | 2.53 | 2.46 | 3.23 | 3.52 | 2.93 | 2.38 | 2.97 | 2.54 | 2.4 | 2.05 | 1.97
5878 | 1.94 | 2.06 | 2.27 | 2.72 | 2.53 | 2.46 | 3.24 | 3.52 | 2.93 | 2.41 | 2.97 | 2.54 | 2.4 | 2.05 | 1.97
5880 | 1.94 | 2.06 | 2.27 | 2.71 | 2.54 | 2.47 | 3.23 | 3.51 | 2.93 | 2.4 | 2.97 | 2.54 | 2.4 | 2.05 | 1.97
5882 | 1.95 | 2.06 | 2.27 | 2.72 | 2.53 | 2.47 | 3.24 | 3.52 | 2.93 | 2.41 | 2.97 | 2.54 | 2.4 | 2.05 | 1.97
5884 | 1.95 | 2.06 | 2.27 | 2.72 | 2.54 | 2.46 | 3.23 | 3.52 | 2.93 | 2.44 | 2.97 | 2.54 | 2.4 | 2.05 | 1.97
5886 | 1.95 | 2.06 | 2.27 | 2.71 | 2.53 | 2.46 | 3.24 | 3.52 | 2.93 | 2.43 | 2.97 | 2.54 | 2.4 | 2.05 | 1.97
5888 | 1.94 | 2.06 | 2.27 | 2.72 | 2.53 | 2.46 | 3.23 | 3.52 | 2.94 | 2.42 | 2.97 | 2.54 | 2.4 | 2.04 | 1.97
5890 | 1.95 | 2.06 | 2.27 | 2.72 | 2.54 | 2.47 | 3.23 | 3.52 | 2.94 | 2.42 | 2.97 | 2.54 | 2.4 | 2.05 | 1.97
5892 | 1.94 | 2.06 | 2.27 | 2.72 | 2.54 | 2.46 | 3.24 | 3.52 | 2.94 | 2.43 | 2.97 | 2.54 | 2.4 | 2.05 | 1.98
5894 | 1.95 | 2.05 | 2.27 | 2.72 | 2.54 | 2.46 | 3.23 | 3.51 | 2.94 | 2.39 | 2.97 | 2.54 | 2.4 | 2.05 | 1.97
5896 | 1.95 | 2.06 | 2.27 | 2.72 | 2.54 | 2.46 | 3.24 | 3.52 | 2.93 | 2.38 | 2.97 | 2.54 | 2.4 | 2.05 | 1.97
5898 | 1.94 | 2.06 | 2.28 | 2.72 | 2.54 | 2.47 | 3.24 | 3.53 | 2.94 | 2.39 | 2.97 | 2.54 | 2.4 | 2.05 | 1.97
5900 | 1.95 | 2.06 | 2.28 | 2.72 | 2.54 | 2.47 | 3.24 | 3.53 | 2.93 | 2.42 | 2.98 | 2.54 | 2.4 | 2.05 | 1.97
5902 | 1.95 | 2.06 | 2.28 | 2.72 | 2.53 | 2.47 | 3.23 | 3.51 | 2.94 | 2.4 | 2.98 | 2.54 | 2.4 | 2.05 | 1.97
5904 | 1.95 | 2.06 | 2.28 | 2.72 | 2.54 | 2.47 | 3.24 | 3.53 | 2.94 | 2.39 | 2.97 | 2.54 | 2.4 | 2.05 | 1.97
5906 | 1.95 | 2.06 | 2.27 | 2.72 | 2.54 | 2.47 | 3.24 | 3.52 | 2.94 | 2.41 | 2.97 | 2.54 | 2.4 | 2.05 | 1.98
5908 | 1.95 | 2.06 | 2.28 | 2.72 | 2.54 | 2.47 | 3.24 | 3.52 | 2.94 | 2.4 | 2.97 | 2.54 | 2.4 | 2.05 | 1.97
5910 | 1.95 | 2.06 | 2.28 | 2.72 | 2.53 | 2.47 | 3.24 | 3.53 | 2.94 | 2.38 | 2.97 | 2.54 | 2.4 | 2.05 | 1.97
5912 | 1.95 | 2.06 | 2.27 | 2.72 | 2.54 | 2.47 | 3.24 | 3.53 | 2.94 | 2.4 | 2.97 | 2.54 | 2.4 | 2.05 | 1.97
5914 | 1.95 | 2.06 | 2.28 | 2.73 | 2.54 | 2.47 | 3.24 | 3.53 | 2.94 | 2.39 | 2.97 | 2.54 | 2.4 | 2.05 | 1.98
5916 | 1.95 | 2.06 | 2.28 | 2.73 | 2.54 | 2.47 | 3.24 | 3.53 | 2.94 | 2.39 | 2.97 | 2.54 | 2.4 | 2.05 | 1.97
5918 | 1.95 | 2.06 | 2.28 | 2.73 | 2.54 | 2.47 | 3.24 | 3.53 | 2.94 | 2.38 | 2.98 | 2.54 | 2.41 | 2.05 | 1.97
5920 | 1.95 | 2.06 | 2.28 | 2.72 | 2.54 | 2.47 | 3.25 | 3.53 | 2.94 | 2.4 | 2.98 | 2.55 | 2.4 | 2.05 | 1.98
5922 | 1.95 | 2.06 | 2.28 | 2.73 | 2.54 | 2.47 | 3.24 | 3.53 | 2.94 | 2.4 | 2.97 | 2.54 | 2.4 | 2.05 | 1.97
5924 | 1.95 | 2.06 | 2.27 | 2.73 | 2.54 | 2.47 | 3.24 | 3.53 | 2.94 | 2.43 | 2.98 | 2.55 | 2.41 | 2.05 | 1.97
5926 | 1.95 | 2.06 | 2.28 | 2.73 | 2.54 | 2.47 | 3.24 | 3.53 | 2.94 | 2.4 | 2.97 | 2.54 | 2.4 | 2.05 | 1.98
5928 | 1.95 | 2.06 | 2.28 | 2.73 | 2.53 | 2.47 | 3.24 | 3.53 | 2.94 | 2.41 | 2.98 | 2.55 | 2.4 | 2.05 | 1.98
5930 | 1.95 | 2.06 | 2.28 | 2.73 | 2.54 | 2.47 | 3.25 | 3.52 | 2.94 | 2.39 | 2.98 | 2.55 | 2.4 | 2.05 | 1.97
5932 | 1.95 | 2.06 | 2.28 | 2.73 | 2.54 | 2.47 | 3.25 | 3.53 | 2.94 | 2.39 | 2.98 | 2.55 | 2.4 | 2.05 | 1.97
5934 | 1.95 | 2.06 | 2.28 | 2.73 | 2.54 | 2.47 | 3.24 | 3.52 | 2.94 | 2.4 | 2.98 | 2.55 | 2.4 | 2.05 | 1.97
5936 | 1.95 | 2.06 | 2.28 | 2.73 | 2.54 | 2.47 | 3.24 | 3.52 | 2.94 | 2.4 | 2.98 | 2.55 | 2.4 | 2.05 | 1.97
5938 | 1.95 | 2.06 | 2.28 | 2.73 | 2.55 | 2.47 | 3.24 | 3.53 | 2.95 | 2.43 | 2.98 | 2.55 | 2.4 | 2.05 | 1.97
5940 | 1.95 | 2.06 | 2.28 | 2.73 | 2.54 | 2.48 | 3.25 | 3.52 | 2.95 | 2.4 | 2.98 | 2.55 | 2.4 | 2.05 | 1.98
5942 | 1.95 | 2.06 | 2.28 | 2.73 | 2.55 | 2.47 | 3.24 | 3.52 | 2.95 | 2.4 | 2.98 | 2.55 | 2.4 | 2.05 | 1.98
5944 | 1.95 | 2.06 | 2.28 | 2.73 | 2.55 | 2.48 | 3.24 | 3.53 | 2.95 | 2.41 | 2.98 | 2.54 | 2.41 | 2.05 | 1.98
5946 | 1.95 | 2.06 | 2.28 | 2.73 | 2.54 | 2.48 | 3.25 | 3.52 | 2.95 | 2.4 | 2.98 | 2.55 | 2.4 | 2.05 | 1.98
5948 | 1.95 | 2.06 | 2.28 | 2.73 | 2.54 | 2.48 | 3.25 | 3.53 | 2.95 | 2.4 | 2.98 | 2.55 | 2.4 | 2.05 | 1.98
5950 | 1.95 | 2.06 | 2.28 | 2.73 | 2.55 | 2.48 | 3.25 | 3.53 | 2.95 | 2.4 | 2.98 | 2.56 | 2.41 | 2.05 | 1.98
5952 | 1.95 | 2.06 | 2.28 | 2.73 | 2.55 | 2.47 | 3.25 | 3.53 | 2.95 | 2.4 | 2.98 | 2.55 | 2.4 | 2.05 | 1.98
5954 | 1.95 | 2.06 | 2.28 | 2.73 | 2.55 | 2.47 | 3.25 | 3.53 | 2.95 | 2.4 | 2.98 | 2.55 | 2.41 | 2.05 | 1.98
5956 | 1.95 | 2.06 | 2.28 | 2.73 | 2.55 | 2.48 | 3.25 | 3.53 | 2.95 | 2.39 | 2.99 | 2.55 | 2.4 | 2.05 | 1.98
5958 | 1.95 | 2.06 | 2.28 | 2.73 | 2.54 | 2.47 | 3.25 | 3.53 | 2.95 | 2.4 | 2.98 | 2.55 | 2.4 | 2.06 | 1.98
5960 | 1.95 | 2.06 | 2.28 | 2.73 | 2.55 | 2.47 | 3.25 | 3.53 | 2.96 | 2.42 | 2.98 | 2.55 | 2.4 | 2.05 | 1.98
5962 | 1.95 | 2.07 | 2.28 | 2.73 | 2.55 | 2.47 | 3.25 | 3.53 | 2.95 | 2.4 | 2.98 | 2.56 | 2.4 | 2.05 | 1.98
5964 | 1.96 | 2.06 | 2.28 | 2.73 | 2.55 | 2.47 | 3.25 | 3.53 | 2.95 | 2.4 | 2.99 | 2.56 | 2.4 | 2.05 | 1.98
5966 | 1.95 | 2.06 | 2.28 | 2.73 | 2.55 | 2.47 | 3.25 | 3.53 | 2.95 | 2.4 | 2.99 | 2.56 | 2.4 | 2.06 | 1.98
5968 | 1.96 | 2.06 | 2.28 | 2.74 | 2.55 | 2.47 | 3.25 | 3.53 | 2.95 | 2.4 | 2.99 | 2.56 | 2.4 | 2.06 | 1.99
5970 | 1.96 | 2.06 | 2.28 | 2.73 | 2.55 | 2.47 | 3.24 | 3.53 | 2.95 | 2.42 | 2.98 | 2.55 | 2.4 | 2.05 | 1.98
5972 | 1.96 | 2.07 | 2.28 | 2.74 | 2.55 | 2.48 | 3.25 | 3.53 | 2.96 | 2.41 | 2.99 | 2.56 | 2.41 | 2.05 | 1.98
5974 | 1.95 | 2.07 | 2.28 | 2.74 | 2.55 | 2.48 | 3.26 | 3.53 | 2.95 | 2.43 | 2.99 | 2.55 | 2.41 | 2.05 | 1.98
5976 | 1.96 | 2.06 | 2.28 | 2.73 | 2.55 | 2.48 | 3.25 | 3.53 | 2.96 | 2.42 | 2.99 | 2.56 | 2.41 | 2.05 | 1.98
5978 | 1.96 | 2.07 | 2.28 | 2.74 | 2.55 | 2.48 | 3.25 | 3.54 | 2.96 | 2.41 | 2.99 | 2.56 | 2.41 | 2.06 | 1.98
5980 | 1.95 | 2.07 | 2.28 | 2.74 | 2.55 | 2.47 | 3.25 | 3.54 | 2.96 | 2.41 | 2.99 | 2.56 | 2.4 | 2.05 | 1.98
5982 | 1.95 | 2.06 | 2.28 | 2.74 | 2.55 | 2.48 | 3.25 | 3.53 | 2.96 | 2.42 | 2.99 | 2.56 | 2.4 | 2.06 | 1.98
5984 | 1.96 | 2.06 | 2.28 | 2.74 | 2.55 | 2.48 | 3.25 | 3.53 | 2.96 | 2.42 | 2.99 | 2.56 | 2.41 | 2.06 | 1.98
5986 | 1.96 | 2.07 | 2.28 | 2.74 | 2.55 | 2.48 | 3.25 | 3.53 | 2.96 | 2.43 | 2.99 | 2.56 | 2.41 | 2.05 | 1.98
5988 | 1.95 | 2.06 | 2.28 | 2.74 | 2.55 | 2.48 | 3.26 | 3.53 | 2.96 | 2.43 | 2.99 | 2.56 | 2.41 | 2.05 | 1.98
5990 | 1.96 | 2.07 | 2.29 | 2.74 | 2.55 | 2.48 | 3.25 | 3.53 | 2.96 | 2.42 | 2.99 | 2.56 | 2.41 | 2.06 | 1.98
5992 | 1.95 | 2.07 | 2.28 | 2.74 | 2.56 | 2.48 | 3.25 | 3.53 | 2.96 | 2.43 | 2.99 | 2.56 | 2.41 | 2.06 | 1.98
5994 | 1.95 | 2.07 | 2.29 | 2.74 | 2.56 | 2.48 | 3.25 | 3.53 | 2.96 | 2.42 | 2.99 | 2.56 | 2.41 | 2.06 | 1.98
5996 | 1.96 | 2.07 | 2.29 | 2.74 | 2.56 | 2.48 | 3.26 | 3.53 | 2.96 | 2.43 | 2.99 | 2.56 | 2.41 | 2.06 | 1.98
5998 | 1.95 | 2.07 | 2.29 | 2.74 | 2.55 | 2.48 | 3.25 | 3.54 | 2.96 | 2.44 | 2.99 | 2.57 | 2.41 | 2.06 | 1.98
6000 | 1.95 | 2.07 | 2.29 | 2.74 | 2.56 | 2.48 | 3.25 | 3.54 | 2.96 | 2.41 | 2.99 | 2.56 | 2.41 | 2.06 | 1.98
6002 | 1.96 | 2.07 | 2.28 | 2.74 | 2.55 | 2.48 | 3.26 | 3.53 | 2.96 | 2.41 | 2.99 | 2.57 | 2.41 | 2.06 | 1.98
6004 | 1.95 | 2.07 | 2.29 | 2.74 | 2.55 | 2.48 | 3.25 | 3.54 | 2.96 | 2.42 | 2.99 | 2.56 | 2.41 | 2.06 | 1.98
6006 | 1.96 | 2.07 | 2.28 | 2.74 | 2.56 | 2.48 | 3.26 | 3.54 | 2.97 | 2.42 | 2.99 | 2.56 | 2.41 | 2.05 | 1.98
6008 | 1.95 | 2.07 | 2.29 | 2.74 | 2.56 | 2.48 | 3.26 | 3.54 | 2.97 | 2.42 | 2.99 | 2.56 | 2.41 | 2.06 | 1.98
6010 | 1.96 | 2.07 | 2.29 | 2.74 | 2.56 | 2.48 | 3.25 | 3.53 | 2.97 | 2.43 | 2.99 | 2.56 | 2.41 | 2.06 | 1.98
6012 | 1.96 | 2.07 | 2.29 | 2.74 | 2.56 | 2.48 | 3.26 | 3.54 | 2.97 | 2.42 | 2.99 | 2.56 | 2.41 | 2.06 | 1.99
6014 | 1.96 | 2.07 | 2.29 | 2.74 | 2.56 | 2.48 | 3.26 | 3.54 | 2.97 | 2.42 | 2.99 | 2.56 | 2.41 | 2.06 | 1.98
6016 | 1.96 | 2.07 | 2.29 | 2.75 | 2.56 | 2.48 | 3.26 | 3.54 | 2.97 | 2.43 | 2.99 | 2.57 | 2.41 | 2.06 | 1.99
6018 | 1.96 | 2.07 | 2.29 | 2.74 | 2.56 | 2.48 | 3.26 | 3.54 | 2.97 | 2.41 | 3 | 2.57 | 2.41 | 2.06 | 1.98
6020 | 1.96 | 2.07 | 2.29 | 2.74 | 2.56 | 2.48 | 3.26 | 3.55 | 2.97 | 2.42 | 2.99 | 2.56 | 2.41 | 2.06 | 1.98
6022 | 1.96 | 2.07 | 2.29 | 2.74 | 2.55 | 2.47 | 3.26 | 3.54 | 2.97 | 2.43 | 3 | 2.57 | 2.41 | 2.06 | 1.99
6024 | 1.96 | 2.07 | 2.29 | 2.74 | 2.56 | 2.48 | 3.26 | 3.54 | 2.97 | 2.45 | 3 | 2.57 | 2.41 | 2.06 | 1.98
6026 | 1.96 | 2.07 | 2.28 | 2.75 | 2.56 | 2.48 | 3.26 | 3.54 | 2.97 | 2.42 | 3 | 2.57 | 2.41 | 2.06 | 1.99
6028 | 1.96 | 2.07 | 2.28 | 2.74 | 2.56 | 2.48 | 3.26 | 3.54 | 2.97 | 2.43 | 3 | 2.57 | 2.41 | 2.06 | 1.98
6030 | 1.96 | 2.07 | 2.29 | 2.74 | 2.57 | 2.48 | 3.26 | 3.55 | 2.97 | 2.43 | 3 | 2.57 | 2.41 | 2.06 | 1.98
6032 | 1.96 | 2.07 | 2.29 | 2.74 | 2.56 | 2.48 | 3.26 | 3.54 | 2.97 | 2.44 | 3 | 2.58 | 2.41 | 2.06 | 1.98
6034 | 1.96 | 2.07 | 2.29 | 2.75 | 2.56 | 2.48 | 3.26 | 3.54 | 2.97 | 2.44 | 2.99 | 2.57 | 2.41 | 2.06 | 1.98
6036 | 1.96 | 2.07 | 2.29 | 2.74 | 2.56 | 2.48 | 3.26 | 3.53 | 2.98 | 2.43 | 3.01 | 2.58 | 2.41 | 2.06 | 1.98
6038 | 1.96 | 2.07 | 2.29 | 2.75 | 2.56 | 2.49 | 3.26 | 3.54 | 2.97 | 2.42 | 3 | 2.57 | 2.41 | 2.06 | 1.98
6040 | 1.96 | 2.07 | 2.29 | 2.75 | 2.56 | 2.49 | 3.27 | 3.55 | 2.97 | 2.42 | 3 | 2.57 | 2.41 | 2.06 | 1.98
6042 | 1.96 | 2.07 | 2.29 | 2.74 | 2.56 | 2.49 | 3.26 | 3.54 | 2.98 | 2.42 | 3 | 2.57 | 2.41 | 2.06 | 1.99
6044 | 1.96 | 2.07 | 2.29 | 2.75 | 2.56 | 2.48 | 3.26 | 3.54 | 2.97 | 2.42 | 3 | 2.57 | 2.42 | 2.06 | 1.98
6046 | 1.96 | 2.07 | 2.29 | 2.75 | 2.56 | 2.48 | 3.26 | 3.55 | 2.98 | 2.42 | 3 | 2.57 | 2.41 | 2.06 | 1.98
6048 | 1.96 | 2.07 | 2.29 | 2.75 | 2.57 | 2.49 | 3.26 | 3.54 | 2.98 | 2.43 | 3 | 2.57 | 2.41 | 2.06 | 1.99
6050 | 1.96 | 2.07 | 2.29 | 2.75 | 2.56 | 2.49 | 3.26 | 3.54 | 2.98 | 2.44 | 3 | 2.58 | 2.41 | 2.06 | 1.98
6052 | 1.96 | 2.07 | 2.29 | 2.75 | 2.57 | 2.48 | 3.27 | 3.54 | 2.98 | 2.43 | 3 | 2.57 | 2.41 | 2.06 | 1.98
6054 | 1.96 | 2.07 | 2.29 | 2.75 | 2.56 | 2.49 | 3.26 | 3.55 | 2.98 | 2.44 | 3 | 2.57 | 2.41 | 2.06 | 1.99
6056 | 1.96 | 2.07 | 2.29 | 2.75 | 2.56 | 2.49 | 3.26 | 3.54 | 2.98 | 2.44 | 3 | 2.57 | 2.41 | 2.06 | 1.99
6058 | 1.96 | 2.07 | 2.29 | 2.75 | 2.57 | 2.48 | 3.26 | 3.54 | 2.98 | 2.46 | 3 | 2.57 | 2.42 | 2.06 | 1.98
6060 | 1.96 | 2.07 | 2.29 | 2.75 | 2.56 | 2.49 | 3.26 | 3.54 | 2.98 | 2.45 | 3 | 2.57 | 2.41 | 2.06 | 1.99
6062 | 1.96 | 2.07 | 2.29 | 2.75 | 2.57 | 2.48 | 3.26 | 3.54 | 2.98 | 2.48 | 3 | 2.58 | 2.41 | 2.06 | 1.99
6064 | 1.96 | 2.07 | 2.29 | 2.75 | 2.56 | 2.49 | 3.26 | 3.54 | 2.98 | 2.44 | 3 | 2.57 | 2.41 | 2.06 | 1.99
6066 | 1.96 | 2.07 | 2.3 | 2.75 | 2.57 | 2.49 | 3.27 | 3.54 | 2.98 | 2.44 | 3 | 2.58 | 2.41 | 2.06 | 1.99
6068 | 1.96 | 2.07 | 2.29 | 2.75 | 2.57 | 2.48 | 3.26 | 3.55 | 2.98 | 2.45 | 3 | 2.57 | 2.42 | 2.06 | 1.99
6070 | 1.97 | 2.07 | 2.29 | 2.75 | 2.57 | 2.49 | 3.26 | 3.53 | 2.98 | 2.45 | 3.01 | 2.58 | 2.41 | 2.06 | 1.99
6072 | 1.96 | 2.07 | 2.3 | 2.75 | 2.58 | 2.49 | 3.26 | 3.54 | 2.98 | 2.46 | 3.01 | 2.58 | 2.41 | 2.06 | 1.99
6074 | 1.97 | 2.07 | 2.3 | 2.75 | 2.56 | 2.49 | 3.27 | 3.55 | 2.99 | 2.52 | 3 | 2.58 | 2.41 | 2.06 | 1.99
6076 | 1.97 | 2.07 | 2.29 | 2.75 | 2.56 | 2.48 | 3.26 | 3.54 | 2.99 | 2.5 | 3.01 | 2.58 | 2.41 | 2.06 | 1.99
6078 | 1.96 | 2.07 | 2.29 | 2.75 | 2.57 | 2.49 | 3.27 | 3.55 | 2.99 | 2.5 | 3 | 2.58 | 2.41 | 2.07 | 1.99
6080 | 1.97 | 2.07 | 2.29 | 2.75 | 2.57 | 2.49 | 3.27 | 3.54 | 2.98 | 2.5 | 3.01 | 2.58 | 2.41 | 2.06 | 1.98
6082 | 1.96 | 2.07 | 2.29 | 2.76 | 2.57 | 2.48 | 3.27 | 3.54 | 2.98 | 2.47 | 3.01 | 2.58 | 2.42 | 2.07 | 1.99
6084 | 1.97 | 2.08 | 2.3 | 2.75 | 2.57 | 2.49 | 3.27 | 3.54 | 2.99 | 2.48 | 3.01 | 2.58 | 2.41 | 2.06 | 1.98
6086 | 1.97 | 2.07 | 2.3 | 2.76 | 2.58 | 2.49 | 3.27 | 3.54 | 2.99 | 2.47 | 3.01 | 2.58 | 2.41 | 2.06 | 1.98
6088 | 1.96 | 2.08 | 2.29 | 2.75 | 2.57 | 2.49 | 3.27 | 3.54 | 2.99 | 2.45 | 3 | 2.58 | 2.41 | 2.06 | 1.99
6090 | 1.97 | 2.08 | 2.29 | 2.75 | 2.57 | 2.5 | 3.27 | 3.55 | 2.99 | 2.47 | 3.01 | 2.58 | 2.42 | 2.06 | 1.99
6092 | 1.96 | 2.07 | 2.3 | 2.76 | 2.57 | 2.49 | 3.28 | 3.55 | 2.99 | 2.46 | 3.01 | 2.59 | 2.41 | 2.07 | 1.99
6094 | 1.96 | 2.08 | 2.29 | 2.75 | 2.57 | 2.49 | 3.27 | 3.55 | 2.99 | 2.47 | 3.01 | 2.59 | 2.42 | 2.06 | 1.98
6096 | 1.96 | 2.07 | 2.29 | 2.75 | 2.57 | 2.49 | 3.27 | 3.54 | 2.99 | 2.49 | 3.01 | 2.58 | 2.42 | 2.07 | 1.99
6098 | 1.97 | 2.07 | 2.29 | 2.75 | 2.57 | 2.49 | 3.27 | 3.54 | 2.99 | 2.45 | 3.01 | 2.58 | 2.42 | 2.06 | 1.99
6100 | 1.96 | 2.08 | 2.3 | 2.76 | 2.57 | 2.49 | 3.27 | 3.55 | 2.99 | 2.46 | 3.01 | 2.59 | 2.42 | 2.07 | 1.99
6102 | 1.96 | 2.08 | 2.29 | 2.75 | 2.57 | 2.49 | 3.28 | 3.54 | 2.99 | 2.49 | 3.01 | 2.58 | 2.42 | 2.06 | 1.99
6104 | 1.97 | 2.08 | 2.29 | 2.75 | 2.57 | 2.49 | 3.27 | 3.55 | 3 | 2.47 | 3.01 | 2.58 | 2.41 | 2.07 | 1.99
6106 | 1.97 | 2.08 | 2.3 | 2.75 | 2.57 | 2.49 | 3.27 | 3.55 | 2.99 | 2.47 | 3.01 | 2.59 | 2.41 | 2.07 | 1.99
6108 | 1.97 | 2.08 | 2.29 | 2.76 | 2.58 | 2.48 | 3.27 | 3.54 | 3 | 2.46 | 3.01 | 2.59 | 2.41 | 2.06 | 1.99
6110 | 1.97 | 2.07 | 2.29 | 2.76 | 2.58 | 2.49 | 3.27 | 3.55 | 3 | 2.47 | 3.01 | 2.59 | 2.42 | 2.06 | 1.99
6112 | 1.97 | 2.08 | 2.3 | 2.76 | 2.57 | 2.49 | 3.27 | 3.56 | 3 | 2.46 | 3.01 | 2.58 | 2.42 | 2.06 | 1.99
6114 | 1.97 | 2.07 | 2.3 | 2.76 | 2.58 | 2.49 | 3.28 | 3.56 | 3 | 2.46 | 3.01 | 2.59 | 2.41 | 2.07 | 2
6116 | 1.97 | 2.08 | 2.29 | 2.76 | 2.57 | 2.49 | 3.27 | 3.55 | 3 | 2.5 | 3.01 | 2.59 | 2.42 | 2.06 | 1.99
6118 | 1.97 | 2.08 | 2.3 | 2.76 | 2.58 | 2.49 | 3.28 | 3.55 | 3 | 2.46 | 3.01 | 2.58 | 2.42 | 2.07 | 1.99
6120 | 1.97 | 2.08 | 2.3 | 2.76 | 2.57 | 2.49 | 3.27 | 3.55 | 3 | 2.49 | 3.01 | 2.59 | 2.42 | 2.07 | 1.99
6122 | 1.97 | 2.08 | 2.3 | 2.76 | 2.58 | 2.49 | 3.27 | 3.55 | 3 | 2.5 | 3.01 | 2.59 | 2.42 | 2.07 | 1.99
6124 | 1.97 | 2.08 | 2.3 | 2.76 | 2.58 | 2.49 | 3.28 | 3.55 | 3 | 2.47 | 3.01 | 2.59 | 2.41 | 2.07 | 1.99
6126 | 1.97 | 2.08 | 2.3 | 2.76 | 2.58 | 2.49 | 3.28 | 3.55 | 3 | 2.47 | 3.02 | 2.59 | 2.42 | 2.07 | 1.99
6128 | 1.97 | 2.08 | 2.3 | 2.77 | 2.58 | 2.49 | 3.28 | 3.56 | 3 | 2.51 | 3.01 | 2.59 | 2.42 | 2.07 | 2
6130 | 1.97 | 2.08 | 2.3 | 2.76 | 2.58 | 2.49 | 3.28 | 3.55 | 3 | 2.47 | 3.01 | 2.59 | 2.42 | 2.07 | 1.99
6132 | 1.97 | 2.08 | 2.3 | 2.77 | 2.58 | 2.5 | 3.28 | 3.56 | 3 | 2.47 | 3.02 | 2.6 | 2.42 | 2.07 | 2
6134 | 1.97 | 2.08 | 2.3 | 2.76 | 2.58 | 2.49 | 3.28 | 3.56 | 3 | 2.5 | 3.02 | 2.59 | 2.42 | 2.07 | 1.99
6136 | 1.97 | 2.08 | 2.3 | 2.76 | 2.57 | 2.49 | 3.28 | 3.56 | 3.01 | 2.48 | 3.02 | 2.59 | 2.42 | 2.07 | 1.99
6138 | 1.97 | 2.08 | 2.3 | 2.76 | 2.58 | 2.49 | 3.28 | 3.55 | 3 | 2.47 | 3.01 | 2.6 | 2.42 | 2.07 | 1.99
6140 | 1.97 | 2.08 | 2.3 | 2.76 | 2.58 | 2.49 | 3.28 | 3.55 | 3.01 | 2.47 | 3.02 | 2.59 | 2.42 | 2.07 | 1.99
6142 | 1.97 | 2.08 | 2.3 | 2.76 | 2.58 | 2.49 | 3.28 | 3.55 | 3.01 | 2.48 | 3.02 | 2.59 | 2.42 | 2.07 | 1.99
6144 | 1.97 | 2.08 | 2.3 | 2.76 | 2.58 | 2.49 | 3.28 | 3.55 | 3.01 | 2.51 | 3.02 | 2.6 | 2.42 | 2.07 | 2
6146 | 1.97 | 2.08 | 2.3 | 2.76 | 2.57 | 2.49 | 3.28 | 3.56 | 3.01 | 2.5 | 3.02 | 2.59 | 2.42 | 2.07 | 1.99
6148 | 1.97 | 2.08 | 2.3 | 2.76 | 2.58 | 2.49 | 3.28 | 3.56 | 3.01 | 2.5 | 3.02 | 2.59 | 2.42 | 2.07 | 1.99
6150 | 1.97 | 2.08 | 2.3 | 2.76 | 2.58 | 2.49 | 3.28 | 3.55 | 3.01 | 2.53 | 3.02 | 2.6 | 2.42 | 2.07 | 1.99
6152 | 1.97 | 2.08 | 2.3 | 2.76 | 2.58 | 2.49 | 3.29 | 3.55 | 3.01 | 2.51 | 3.01 | 2.59 | 2.42 | 2.07 | 1.99
6154 | 1.97 | 2.08 | 2.31 | 2.76 | 2.59 | 2.49 | 3.28 | 3.56 | 3.01 | 2.52 | 3.01 | 2.59 | 2.42 | 2.07 | 1.99
6156 | 1.97 | 2.08 | 2.31 | 2.77 | 2.58 | 2.49 | 3.28 | 3.55 | 3.01 | 2.53 | 3.02 | 2.6 | 2.42 | 2.07 | 1.99
6158 | 1.97 | 2.08 | 2.3 | 2.77 | 2.58 | 2.49 | 3.28 | 3.56 | 3.01 | 2.5 | 3.02 | 2.6 | 2.42 | 2.07 | 2
6160 | 1.97 | 2.08 | 2.31 | 2.77 | 2.58 | 2.49 | 3.29 | 3.56 | 3.01 | 2.52 | 3.02 | 2.6 | 2.42 | 2.07 | 2
6162 | 1.97 | 2.08 | 2.3 | 2.77 | 2.58 | 2.49 | 3.28 | 3.55 | 3.01 | 2.5 | 3.02 | 2.6 | 2.42 | 2.07 | 2
6164 | 1.97 | 2.08 | 2.31 | 2.77 | 2.58 | 2.49 | 3.28 | 3.56 | 3.01 | 2.53 | 3.02 | 2.6 | 2.42 | 2.07 | 1.99
6166 | 1.97 | 2.08 | 2.31 | 2.77 | 2.59 | 2.5 | 3.28 | 3.56 | 3.02 | 2.49 | 3.02 | 2.6 | 2.42 | 2.07 | 2
6168 | 1.97 | 2.08 | 2.31 | 2.77 | 2.59 | 2.5 | 3.29 | 3.56 | 3.01 | 2.5 | 3.02 | 2.6 | 2.42 | 2.07 | 2
6170 | 1.97 | 2.08 | 2.31 | 2.77 | 2.59 | 2.49 | 3.28 | 3.56 | 3.01 | 2.5 | 3.02 | 2.6 | 2.42 | 2.07 | 2
6172 | 1.97 | 2.09 | 2.31 | 2.77 | 2.59 | 2.5 | 3.28 | 3.55 | 3.01 | 2.5 | 3.02 | 2.6 | 2.42 | 2.07 | 2
6174 | 1.97 | 2.08 | 2.31 | 2.76 | 2.58 | 2.49 | 3.29 | 3.56 | 3.02 | 2.53 | 3.02 | 2.6 | 2.42 | 2.07 | 2
6176 | 1.97 | 2.08 | 2.31 | 2.77 | 2.58 | 2.5 | 3.28 | 3.56 | 3.01 | 2.5 | 3.02 | 2.6 | 2.42 | 2.07 | 2
6178 | 1.97 | 2.09 | 2.31 | 2.77 | 2.59 | 2.49 | 3.28 | 3.55 | 3.02 | 2.5 | 3.02 | 2.6 | 2.42 | 2.07 | 2
6180 | 1.97 | 2.08 | 2.31 | 2.77 | 2.58 | 2.49 | 3.29 | 3.56 | 3.02 | 2.48 | 3.03 | 2.6 | 2.42 | 2.07 | 1.99
6182 | 1.97 | 2.08 | 2.31 | 2.77 | 2.58 | 2.5 | 3.28 | 3.56 | 3.02 | 2.5 | 3.02 | 2.6 | 2.43 | 2.07 | 2
6184 | 1.97 | 2.08 | 2.31 | 2.77 | 2.59 | 2.49 | 3.29 | 3.56 | 3.02 | 2.5 | 3.03 | 2.61 | 2.42 | 2.07 | 2
6186 | 1.97 | 2.08 | 2.31 | 2.77 | 2.58 | 2.49 | 3.28 | 3.56 | 3.02 | 2.49 | 3.02 | 2.6 | 2.42 | 2.07 | 2
6188 | 1.97 | 2.09 | 2.31 | 2.77 | 2.59 | 2.49 | 3.29 | 3.56 | 3.02 | 2.5 | 3.02 | 2.6 | 2.43 | 2.07 | 2
6190 | 1.97 | 2.08 | 2.31 | 2.77 | 2.58 | 2.49 | 3.28 | 3.56 | 3.02 | 2.52 | 3.03 | 2.61 | 2.42 | 2.07 | 2
6192 | 1.97 | 2.09 | 2.31 | 2.77 | 2.59 | 2.49 | 3.29 | 3.56 | 3.02 | 2.49 | 3.02 | 2.6 | 2.43 | 2.08 | 2
6194 | 1.98 | 2.09 | 2.31 | 2.77 | 2.59 | 2.5 | 3.28 | 3.55 | 3.02 | 2.52 | 3.03 | 2.6 | 2.42 | 2.07 | 1.99
6196 | 1.97 | 2.08 | 2.31 | 2.77 | 2.58 | 2.49 | 3.29 | 3.57 | 3.02 | 2.51 | 3.02 | 2.6 | 2.42 | 2.07 | 2
6198 | 1.97 | 2.09 | 2.31 | 2.77 | 2.59 | 2.49 | 3.29 | 3.56 | 3.02 | 2.52 | 3.02 | 2.6 | 2.42 | 2.07 | 2
6200 | 1.97 | 2.08 | 2.31 | 2.77 | 2.59 | 2.5 | 3.29 | 3.56 | 3.02 | 2.52 | 3.03 | 2.61 | 2.43 | 2.07 | 2
6202 | 1.97 | 2.09 | 2.31 | 2.77 | 2.58 | 2.5 | 3.29 | 3.57 | 3.02 | 2.58 | 3.03 | 2.61 | 2.43 | 2.07 | 2
6204 | 1.97 | 2.09 | 2.31 | 2.78 | 2.59 | 2.5 | 3.3 | 3.56 | 3.02 | 2.52 | 3.03 | 2.61 | 2.42 | 2.07 | 2
6206 | 1.97 | 2.09 | 2.31 | 2.77 | 2.59 | 2.5 | 3.3 | 3.57 | 3.03 | 2.53 | 3.03 | 2.6 | 2.42 | 2.07 | 1.99
6208 | 1.97 | 2.09 | 2.31 | 2.77 | 2.58 | 2.49 | 3.3 | 3.57 | 3.03 | 2.52 | 3.02 | 2.6 | 2.42 | 2.07 | 2
6210 | 1.97 | 2.09 | 2.31 | 2.77 | 2.59 | 2.5 | 3.3 | 3.56 | 3.03 | 2.53 | 3.03 | 2.6 | 2.43 | 2.07 | 2
6212 | 1.98 | 2.09 | 2.31 | 2.77 | 2.58 | 2.49 | 3.3 | 3.57 | 3.03 | 2.54 | 3.02 | 2.61 | 2.43 | 2.07 | 2
6214 | 1.97 | 2.09 | 2.31 | 2.78 | 2.59 | 2.49 | 3.29 | 3.57 | 3.03 | 2.53 | 3.03 | 2.61 | 2.42 | 2.08 | 2
6216 | 1.97 | 2.09 | 2.31 | 2.78 | 2.59 | 2.49 | 3.29 | 3.57 | 3.03 | 2.53 | 3.02 | 2.61 | 2.42 | 2.07 | 2
6218 | 1.97 | 2.09 | 2.31 | 2.77 | 2.59 | 2.5 | 3.29 | 3.57 | 3.03 | 2.52 | 3.03 | 2.61 | 2.43 | 2.07 | 2
6220 | 1.98 | 2.09 | 2.32 | 2.78 | 2.59 | 2.5 | 3.29 | 3.57 | 3.03 | 2.52 | 3.03 | 2.61 | 2.43 | 2.07 | 2
6222 | 1.97 | 2.09 | 2.31 | 2.78 | 2.59 | 2.49 | 3.29 | 3.57 | 3.03 | 2.52 | 3.03 | 2.6 | 2.42 | 2.07 | 2
6224 | 1.98 | 2.09 | 2.31 | 2.78 | 2.59 | 2.49 | 3.3 | 3.57 | 3.03 | 2.52 | 3.03 | 2.61 | 2.43 | 2.07 | 2
6226 | 1.97 | 2.09 | 2.32 | 2.78 | 2.59 | 2.49 | 3.29 | 3.56 | 3.03 | 2.51 | 3.03 | 2.61 | 2.43 | 2.07 | 2
6228 | 1.98 | 2.09 | 2.32 | 2.78 | 2.59 | 2.49 | 3.3 | 3.57 | 3.03 | 2.53 | 3.03 | 2.61 | 2.43 | 2.07 | 2
6230 | 1.98 | 2.09 | 2.32 | 2.78 | 2.59 | 2.5 | 3.29 | 3.56 | 3.04 | 2.53 | 3.03 | 2.61 | 2.43 | 2.07 | 2
6232 | 1.98 | 2.09 | 2.31 | 2.78 | 2.6 | 2.5 | 3.29 | 3.56 | 3.04 | 2.57 | 3.03 | 2.61 | 2.43 | 2.07 | 2
6234 | 1.98 | 2.09 | 2.32 | 2.78 | 2.6 | 2.49 | 3.29 | 3.57 | 3.04 | 2.59 | 3.04 | 2.62 | 2.43 | 2.07 | 2
6236 | 1.98 | 2.09 | 2.31 | 2.79 | 2.6 | 2.5 | 3.3 | 3.57 | 3.03 | 2.57 | 3.04 | 2.62 | 2.43 | 2.07 | 2
6238 | 1.98 | 2.09 | 2.32 | 2.78 | 2.59 | 2.5 | 3.29 | 3.56 | 3.04 | 2.65 | 3.04 | 2.62 | 2.42 | 2.07 | 2
6240 | 1.98 | 2.09 | 2.31 | 2.78 | 2.59 | 2.5 | 3.3 | 3.57 | 3.04 | 2.58 | 3.03 | 2.61 | 2.43 | 2.07 | 2
6242 | 1.98 | 2.09 | 2.31 | 2.78 | 2.59 | 2.5 | 3.29 | 3.57 | 3.04 | 2.61 | 3.03 | 2.61 | 2.43 | 2.08 | 2.01
6244 | 1.98 | 2.09 | 2.31 | 2.78 | 2.59 | 2.5 | 3.29 | 3.57 | 3.04 | 2.62 | 3.04 | 2.61 | 2.43 | 2.07 | 2
6246 | 1.98 | 2.09 | 2.31 | 2.78 | 2.59 | 2.5 | 3.3 | 3.57 | 3.04 | 2.54 | 3.03 | 2.61 | 2.43 | 2.08 | 2
6248 | 1.98 | 2.09 | 2.32 | 2.78 | 2.59 | 2.5 | 3.3 | 3.57 | 3.04 | 2.55 | 3.03 | 2.61 | 2.42 | 2.07 | 2
6250 | 1.98 | 2.09 | 2.32 | 2.78 | 2.6 | 2.5 | 3.3 | 3.58 | 3.04 | 2.53 | 3.04 | 2.61 | 2.43 | 2.08 | 2
6252 | 1.98 | 2.09 | 2.32 | 2.78 | 2.59 | 2.5 | 3.3 | 3.57 | 3.04 | 2.51 | 3.03 | 2.61 | 2.43 | 2.08 | 2
6254 | 1.98 | 2.09 | 2.32 | 2.78 | 2.6 | 2.5 | 3.3 | 3.57 | 3.04 | 2.52 | 3.04 | 2.62 | 2.43 | 2.08 | 2
6256 | 1.98 | 2.09 | 2.32 | 2.78 | 2.6 | 2.5 | 3.3 | 3.58 | 3.05 | 2.51 | 3.03 | 2.61 | 2.43 | 2.08 | 2
6258 | 1.98 | 2.09 | 2.32 | 2.78 | 2.59 | 2.51 | 3.29 | 3.57 | 3.04 | 2.53 | 3.03 | 2.62 | 2.43 | 2.07 | 2
6260 | 1.98 | 2.09 | 2.32 | 2.79 | 2.59 | 2.5 | 3.3 | 3.58 | 3.04 | 2.51 | 3.03 | 2.61 | 2.43 | 2.08 | 2
6262 | 1.98 | 2.09 | 2.32 | 2.79 | 2.6 | 2.5 | 3.3 | 3.58 | 3.04 | 2.49 | 3.03 | 2.62 | 2.43 | 2.08 | 2
6264 | 1.98 | 2.09 | 2.32 | 2.79 | 2.6 | 2.5 | 3.3 | 3.58 | 3.05 | 2.53 | 3.03 | 2.62 | 2.43 | 2.08 | 2.01
6266 | 1.98 | 2.09 | 2.32 | 2.79 | 2.6 | 2.5 | 3.31 | 3.58 | 3.05 | 2.53 | 3.04 | 2.62 | 2.43 | 2.08 | 2.01
6268 | 1.98 | 2.09 | 2.32 | 2.79 | 2.6 | 2.5 | 3.3 | 3.58 | 3.05 | 2.54 | 3.04 | 2.62 | 2.43 | 2.08 | 2.01
6270 | 1.98 | 2.09 | 2.32 | 2.79 | 2.6 | 2.51 | 3.3 | 3.58 | 3.05 | 2.52 | 3.04 | 2.62 | 2.43 | 2.08 | 2.01
6272 | 1.98 | 2.09 | 2.32 | 2.79 | 2.6 | 2.5 | 3.3 | 3.58 | 3.05 | 2.52 | 3.04 | 2.62 | 2.43 | 2.08 | 2.01
6274 | 1.98 | 2.09 | 2.32 | 2.79 | 2.6 | 2.51 | 3.3 | 3.58 | 3.05 | 2.52 | 3.04 | 2.62 | 2.43 | 2.08 | 2.01
6276 | 1.98 | 2.09 | 2.32 | 2.79 | 2.6 | 2.51 | 3.3 | 3.58 | 3.05 | 2.52 | 3.04 | 2.62 | 2.43 | 2.08 | 2.01
6278 | 1.98 | 2.09 | 2.32 | 2.79 | 2.6 | 2.5 | 3.3 | 3.59 | 3.05 | 2.52 | 3.04 | 2.62 | 2.44 | 2.08 | 2.01
6280 | 1.98 | 2.09 | 2.32 | 2.79 | 2.6 | 2.51 | 3.31 | 3.59 | 3.05 | 2.53 | 3.04 | 2.62 | 2.43 | 2.08 | 2.01
6282 | 1.98 | 2.09 | 2.32 | 2.79 | 2.6 | 2.51 | 3.31 | 3.58 | 3.05 | 2.52 | 3.04 | 2.63 | 2.43 | 2.08 | 2
6284 | 1.98 | 2.09 | 2.32 | 2.79 | 2.6 | 2.51 | 3.31 | 3.59 | 3.05 | 2.52 | 3.04 | 2.62 | 2.43 | 2.08 | 2.01
6286 | 1.98 | 2.09 | 2.32 | 2.79 | 2.6 | 2.51 | 3.31 | 3.59 | 3.05 | 2.52 | 3.05 | 2.63 | 2.43 | 2.08 | 2.01
6288 | 1.98 | 2.09 | 2.32 | 2.79 | 2.6 | 2.5 | 3.31 | 3.59 | 3.05 | 2.52 | 3.04 | 2.62 | 2.43 | 2.08 | 2
6290 | 1.98 | 2.1 | 2.32 | 2.79 | 2.6 | 2.5 | 3.31 | 3.58 | 3.06 | 2.52 | 3.04 | 2.62 | 2.43 | 2.08 | 2.01
6292 | 1.98 | 2.09 | 2.32 | 2.79 | 2.6 | 2.5 | 3.31 | 3.59 | 3.05 | 2.52 | 3.04 | 2.63 | 2.43 | 2.08 | 2
6294 | 1.98 | 2.09 | 2.32 | 2.79 | 2.61 | 2.51 | 3.31 | 3.58 | 3.05 | 2.52 | 3.04 | 2.62 | 2.44 | 2.08 | 2.01
6296 | 1.99 | 2.09 | 2.33 | 2.79 | 2.61 | 2.51 | 3.31 | 3.58 | 3.06 | 2.53 | 3.04 | 2.62 | 2.43 | 2.08 | 2
6298 | 1.98 | 2.09 | 2.32 | 2.8 | 2.61 | 2.5 | 3.31 | 3.59 | 3.05 | 2.52 | 3.04 | 2.62 | 2.43 | 2.08 | 2.01
6300 | 1.99 | 2.09 | 2.32 | 2.79 | 2.6 | 2.51 | 3.31 | 3.59 | 3.05 | 2.53 | 3.04 | 2.62 | 2.44 | 2.08 | 2
6302 | 1.98 | 2.09 | 2.33 | 2.79 | 2.61 | 2.52 | 3.3 | 3.58 | 3.06 | 2.53 | 3.04 | 2.62 | 2.44 | 2.08 | 2
6304 | 1.98 | 2.09 | 2.33 | 2.79 | 2.6 | 2.51 | 3.3 | 3.59 | 3.05 | 2.52 | 3.04 | 2.62 | 2.44 | 2.08 | 2
6306 | 1.98 | 2.09 | 2.33 | 2.79 | 2.61 | 2.51 | 3.3 | 3.58 | 3.06 | 2.52 | 3.04 | 2.63 | 2.43 | 2.08 | 2
6308 | 1.98 | 2.1 | 2.33 | 2.79 | 2.61 | 2.51 | 3.31 | 3.58 | 3.06 | 2.53 | 3.04 | 2.62 | 2.44 | 2.08 | 2
6310 | 1.98 | 2.09 | 2.32 | 2.79 | 2.61 | 2.52 | 3.31 | 3.59 | 3.05 | 2.52 | 3.05 | 2.63 | 2.44 | 2.08 | 2
6312 | 1.99 | 2.1 | 2.32 | 2.79 | 2.61 | 2.51 | 3.31 | 3.58 | 3.06 | 2.53 | 3.05 | 2.63 | 2.43 | 2.08 | 2.01
6314 | 1.98 | 2.1 | 2.33 | 2.79 | 2.61 | 2.52 | 3.31 | 3.58 | 3.07 | 2.53 | 3.04 | 2.62 | 2.44 | 2.08 | 2.01
6316 | 1.99 | 2.1 | 2.33 | 2.8 | 2.61 | 2.51 | 3.31 | 3.59 | 3.06 | 2.53 | 3.05 | 2.63 | 2.44 | 2.08 | 2.01
6318 | 1.98 | 2.1 | 2.33 | 2.8 | 2.61 | 2.52 | 3.31 | 3.58 | 3.07 | 2.54 | 3.05 | 2.63 | 2.44 | 2.08 | 2.01
6320 | 1.98 | 2.1 | 2.33 | 2.8 | 2.61 | 2.51 | 3.31 | 3.59 | 3.06 | 2.54 | 3.05 | 2.63 | 2.43 | 2.08 | 2.01
6322 | 1.99 | 2.1 | 2.33 | 2.8 | 2.62 | 2.52 | 3.31 | 3.59 | 3.06 | 2.54 | 3.04 | 2.63 | 2.43 | 2.09 | 2.01
6324 | 1.98 | 2.09 | 2.33 | 2.8 | 2.61 | 2.51 | 3.31 | 3.58 | 3.06 | 2.54 | 3.05 | 2.63 | 2.44 | 2.08 | 2.01
6326 | 1.99 | 2.1 | 2.33 | 2.8 | 2.62 | 2.51 | 3.31 | 3.59 | 3.06 | 2.54 | 3.05 | 2.63 | 2.43 | 2.08 | 2.01
6328 | 1.98 | 2.09 | 2.33 | 2.8 | 2.62 | 2.51 | 3.31 | 3.59 | 3.07 | 2.54 | 3.05 | 2.63 | 2.44 | 2.08 | 2.01
6330 | 1.98 | 2.1 | 2.33 | 2.8 | 2.61 | 2.51 | 3.31 | 3.59 | 3.07 | 2.58 | 3.05 | 2.64 | 2.43 | 2.08 | 2.01
6332 | 1.99 | 2.1 | 2.33 | 2.8 | 2.61 | 2.51 | 3.31 | 3.59 | 3.06 | 2.59 | 3.05 | 2.63 | 2.44 | 2.08 | 2.01
6334 | 1.98 | 2.1 | 2.33 | 2.8 | 2.61 | 2.52 | 3.32 | 3.59 | 3.07 | 2.56 | 3.05 | 2.63 | 2.43 | 2.08 | 2.01
6336 | 1.99 | 2.1 | 2.33 | 2.8 | 2.61 | 2.52 | 3.32 | 3.59 | 3.07 | 2.55 | 3.05 | 2.63 | 2.44 | 2.08 | 2.01
6338 | 1.99 | 2.1 | 2.33 | 2.8 | 2.62 | 2.52 | 3.32 | 3.59 | 3.07 | 2.55 | 3.05 | 2.63 | 2.44 | 2.08 | 2.01
6340 | 1.99 | 2.1 | 2.33 | 2.8 | 2.62 | 2.52 | 3.32 | 3.59 | 3.07 | 2.55 | 3.05 | 2.64 | 2.43 | 2.08 | 2.01
6342 | 1.99 | 2.1 | 2.33 | 2.8 | 2.61 | 2.51 | 3.31 | 3.59 | 3.07 | 2.55 | 3.04 | 2.63 | 2.44 | 2.09 | 2.01
6344 | 1.99 | 2.1 | 2.33 | 2.8 | 2.62 | 2.52 | 3.32 | 3.6 | 3.07 | 2.54 | 3.05 | 2.63 | 2.44 | 2.08 | 2.01
6346 | 1.99 | 2.1 | 2.33 | 2.8 | 2.61 | 2.5 | 3.32 | 3.59 | 3.07 | 2.55 | 3.05 | 2.63 | 2.44 | 2.08 | 2.01
6348 | 1.99 | 2.1 | 2.33 | 2.8 | 2.62 | 2.51 | 3.32 | 3.6 | 3.07 | 2.55 | 3.05 | 2.63 | 2.44 | 2.09 | 2.01
6350 | 1.99 | 2.1 | 2.33 | 2.8 | 2.62 | 2.52 | 3.32 | 3.6 | 3.07 | 2.55 | 3.05 | 2.63 | 2.44 | 2.09 | 2.01
6352 | 1.99 | 2.1 | 2.33 | 2.81 | 2.62 | 2.51 | 3.32 | 3.59 | 3.07 | 2.54 | 3.05 | 2.63 | 2.44 | 2.08 | 2.01
6354 | 1.99 | 2.1 | 2.33 | 2.81 | 2.62 | 2.51 | 3.32 | 3.59 | 3.07 | 2.55 | 3.05 | 2.63 | 2.44 | 2.09 | 2.01
6356 | 1.99 | 2.1 | 2.33 | 2.8 | 2.62 | 2.52 | 3.32 | 3.59 | 3.08 | 2.56 | 3.05 | 2.63 | 2.44 | 2.09 | 2.01
6358 | 1.99 | 2.1 | 2.33 | 2.8 | 2.61 | 2.52 | 3.33 | 3.6 | 3.08 | 2.56 | 3.05 | 2.63 | 2.44 | 2.08 | 2.01
6360 | 1.99 | 2.1 | 2.33 | 2.8 | 2.62 | 2.52 | 3.32 | 3.59 | 3.08 | 2.56 | 3.05 | 2.64 | 2.44 | 2.08 | 2.01
6362 | 1.99 | 2.1 | 2.33 | 2.81 | 2.62 | 2.52 | 3.32 | 3.6 | 3.08 | 2.58 | 3.05 | 2.63 | 2.44 | 2.09 | 2.01
6364 | 1.99 | 2.1 | 2.33 | 2.8 | 2.62 | 2.51 | 3.32 | 3.6 | 3.07 | 2.55 | 3.05 | 2.64 | 2.44 | 2.08 | 2.01
6366 | 1.99 | 2.1 | 2.34 | 2.8 | 2.62 | 2.52 | 3.32 | 3.59 | 3.08 | 2.56 | 3.05 | 2.63 | 2.44 | 2.09 | 2.01
6368 | 1.99 | 2.1 | 2.33 | 2.8 | 2.61 | 2.52 | 3.32 | 3.6 | 3.08 | 2.56 | 3.05 | 2.63 | 2.44 | 2.09 | 2.01
6370 | 1.99 | 2.1 | 2.33 | 2.81 | 2.62 | 2.52 | 3.32 | 3.6 | 3.08 | 2.55 | 3.05 | 2.64 | 2.44 | 2.08 | 2.01
6372 | 1.99 | 2.1 | 2.33 | 2.81 | 2.62 | 2.52 | 3.32 | 3.59 | 3.08 | 2.56 | 3.05 | 2.64 | 2.44 | 2.09 | 2.02
6374 | 1.99 | 2.1 | 2.34 | 2.81 | 2.62 | 2.52 | 3.32 | 3.6 | 3.08 | 2.56 | 3.06 | 2.64 | 2.44 | 2.09 | 2.01
6376 | 1.99 | 2.1 | 2.34 | 2.81 | 2.62 | 2.53 | 3.32 | 3.6 | 3.08 | 2.56 | 3.06 | 2.64 | 2.44 | 2.09 | 2.01
6378 | 1.99 | 2.1 | 2.34 | 2.81 | 2.62 | 2.52 | 3.32 | 3.6 | 3.09 | 2.6 | 3.06 | 2.64 | 2.44 | 2.09 | 2.02
6380 | 1.99 | 2.1 | 2.33 | 2.81 | 2.62 | 2.52 | 3.32 | 3.6 | 3.09 | 2.59 | 3.05 | 2.64 | 2.44 | 2.08 | 2.01
6382 | 1.99 | 2.1 | 2.34 | 2.81 | 2.62 | 2.52 | 3.31 | 3.59 | 3.09 | 2.6 | 3.05 | 2.64 | 2.44 | 2.09 | 2.02
6384 | 1.99 | 2.1 | 2.34 | 2.81 | 2.62 | 2.52 | 3.32 | 3.61 | 3.09 | 2.62 | 3.06 | 2.64 | 2.44 | 2.09 | 2.01
6386 | 1.99 | 2.11 | 2.34 | 2.81 | 2.62 | 2.52 | 3.32 | 3.6 | 3.09 | 2.61 | 3.06 | 2.64 | 2.45 | 2.09 | 2.01
6388 | 1.99 | 2.1 | 2.34 | 2.81 | 2.62 | 2.53 | 3.32 | 3.59 | 3.09 | 2.6 | 3.06 | 2.64 | 2.44 | 2.09 | 2.01
6390 | 1.99 | 2.11 | 2.34 | 2.81 | 2.62 | 2.52 | 3.32 | 3.61 | 3.09 | 2.6 | 3.06 | 2.64 | 2.44 | 2.09 | 2.01
6392 | 1.99 | 2.1 | 2.34 | 2.81 | 2.62 | 2.52 | 3.32 | 3.59 | 3.09 | 2.62 | 3.06 | 2.64 | 2.44 | 2.09 | 2.02
6394 | 1.99 | 2.11 | 2.34 | 2.81 | 2.62 | 2.52 | 3.32 | 3.6 | 3.09 | 2.59 | 3.06 | 2.65 | 2.44 | 2.09 | 2.01
6396 | 2 | 2.11 | 2.34 | 2.81 | 2.63 | 2.52 | 3.33 | 3.6 | 3.09 | 2.62 | 3.06 | 2.64 | 2.44 | 2.09 | 2.01
6398 | 1.99 | 2.11 | 2.34 | 2.81 | 2.62 | 2.52 | 3.32 | 3.6 | 3.09 | 2.6 | 3.06 | 2.64 | 2.44 | 2.09 | 2.01
6400 | 1.99 | 2.11 | 2.34 | 2.81 | 2.62 | 2.52 | 3.33 | 3.61 | 3.09 | 2.6 | 3.06 | 2.64 | 2.44 | 2.09 | 2.01
6402 | 1.99 | 2.1 | 2.34 | 2.81 | 2.63 | 2.52 | 3.33 | 3.61 | 3.09 | 2.61 | 3.06 | 2.65 | 2.44 | 2.09 | 2.01
6404 | 2 | 2.11 | 2.34 | 2.81 | 2.63 | 2.53 | 3.32 | 3.59 | 3.09 | 2.61 | 3.06 | 2.65 | 2.44 | 2.09 | 2.02
6406 | 1.99 | 2.11 | 2.34 | 2.81 | 2.63 | 2.52 | 3.33 | 3.61 | 3.1 | 2.62 | 3.06 | 2.66 | 2.44 | 2.09 | 2.01
6408 | 2 | 2.11 | 2.34 | 2.81 | 2.63 | 2.52 | 3.33 | 3.6 | 3.09 | 2.6 | 3.06 | 2.65 | 2.44 | 2.09 | 2.01
6410 | 1.99 | 2.1 | 2.34 | 2.81 | 2.62 | 2.52 | 3.33 | 3.61 | 3.1 | 2.6 | 3.06 | 2.65 | 2.44 | 2.09 | 2.01
6412 | 2 | 2.11 | 2.34 | 2.81 | 2.62 | 2.52 | 3.33 | 3.6 | 3.1 | 2.6 | 3.06 | 2.65 | 2.44 | 2.09 | 2.01
6414 | 1.99 | 2.1 | 2.34 | 2.81 | 2.62 | 2.52 | 3.33 | 3.6 | 3.1 | 2.59 | 3.06 | 2.65 | 2.45 | 2.09 | 2.02
6416 | 2 | 2.1 | 2.34 | 2.81 | 2.63 | 2.52 | 3.33 | 3.6 | 3.1 | 2.6 | 3.07 | 2.65 | 2.45 | 2.09 | 2.01
6418 | 2 | 2.11 | 2.34 | 2.81 | 2.62 | 2.53 | 3.33 | 3.6 | 3.1 | 2.59 | 3.06 | 2.65 | 2.44 | 2.09 | 2.02
6420 | 1.99 | 2.11 | 2.34 | 2.81 | 2.63 | 2.53 | 3.33 | 3.6 | 3.1 | 2.59 | 3.06 | 2.65 | 2.45 | 2.09 | 2.01
6422 | 1.99 | 2.11 | 2.34 | 2.81 | 2.63 | 2.52 | 3.33 | 3.6 | 3.1 | 2.61 | 3.06 | 2.65 | 2.44 | 2.09 | 2.02
6424 | 2 | 2.11 | 2.34 | 2.81 | 2.63 | 2.53 | 3.32 | 3.6 | 3.1 | 2.61 | 3.06 | 2.65 | 2.45 | 2.09 | 2.02
6426 | 2 | 2.11 | 2.34 | 2.81 | 2.63 | 2.52 | 3.33 | 3.6 | 3.1 | 2.6 | 3.07 | 2.65 | 2.45 | 2.09 | 2.02
6428 | 1.99 | 2.11 | 2.34 | 2.81 | 2.63 | 2.53 | 3.33 | 3.6 | 3.1 | 2.59 | 3.06 | 2.65 | 2.45 | 2.09 | 2.02
6430 | 2 | 2.11 | 2.34 | 2.81 | 2.63 | 2.53 | 3.33 | 3.6 | 3.1 | 2.59 | 3.06 | 2.65 | 2.45 | 2.09 | 2.02
6432 | 2 | 2.11 | 2.34 | 2.82 | 2.63 | 2.52 | 3.33 | 3.6 | 3.11 | 2.59 | 3.07 | 2.65 | 2.45 | 2.1 | 2.02
6434 | 2 | 2.11 | 2.34 | 2.82 | 2.63 | 2.53 | 3.33 | 3.61 | 3.1 | 2.59 | 3.07 | 2.65 | 2.45 | 2.1 | 2.02
6436 | 2 | 2.11 | 2.34 | 2.81 | 2.63 | 2.52 | 3.33 | 3.61 | 3.1 | 2.59 | 3.06 | 2.65 | 2.44 | 2.1 | 2.01
6438 | 2 | 2.11 | 2.34 | 2.81 | 2.63 | 2.53 | 3.32 | 3.61 | 3.11 | 2.59 | 3.07 | 2.66 | 2.45 | 2.1 | 2.02
6440 | 1.99 | 2.11 | 2.34 | 2.81 | 2.63 | 2.52 | 3.33 | 3.6 | 3.11 | 2.6 | 3.07 | 2.65 | 2.45 | 2.09 | 2.02
6442 | 2 | 2.11 | 2.35 | 2.82 | 2.63 | 2.53 | 3.33 | 3.6 | 3.1 | 2.59 | 3.07 | 2.65 | 2.45 | 2.1 | 2.01
6444 | 2 | 2.11 | 2.34 | 2.82 | 2.64 | 2.52 | 3.33 | 3.61 | 3.11 | 2.59 | 3.07 | 2.65 | 2.45 | 2.1 | 2.02
6446 | 2 | 2.11 | 2.34 | 2.82 | 2.63 | 2.53 | 3.33 | 3.61 | 3.12 | 2.61 | 3.07 | 2.66 | 2.45 | 2.1 | 2.02
6448 | 2 | 2.11 | 2.34 | 2.82 | 2.63 | 2.52 | 3.34 | 3.6 | 3.12 | 2.6 | 3.07 | 2.66 | 2.45 | 2.1 | 2.02
6450 | 2 | 2.11 | 2.34 | 2.82 | 2.64 | 2.53 | 3.33 | 3.61 | 3.12 | 2.6 | 3.07 | 2.66 | 2.45 | 2.1 | 2.02
6452 | 2 | 2.11 | 2.34 | 2.82 | 2.64 | 2.53 | 3.33 | 3.6 | 3.12 | 2.6 | 3.07 | 2.65 | 2.44 | 2.1 | 2.02
6454 | 2 | 2.11 | 2.35 | 2.82 | 2.64 | 2.53 | 3.33 | 3.6 | 3.13 | 2.6 | 3.07 | 2.66 | 2.45 | 2.1 | 2.02
6456 | 2 | 2.11 | 2.34 | 2.82 | 2.64 | 2.53 | 3.34 | 3.61 | 3.13 | 2.61 | 3.07 | 2.66 | 2.45 | 2.1 | 2.02
6458 | 2 | 2.11 | 2.35 | 2.82 | 2.64 | 2.53 | 3.34 | 3.61 | 3.13 | 2.6 | 3.07 | 2.66 | 2.45 | 2.1 | 2.01
6460 | 2 | 2.11 | 2.35 | 2.82 | 2.63 | 2.52 | 3.34 | 3.61 | 3.13 | 2.61 | 3.07 | 2.66 | 2.45 | 2.1 | 2.02
6462 | 2 | 2.11 | 2.34 | 2.82 | 2.64 | 2.53 | 3.33 | 3.6 | 3.13 | 2.61 | 3.07 | 2.66 | 2.45 | 2.1 | 2.02
6464 | 2 | 2.11 | 2.34 | 2.82 | 2.64 | 2.53 | 3.33 | 3.61 | 3.13 | 2.62 | 3.07 | 2.66 | 2.45 | 2.1 | 2.02
6466 | 2 | 2.11 | 2.35 | 2.82 | 2.64 | 2.53 | 3.33 | 3.61 | 3.13 | 2.64 | 3.07 | 2.66 | 2.45 | 2.1 | 2.02
6468 | 2 | 2.11 | 2.35 | 2.83 | 2.64 | 2.53 | 3.34 | 3.6 | 3.14 | 2.63 | 3.07 | 2.66 | 2.45 | 2.1 | 2.02
6470 | 2 | 2.11 | 2.35 | 2.82 | 2.64 | 2.53 | 3.34 | 3.61 | 3.13 | 2.64 | 3.07 | 2.66 | 2.45 | 2.1 | 2.02
6472 | 2 | 2.11 | 2.35 | 2.83 | 2.64 | 2.53 | 3.33 | 3.61 | 3.13 | 2.64 | 3.07 | 2.65 | 2.45 | 2.1 | 2.03
6474 | 2 | 2.11 | 2.34 | 2.83 | 2.64 | 2.53 | 3.34 | 3.61 | 3.13 | 2.65 | 3.07 | 2.66 | 2.45 | 2.1 | 2.02
6476 | 2 | 2.11 | 2.35 | 2.82 | 2.64 | 2.52 | 3.34 | 3.61 | 3.13 | 2.64 | 3.07 | 2.66 | 2.45 | 2.1 | 2.02
6478 | 2 | 2.11 | 2.34 | 2.82 | 2.64 | 2.53 | 3.33 | 3.61 | 3.13 | 2.64 | 3.07 | 2.66 | 2.45 | 2.1 | 2.02
6480 | 2 | 2.11 | 2.35 | 2.82 | 2.64 | 2.53 | 3.34 | 3.61 | 3.13 | 2.64 | 3.07 | 2.66 | 2.45 | 2.1 | 2.03
6482 | 2 | 2.11 | 2.35 | 2.83 | 2.64 | 2.53 | 3.33 | 3.6 | 3.13 | 2.64 | 3.07 | 2.66 | 2.45 | 2.1 | 2.02
6484 | 2 | 2.11 | 2.35 | 2.82 | 2.64 | 2.53 | 3.34 | 3.62 | 3.13 | 2.63 | 3.08 | 2.66 | 2.45 | 2.1 | 2.02
6486 | 2 | 2.11 | 2.35 | 2.82 | 2.64 | 2.53 | 3.33 | 3.61 | 3.13 | 2.63 | 3.07 | 2.66 | 2.45 | 2.1 | 2.03
6488 | 2 | 2.11 | 2.35 | 2.82 | 2.64 | 2.53 | 3.33 | 3.61 | 3.13 | 2.64 | 3.08 | 2.66 | 2.45 | 2.1 | 2.02
6490 | 2 | 2.12 | 2.35 | 2.82 | 2.65 | 2.53 | 3.34 | 3.61 | 3.13 | 2.64 | 3.08 | 2.66 | 2.45 | 2.1 | 2.02
6492 | 2 | 2.11 | 2.35 | 2.82 | 2.64 | 2.52 | 3.33 | 3.61 | 3.13 | 2.66 | 3.08 | 2.66 | 2.45 | 2.1 | 2.02
6494 | 2 | 2.12 | 2.35 | 2.83 | 2.64 | 2.54 | 3.34 | 3.61 | 3.13 | 2.68 | 3.08 | 2.67 | 2.45 | 2.1 | 2.02
6496 | 2 | 2.11 | 2.35 | 2.82 | 2.64 | 2.54 | 3.34 | 3.61 | 3.13 | 2.66 | 3.08 | 2.66 | 2.45 | 2.1 | 2.02
6498 | 2 | 2.11 | 2.35 | 2.83 | 2.65 | 2.53 | 3.34 | 3.61 | 3.13 | 2.66 | 3.08 | 2.66 | 2.45 | 2.1 | 2.02
6500 | 2 | 2.12 | 2.35 | 2.83 | 2.65 | 2.53 | 3.34 | 3.61 | 3.13 | 2.65 | 3.08 | 2.66 | 2.45 | 2.1 | 2.02
6502 | 2 | 2.11 | 2.35 | 2.83 | 2.65 | 2.53 | 3.34 | 3.61 | 3.13 | 2.69 | 3.08 | 2.67 | 2.45 | 2.1 | 2.02
6504 | 2 | 2.11 | 2.35 | 2.83 | 2.65 | 2.54 | 3.34 | 3.61 | 3.13 | 2.69 | 3.07 | 2.66 | 2.46 | 2.1 | 2.02
6506 | 2 | 2.11 | 2.35 | 2.83 | 2.64 | 2.54 | 3.35 | 3.61 | 3.13 | 2.65 | 3.07 | 2.66 | 2.45 | 2.1 | 2.02
6508 | 2 | 2.11 | 2.35 | 2.83 | 2.64 | 2.53 | 3.34 | 3.61 | 3.13 | 2.66 | 3.08 | 2.67 | 2.45 | 2.1 | 2.02
6510 | 2.01 | 2.12 | 2.35 | 2.83 | 2.64 | 2.53 | 3.34 | 3.61 | 3.13 | 2.67 | 3.08 | 2.66 | 2.46 | 2.1 | 2.02
6512 | 2 | 2.12 | 2.35 | 2.83 | 2.65 | 2.54 | 3.35 | 3.61 | 3.13 | 2.66 | 3.08 | 2.67 | 2.45 | 2.1 | 2.02
6514 | 2 | 2.12 | 2.35 | 2.83 | 2.64 | 2.53 | 3.34 | 3.62 | 3.14 | 2.67 | 3.08 | 2.67 | 2.45 | 2.1 | 2.02
6516 | 2 | 2.12 | 2.35 | 2.83 | 2.65 | 2.54 | 3.34 | 3.61 | 3.14 | 2.67 | 3.08 | 2.66 | 2.45 | 2.1 | 2.02
6518 | 2 | 2.11 | 2.35 | 2.83 | 2.65 | 2.53 | 3.34 | 3.62 | 3.14 | 2.66 | 3.08 | 2.67 | 2.45 | 2.1 | 2.02
6520 | 2 | 2.12 | 2.35 | 2.83 | 2.65 | 2.53 | 3.34 | 3.62 | 3.13 | 2.66 | 3.08 | 2.67 | 2.46 | 2.1 | 2.02
6522 | 2.01 | 2.11 | 2.35 | 2.83 | 2.65 | 2.54 | 3.35 | 3.61 | 3.14 | 2.67 | 3.08 | 2.67 | 2.46 | 2.11 | 2.02
6524 | 2 | 2.12 | 2.35 | 2.83 | 2.65 | 2.53 | 3.35 | 3.62 | 3.13 | 2.65 | 3.09 | 2.67 | 2.45 | 2.1 | 2.02
6526 | 2.01 | 2.11 | 2.35 | 2.83 | 2.65 | 2.53 | 3.34 | 3.62 | 3.14 | 2.65 | 3.08 | 2.67 | 2.46 | 2.11 | 2.03
6528 | 2 | 2.12 | 2.35 | 2.83 | 2.65 | 2.54 | 3.34 | 3.62 | 3.13 | 2.66 | 3.09 | 2.67 | 2.45 | 2.1 | 2.02
6530 | 2 | 2.12 | 2.35 | 2.83 | 2.65 | 2.53 | 3.35 | 3.62 | 3.14 | 2.66 | 3.08 | 2.67 | 2.45 | 2.1 | 2.02
6532 | 2.01 | 2.12 | 2.35 | 2.83 | 2.65 | 2.54 | 3.34 | 3.61 | 3.14 | 2.66 | 3.08 | 2.67 | 2.45 | 2.11 | 2.03
6534 | 2 | 2.12 | 2.35 | 2.83 | 2.65 | 2.54 | 3.35 | 3.62 | 3.14 | 2.66 | 3.09 | 2.68 | 2.46 | 2.1 | 2.02
6536 | 2.01 | 2.12 | 2.35 | 2.83 | 2.65 | 2.54 | 3.34 | 3.61 | 3.14 | 2.66 | 3.08 | 2.68 | 2.46 | 2.11 | 2.03
6538 | 2 | 2.12 | 2.35 | 2.83 | 2.65 | 2.54 | 3.34 | 3.62 | 3.14 | 2.68 | 3.09 | 2.68 | 2.46 | 2.1 | 2.03
6540 | 2.01 | 2.12 | 2.36 | 2.83 | 2.65 | 2.53 | 3.34 | 3.61 | 3.14 | 2.66 | 3.08 | 2.67 | 2.46 | 2.11 | 2.03
6542 | 2.01 | 2.12 | 2.35 | 2.83 | 2.65 | 2.54 | 3.35 | 3.61 | 3.14 | 2.67 | 3.09 | 2.67 | 2.46 | 2.11 | 2.03
6544 | 2 | 2.12 | 2.36 | 2.83 | 2.65 | 2.54 | 3.35 | 3.61 | 3.14 | 2.67 | 3.08 | 2.67 | 2.45 | 2.11 | 2.02
6546 | 2.01 | 2.12 | 2.36 | 2.84 | 2.65 | 2.53 | 3.35 | 3.62 | 3.15 | 2.67 | 3.09 | 2.67 | 2.45 | 2.11 | 2.03
6548 | 2 | 2.12 | 2.36 | 2.84 | 2.65 | 2.54 | 3.34 | 3.61 | 3.15 | 2.66 | 3.09 | 2.67 | 2.46 | 2.1 | 2.02
6550 | 2 | 2.12 | 2.36 | 2.84 | 2.65 | 2.54 | 3.35 | 3.61 | 3.15 | 2.66 | 3.09 | 2.67 | 2.46 | 2.11 | 2.02
6552 | 2.01 | 2.12 | 2.36 | 2.84 | 2.65 | 2.53 | 3.35 | 3.63 | 3.15 | 2.66 | 3.08 | 2.67 | 2.46 | 2.11 | 2.02
6554 | 2.01 | 2.12 | 2.35 | 2.84 | 2.65 | 2.54 | 3.35 | 3.61 | 3.15 | 2.66 | 3.09 | 2.67 | 2.46 | 2.11 | 2.03
6556 | 2.01 | 2.12 | 2.36 | 2.83 | 2.64 | 2.54 | 3.34 | 3.61 | 3.15 | 2.66 | 3.09 | 2.68 | 2.46 | 2.11 | 2.02
6558 | 2.01 | 2.12 | 2.36 | 2.84 | 2.66 | 2.54 | 3.35 | 3.62 | 3.15 | 2.67 | 3.09 | 2.68 | 2.45 | 2.11 | 2.03
6560 | 2.01 | 2.12 | 2.35 | 2.84 | 2.65 | 2.54 | 3.35 | 3.62 | 3.15 | 2.66 | 3.09 | 2.68 | 2.46 | 2.11 | 2.03
6562 | 2.01 | 2.12 | 2.35 | 2.84 | 2.65 | 2.54 | 3.35 | 3.61 | 3.15 | 2.67 | 3.09 | 2.68 | 2.46 | 2.11 | 2.03
6564 | 2.01 | 2.12 | 2.36 | 2.84 | 2.65 | 2.54 | 3.35 | 3.62 | 3.15 | 2.66 | 3.09 | 2.68 | 2.46 | 2.11 | 2.02
6566 | 2.01 | 2.12 | 2.36 | 2.84 | 2.65 | 2.54 | 3.35 | 3.62 | 3.15 | 2.67 | 3.09 | 2.68 | 2.46 | 2.11 | 2.03
6568 | 2.01 | 2.12 | 2.36 | 2.84 | 2.66 | 2.54 | 3.35 | 3.62 | 3.15 | 2.67 | 3.1 | 2.68 | 2.46 | 2.11 | 2.03
6570 | 2.01 | 2.12 | 2.36 | 2.84 | 2.65 | 2.54 | 3.35 | 3.62 | 3.15 | 2.66 | 3.09 | 2.68 | 2.46 | 2.11 | 2.02
6572 | 2.01 | 2.12 | 2.36 | 2.84 | 2.66 | 2.54 | 3.35 | 3.62 | 3.15 | 2.68 | 3.09 | 2.68 | 2.46 | 2.11 | 2.03
6574 | 2.01 | 2.12 | 2.36 | 2.84 | 2.66 | 2.54 | 3.36 | 3.62 | 3.15 | 2.68 | 3.09 | 2.68 | 2.46 | 2.11 | 2.03
6576 | 2.01 | 2.12 | 2.36 | 2.84 | 2.65 | 2.54 | 3.35 | 3.62 | 3.15 | 2.67 | 3.09 | 2.68 | 2.46 | 2.11 | 2.03
6578 | 2.01 | 2.12 | 2.36 | 2.84 | 2.65 | 2.54 | 3.36 | 3.63 | 3.16 | 2.67 | 3.09 | 2.68 | 2.46 | 2.11 | 2.03
6580 | 2.01 | 2.13 | 2.36 | 2.84 | 2.66 | 2.54 | 3.35 | 3.62 | 3.15 | 2.68 | 3.09 | 2.68 | 2.46 | 2.11 | 2.03
6582 | 2.01 | 2.12 | 2.36 | 2.84 | 2.65 | 2.54 | 3.35 | 3.62 | 3.16 | 2.68 | 3.1 | 2.68 | 2.46 | 2.11 | 2.03
6584 | 2.01 | 2.12 | 2.36 | 2.84 | 2.66 | 2.55 | 3.35 | 3.62 | 3.16 | 2.67 | 3.09 | 2.68 | 2.46 | 2.11 | 2.03
6586 | 2.01 | 2.13 | 2.36 | 2.84 | 2.65 | 2.55 | 3.35 | 3.63 | 3.16 | 2.67 | 3.09 | 2.68 | 2.46 | 2.11 | 2.03
6588 | 2.01 | 2.12 | 2.36 | 2.84 | 2.66 | 2.54 | 3.36 | 3.62 | 3.16 | 2.68 | 3.09 | 2.69 | 2.46 | 2.11 | 2.03
6590 | 2.01 | 2.12 | 2.36 | 2.84 | 2.66 | 2.55 | 3.35 | 3.62 | 3.16 | 2.68 | 3.1 | 2.68 | 2.46 | 2.11 | 2.03
6592 | 2.01 | 2.13 | 2.36 | 2.84 | 2.66 | 2.55 | 3.36 | 3.63 | 3.16 | 2.68 | 3.1 | 2.69 | 2.46 | 2.11 | 2.03
6594 | 2.01 | 2.13 | 2.36 | 2.84 | 2.66 | 2.54 | 3.35 | 3.63 | 3.16 | 2.68 | 3.1 | 2.69 | 2.46 | 2.11 | 2.03
6596 | 2.01 | 2.12 | 2.36 | 2.84 | 2.65 | 2.55 | 3.36 | 3.62 | 3.16 | 2.68 | 3.1 | 2.68 | 2.46 | 2.12 | 2.03
6598 | 2.01 | 2.12 | 2.36 | 2.84 | 2.66 | 2.54 | 3.35 | 3.62 | 3.16 | 2.68 | 3.1 | 2.69 | 2.46 | 2.11 | 2.03
6600 | 2.01 | 2.12 | 2.36 | 2.85 | 2.66 | 2.54 | 3.36 | 3.63 | 3.16 | 2.68 | 3.09 | 2.68 | 2.46 | 2.12 | 2.03
6602 | 2.01 | 2.12 | 2.36 | 2.84 | 2.67 | 2.55 | 3.36 | 3.63 | 3.16 | 2.68 | 3.1 | 2.68 | 2.46 | 2.12 | 2.04
6604 | 2.01 | 2.12 | 2.36 | 2.84 | 2.66 | 2.54 | 3.35 | 3.62 | 3.16 | 2.69 | 3.1 | 2.68 | 2.46 | 2.11 | 2.03
6606 | 2.01 | 2.12 | 2.37 | 2.85 | 2.66 | 2.54 | 3.36 | 3.63 | 3.16 | 2.69 | 3.1 | 2.69 | 2.46 | 2.12 | 2.04
6608 | 2.01 | 2.13 | 2.36 | 2.85 | 2.66 | 2.55 | 3.36 | 3.62 | 3.16 | 2.68 | 3.1 | 2.69 | 2.46 | 2.11 | 2.03
6610 | 2.01 | 2.13 | 2.37 | 2.84 | 2.66 | 2.55 | 3.36 | 3.62 | 3.17 | 2.69 | 3.1 | 2.69 | 2.46 | 2.12 | 2.03
6612 | 2.01 | 2.13 | 2.36 | 2.84 | 2.66 | 2.55 | 3.36 | 3.63 | 3.16 | 2.69 | 3.1 | 2.69 | 2.46 | 2.12 | 2.03
6614 | 2.02 | 2.13 | 2.36 | 2.85 | 2.66 | 2.54 | 3.36 | 3.63 | 3.17 | 2.69 | 3.1 | 2.69 | 2.46 | 2.12 | 2.03
6616 | 2.01 | 2.12 | 2.36 | 2.85 | 2.67 | 2.55 | 3.36 | 3.62 | 3.17 | 2.69 | 3.1 | 2.69 | 2.46 | 2.11 | 2.03
6618 | 2.01 | 2.13 | 2.37 | 2.84 | 2.66 | 2.55 | 3.36 | 3.62 | 3.17 | 2.69 | 3.1 | 2.69 | 2.46 | 2.12 | 2.03
6620 | 2.01 | 2.12 | 2.36 | 2.85 | 2.66 | 2.54 | 3.36 | 3.63 | 3.17 | 2.69 | 3.1 | 2.69 | 2.46 | 2.11 | 2.03
6622 | 2.01 | 2.13 | 2.36 | 2.85 | 2.67 | 2.54 | 3.36 | 3.62 | 3.17 | 2.69 | 3.1 | 2.7 | 2.46 | 2.11 | 2.03
6624 | 2.01 | 2.12 | 2.37 | 2.85 | 2.66 | 2.55 | 3.36 | 3.62 | 3.17 | 2.69 | 3.1 | 2.69 | 2.46 | 2.12 | 2.03
6626 | 2.01 | 2.12 | 2.36 | 2.85 | 2.66 | 2.54 | 3.36 | 3.63 | 3.17 | 2.69 | 3.1 | 2.69 | 2.47 | 2.12 | 2.03
6628 | 2.01 | 2.13 | 2.37 | 2.85 | 2.67 | 2.55 | 3.36 | 3.63 | 3.17 | 2.69 | 3.1 | 2.69 | 2.46 | 2.12 | 2.04
6630 | 2.01 | 2.13 | 2.36 | 2.85 | 2.66 | 2.55 | 3.36 | 3.63 | 3.17 | 2.69 | 3.1 | 2.69 | 2.46 | 2.12 | 2.03
6632 | 2.01 | 2.13 | 2.36 | 2.85 | 2.67 | 2.55 | 3.36 | 3.63 | 3.17 | 2.7 | 3.1 | 2.69 | 2.46 | 2.12 | 2.03
6634 | 2.01 | 2.13 | 2.36 | 2.85 | 2.68 | 2.55 | 3.36 | 3.63 | 3.17 | 2.69 | 3.1 | 2.69 | 2.46 | 2.12 | 2.04
6636 | 2.01 | 2.13 | 2.36 | 2.85 | 2.66 | 2.54 | 3.36 | 3.63 | 3.17 | 2.69 | 3.11 | 2.69 | 2.46 | 2.12 | 2.03
6638 | 2.01 | 2.13 | 2.37 | 2.85 | 2.67 | 2.55 | 3.36 | 3.62 | 3.17 | 2.7 | 3.1 | 2.69 | 2.46 | 2.12 | 2.03
6640 | 2.02 | 2.13 | 2.37 | 2.85 | 2.66 | 2.55 | 3.36 | 3.63 | 3.17 | 2.69 | 3.11 | 2.7 | 2.46 | 2.12 | 2.03
6642 | 2.01 | 2.13 | 2.37 | 2.85 | 2.67 | 2.55 | 3.36 | 3.63 | 3.17 | 2.69 | 3.11 | 2.7 | 2.46 | 2.12 | 2.04
6644 | 2.02 | 2.13 | 2.37 | 2.85 | 2.66 | 2.55 | 3.36 | 3.63 | 3.17 | 2.7 | 3.11 | 2.69 | 2.46 | 2.12 | 2.03
6646 | 2.02 | 2.13 | 2.37 | 2.85 | 2.66 | 2.55 | 3.36 | 3.63 | 3.18 | 2.7 | 3.1 | 2.7 | 2.47 | 2.12 | 2.03
6648 | 2.02 | 2.13 | 2.37 | 2.85 | 2.66 | 2.55 | 3.36 | 3.63 | 3.17 | 2.7 | 3.1 | 2.69 | 2.46 | 2.12 | 2.04
6650 | 2.02 | 2.13 | 2.36 | 2.86 | 2.67 | 2.55 | 3.37 | 3.63 | 3.18 | 2.7 | 3.1 | 2.7 | 2.46 | 2.12 | 2.04
6652 | 2.02 | 2.13 | 2.37 | 2.86 | 2.67 | 2.55 | 3.36 | 3.63 | 3.18 | 2.7 | 3.11 | 2.7 | 2.46 | 2.12 | 2.04
6654 | 2.02 | 2.13 | 2.37 | 2.85 | 2.67 | 2.55 | 3.37 | 3.63 | 3.18 | 2.71 | 3.11 | 2.69 | 2.46 | 2.12 | 2.03
6656 | 2.02 | 2.13 | 2.37 | 2.85 | 2.67 | 2.55 | 3.37 | 3.63 | 3.18 | 2.71 | 3.11 | 2.7 | 2.46 | 2.12 | 2.04
6658 | 2.02 | 2.13 | 2.37 | 2.85 | 2.66 | 2.55 | 3.36 | 3.62 | 3.18 | 2.71 | 3.11 | 2.69 | 2.46 | 2.12 | 2.03
6660 | 2.02 | 2.13 | 2.37 | 2.85 | 2.66 | 2.55 | 3.37 | 3.63 | 3.18 | 2.71 | 3.11 | 2.7 | 2.47 | 2.12 | 2.04
6662 | 2.02 | 2.13 | 2.37 | 2.85 | 2.67 | 2.55 | 3.37 | 3.63 | 3.18 | 2.71 | 3.1 | 2.69 | 2.46 | 2.12 | 2.04
6664 | 2.02 | 2.13 | 2.37 | 2.85 | 2.67 | 2.55 | 3.37 | 3.63 | 3.18 | 2.71 | 3.11 | 2.69 | 2.46 | 2.12 | 2.04
6666 | 2.02 | 2.13 | 2.37 | 2.85 | 2.66 | 2.55 | 3.37 | 3.63 | 3.18 | 2.71 | 3.11 | 2.7 | 2.47 | 2.12 | 2.04
6668 | 2.02 | 2.13 | 2.37 | 2.86 | 2.67 | 2.55 | 3.36 | 3.64 | 3.19 | 2.71 | 3.11 | 2.7 | 2.46 | 2.12 | 2.04
6670 | 2.02 | 2.13 | 2.37 | 2.85 | 2.67 | 2.55 | 3.38 | 3.64 | 3.18 | 2.71 | 3.11 | 2.7 | 2.46 | 2.12 | 2.04
6672 | 2.02 | 2.13 | 2.37 | 2.86 | 2.67 | 2.56 | 3.37 | 3.63 | 3.18 | 2.71 | 3.11 | 2.7 | 2.47 | 2.12 | 2.03
6674 | 2.02 | 2.13 | 2.37 | 2.86 | 2.67 | 2.56 | 3.37 | 3.63 | 3.19 | 2.71 | 3.11 | 2.7 | 2.47 | 2.12 | 2.04
6676 | 2.02 | 2.13 | 2.37 | 2.86 | 2.67 | 2.55 | 3.37 | 3.64 | 3.19 | 2.71 | 3.11 | 2.7 | 2.47 | 2.12 | 2.04
6678 | 2.02 | 2.13 | 2.37 | 2.86 | 2.68 | 2.55 | 3.37 | 3.63 | 3.18 | 2.71 | 3.11 | 2.71 | 2.47 | 2.12 | 2.03
6680 | 2.02 | 2.13 | 2.37 | 2.86 | 2.68 | 2.55 | 3.37 | 3.64 | 3.19 | 2.72 | 3.11 | 2.7 | 2.47 | 2.12 | 2.04
6682 | 2.02 | 2.13 | 2.38 | 2.86 | 2.67 | 2.55 | 3.37 | 3.64 | 3.18 | 2.71 | 3.11 | 2.7 | 2.47 | 2.12 | 2.04
6684 | 2.02 | 2.13 | 2.37 | 2.86 | 2.67 | 2.55 | 3.37 | 3.63 | 3.19 | 2.72 | 3.11 | 2.7 | 2.47 | 2.12 | 2.04
6686 | 2.02 | 2.13 | 2.37 | 2.86 | 2.67 | 2.56 | 3.37 | 3.64 | 3.19 | 2.72 | 3.11 | 2.7 | 2.47 | 2.12 | 2.03
6688 | 2.02 | 2.13 | 2.37 | 2.86 | 2.67 | 2.55 | 3.37 | 3.64 | 3.19 | 2.72 | 3.11 | 2.7 | 2.47 | 2.13 | 2.04
6690 | 2.02 | 2.13 | 2.37 | 2.86 | 2.68 | 2.55 | 3.37 | 3.63 | 3.19 | 2.72 | 3.12 | 2.71 | 2.47 | 2.12 | 2.04
6692 | 2.02 | 2.13 | 2.38 | 2.86 | 2.67 | 2.56 | 3.37 | 3.63 | 3.19 | 2.73 | 3.11 | 2.71 | 2.47 | 2.12 | 2.04
6694 | 2.02 | 2.14 | 2.37 | 2.86 | 2.67 | 2.55 | 3.37 | 3.63 | 3.19 | 2.72 | 3.11 | 2.7 | 2.47 | 2.12 | 2.04
6696 | 2.02 | 2.14 | 2.37 | 2.86 | 2.67 | 2.56 | 3.37 | 3.64 | 3.19 | 2.73 | 3.11 | 2.71 | 2.47 | 2.12 | 2.04
6698 | 2.02 | 2.14 | 2.38 | 2.86 | 2.67 | 2.56 | 3.37 | 3.63 | 3.19 | 2.73 | 3.11 | 2.7 | 2.47 | 2.13 | 2.04
6700 | 2.02 | 2.14 | 2.37 | 2.86 | 2.67 | 2.56 | 3.37 | 3.64 | 3.19 | 2.73 | 3.12 | 2.71 | 2.47 | 2.13 | 2.04
6702 | 2.02 | 2.14 | 2.38 | 2.86 | 2.68 | 2.56 | 3.38 | 3.64 | 3.19 | 2.73 | 3.11 | 2.7 | 2.47 | 2.12 | 2.04
6704 | 2.02 | 2.14 | 2.38 | 2.86 | 2.68 | 2.56 | 3.37 | 3.64 | 3.2 | 2.73 | 3.11 | 2.7 | 2.47 | 2.12 | 2.04
6706 | 2.02 | 2.13 | 2.38 | 2.86 | 2.67 | 2.56 | 3.37 | 3.64 | 3.19 | 2.73 | 3.12 | 2.71 | 2.47 | 2.13 | 2.04
6708 | 2.02 | 2.13 | 2.38 | 2.86 | 2.69 | 2.56 | 3.38 | 3.65 | 3.19 | 2.73 | 3.11 | 2.71 | 2.47 | 2.12 | 2.04
6710 | 2.02 | 2.13 | 2.38 | 2.86 | 2.68 | 2.56 | 3.38 | 3.64 | 3.2 | 2.73 | 3.11 | 2.71 | 2.47 | 2.13 | 2.04
6712 | 2.02 | 2.14 | 2.38 | 2.86 | 2.67 | 2.56 | 3.38 | 3.64 | 3.19 | 2.73 | 3.12 | 2.71 | 2.47 | 2.12 | 2.04
6714 | 2.02 | 2.14 | 2.38 | 2.86 | 2.68 | 2.56 | 3.38 | 3.64 | 3.19 | 2.73 | 3.11 | 2.71 | 2.47 | 2.13 | 2.04
6716 | 2.02 | 2.13 | 2.37 | 2.86 | 2.68 | 2.56 | 3.38 | 3.64 | 3.2 | 2.73 | 3.12 | 2.71 | 2.47 | 2.13 | 2.04
6718 | 2.02 | 2.14 | 2.38 | 2.86 | 2.68 | 2.56 | 3.38 | 3.64 | 3.2 | 2.74 | 3.11 | 2.71 | 2.47 | 2.13 | 2.04
6720 | 2.03 | 2.13 | 2.38 | 2.87 | 2.68 | 2.56 | 3.38 | 3.64 | 3.19 | 2.74 | 3.12 | 2.71 | 2.47 | 2.13 | 2.04
6722 | 2.03 | 2.14 | 2.38 | 2.86 | 2.68 | 2.55 | 3.38 | 3.64 | 3.2 | 2.73 | 3.11 | 2.71 | 2.47 | 2.13 | 2.04
6724 | 2.02 | 2.14 | 2.38 | 2.87 | 2.69 | 2.56 | 3.38 | 3.63 | 3.2 | 2.73 | 3.12 | 2.71 | 2.47 | 2.13 | 2.04
6726 | 2.02 | 2.14 | 2.38 | 2.87 | 2.72 | 2.56 | 3.37 | 3.64 | 3.2 | 2.74 | 3.12 | 2.71 | 2.47 | 2.13 | 2.04
6728 | 2.02 | 2.14 | 2.38 | 2.87 | 2.68 | 2.55 | 3.38 | 3.64 | 3.2 | 2.74 | 3.12 | 2.71 | 2.47 | 2.13 | 2.04
6730 | 2.02 | 2.14 | 2.38 | 2.87 | 2.68 | 2.56 | 3.37 | 3.63 | 3.2 | 2.74 | 3.12 | 2.71 | 2.47 | 2.13 | 2.04
6732 | 2.02 | 2.14 | 2.38 | 2.86 | 2.68 | 2.55 | 3.38 | 3.63 | 3.2 | 2.74 | 3.12 | 2.71 | 2.47 | 2.13 | 2.04
6734 | 2.02 | 2.14 | 2.38 | 2.87 | 2.68 | 2.55 | 3.37 | 3.63 | 3.2 | 2.74 | 3.12 | 2.72 | 2.47 | 2.13 | 2.04
6736 | 2.03 | 2.14 | 2.38 | 2.87 | 2.69 | 2.56 | 3.37 | 3.63 | 3.2 | 2.74 | 3.12 | 2.71 | 2.48 | 2.13 | 2.05
6738 | 2.02 | 2.14 | 2.38 | 2.87 | 2.69 | 2.56 | 3.37 | 3.63 | 3.21 | 2.74 | 3.12 | 2.71 | 2.47 | 2.13 | 2.04
6740 | 2.02 | 2.14 | 2.38 | 2.87 | 2.68 | 2.56 | 3.37 | 3.63 | 3.2 | 2.75 | 3.12 | 2.72 | 2.47 | 2.13 | 2.04
6742 | 2.02 | 2.14 | 2.38 | 2.87 | 2.68 | 2.56 | 3.38 | 3.64 | 3.2 | 2.75 | 3.12 | 2.72 | 2.47 | 2.13 | 2.04
6744 | 2.02 | 2.14 | 2.38 | 2.87 | 2.69 | 2.56 | 3.38 | 3.64 | 3.21 | 2.75 | 3.12 | 2.72 | 2.47 | 2.13 | 2.05
6746 | 2.02 | 2.14 | 2.38 | 2.87 | 2.69 | 2.56 | 3.38 | 3.63 | 3.21 | 2.75 | 3.12 | 2.72 | 2.47 | 2.13 | 2.05
6748 | 2.02 | 2.14 | 2.38 | 2.88 | 2.69 | 2.56 | 3.38 | 3.64 | 3.21 | 2.75 | 3.12 | 2.72 | 2.47 | 2.13 | 2.05
6750 | 2.02 | 2.14 | 2.38 | 2.87 | 2.71 | 2.57 | 3.38 | 3.64 | 3.21 | 2.75 | 3.12 | 2.72 | 2.47 | 2.13 | 2.05
6752 | 2.02 | 2.14 | 2.38 | 2.87 | 2.7 | 2.56 | 3.38 | 3.63 | 3.21 | 2.75 | 3.12 | 2.72 | 2.47 | 2.13 | 2.04
6754 | 2.02 | 2.14 | 2.38 | 2.87 | 2.68 | 2.56 | 3.38 | 3.63 | 3.21 | 2.75 | 3.12 | 2.72 | 2.48 | 2.13 | 2.04
6756 | 2.03 | 2.14 | 2.38 | 2.87 | 2.7 | 2.56 | 3.38 | 3.64 | 3.21 | 2.75 | 3.12 | 2.71 | 2.47 | 2.13 | 2.05
6758 | 2.03 | 2.14 | 2.39 | 2.87 | 2.72 | 2.57 | 3.38 | 3.63 | 3.21 | 2.75 | 3.13 | 2.72 | 2.47 | 2.13 | 2.05
6760 | 2.03 | 2.14 | 2.39 | 2.87 | 2.7 | 2.56 | 3.38 | 3.63 | 3.21 | 2.76 | 3.12 | 2.72 | 2.47 | 2.13 | 2.04
6762 | 2.03 | 2.14 | 2.39 | 2.87 | 2.69 | 2.56 | 3.38 | 3.64 | 3.21 | 2.75 | 3.12 | 2.72 | 2.47 | 2.13 | 2.05
6764 | 2.02 | 2.14 | 2.38 | 2.87 | 2.68 | 2.56 | 3.38 | 3.64 | 3.21 | 2.75 | 3.12 | 2.72 | 2.47 | 2.13 | 2.05
6766 | 2.03 | 2.14 | 2.39 | 2.87 | 2.69 | 2.56 | 3.38 | 3.63 | 3.21 | 2.75 | 3.13 | 2.72 | 2.47 | 2.13 | 2.04
6768 | 2.03 | 2.14 | 2.39 | 2.87 | 2.7 | 2.57 | 3.38 | 3.64 | 3.21 | 2.76 | 3.13 | 2.72 | 2.47 | 2.13 | 2.04
6770 | 2.03 | 2.14 | 2.38 | 2.87 | 2.69 | 2.56 | 3.38 | 3.64 | 3.22 | 2.76 | 3.13 | 2.72 | 2.47 | 2.13 | 2.04
6772 | 2.03 | 2.14 | 2.38 | 2.87 | 2.69 | 2.57 | 3.38 | 3.63 | 3.22 | 2.77 | 3.12 | 2.72 | 2.47 | 2.13 | 2.04
6774 | 2.02 | 2.14 | 2.39 | 2.88 | 2.72 | 2.57 | 3.38 | 3.64 | 3.22 | 2.77 | 3.13 | 2.72 | 2.47 | 2.13 | 2.05
6776 | 2.03 | 2.14 | 2.38 | 2.87 | 2.7 | 2.56 | 3.38 | 3.64 | 3.22 | 2.76 | 3.13 | 2.72 | 2.47 | 2.13 | 2.04
6778 | 2.03 | 2.14 | 2.38 | 2.88 | 2.7 | 2.56 | 3.38 | 3.63 | 3.21 | 2.76 | 3.13 | 2.73 | 2.47 | 2.14 | 2.05
6780 | 2.03 | 2.14 | 2.39 | 2.87 | 2.7 | 2.56 | 3.38 | 3.63 | 3.21 | 2.76 | 3.13 | 2.73 | 2.47 | 2.13 | 2.04
6782 | 2.03 | 2.14 | 2.38 | 2.88 | 2.71 | 2.56 | 3.38 | 3.64 | 3.22 | 2.76 | 3.13 | 2.72 | 2.47 | 2.13 | 2.05
6784 | 2.03 | 2.14 | 2.38 | 2.87 | 2.7 | 2.55 | 3.39 | 3.64 | 3.22 | 2.77 | 3.13 | 2.73 | 2.48 | 2.13 | 2.05
6786 | 2.03 | 2.14 | 2.38 | 2.88 | 2.71 | 2.57 | 3.38 | 3.63 | 3.21 | 2.76 | 3.13 | 2.72 | 2.48 | 2.13 | 2.05
6788 | 2.03 | 2.14 | 2.38 | 2.88 | 2.7 | 2.57 | 3.39 | 3.64 | 3.22 | 2.77 | 3.13 | 2.73 | 2.47 | 2.13 | 2.05
6790 | 2.03 | 2.14 | 2.39 | 2.88 | 2.7 | 2.57 | 3.39 | 3.64 | 3.22 | 2.77 | 3.13 | 2.73 | 2.48 | 2.13 | 2.05
6792 | 2.03 | 2.14 | 2.38 | 2.88 | 2.7 | 2.58 | 3.39 | 3.64 | 3.22 | 2.76 | 3.13 | 2.73 | 2.48 | 2.13 | 2.05
6794 | 2.03 | 2.14 | 2.39 | 2.88 | 2.69 | 2.58 | 3.39 | 3.64 | 3.22 | 2.76 | 3.13 | 2.73 | 2.48 | 2.13 | 2.05
6796 | 2.03 | 2.14 | 2.38 | 2.88 | 2.74 | 2.58 | 3.38 | 3.64 | 3.22 | 2.77 | 3.13 | 2.73 | 2.48 | 2.14 | 2.05
6798 | 2.03 | 2.14 | 2.38 | 2.88 | 2.71 | 2.58 | 3.38 | 3.63 | 3.22 | 2.77 | 3.13 | 2.73 | 2.48 | 2.13 | 2.04
6800 | 2.03 | 2.14 | 2.39 | 2.88 | 2.71 | 2.58 | 3.39 | 3.63 | 3.23 | 2.77 | 3.13 | 2.73 | 2.47 | 2.13 | 2.04
6802 | 2.03 | 2.14 | 2.39 | 2.88 | 2.72 | 2.59 | 3.38 | 3.64 | 3.22 | 2.77 | 3.13 | 2.73 | 2.48 | 2.14 | 2.05
6804 | 2.03 | 2.15 | 2.38 | 2.88 | 2.73 | 2.59 | 3.39 | 3.64 | 3.23 | 2.78 | 3.13 | 2.73 | 2.48 | 2.13 | 2.05
6806 | 2.03 | 2.14 | 2.39 | 2.88 | 2.73 | 2.59 | 3.38 | 3.64 | 3.23 | 2.78 | 3.13 | 2.73 | 2.47 | 2.13 | 2.05
6808 | 2.03 | 2.14 | 2.38 | 2.88 | 2.7 | 2.59 | 3.39 | 3.64 | 3.23 | 2.78 | 3.13 | 2.73 | 2.48 | 2.13 | 2.04
6810 | 2.03 | 2.14 | 2.38 | 2.88 | 2.71 | 2.58 | 3.39 | 3.64 | 3.23 | 2.78 | 3.13 | 2.73 | 2.48 | 2.14 | 2.06
6812 | 2.03 | 2.14 | 2.38 | 2.88 | 2.7 | 2.59 | 3.39 | 3.64 | 3.22 | 2.78 | 3.13 | 2.73 | 2.47 | 2.14 | 2.05
6814 | 2.03 | 2.15 | 2.39 | 2.88 | 2.72 | 2.59 | 3.38 | 3.63 | 3.22 | 2.78 | 3.14 | 2.73 | 2.48 | 2.14 | 2.05
6816 | 2.03 | 2.15 | 2.39 | 2.88 | 2.72 | 2.59 | 3.39 | 3.65 | 3.23 | 2.78 | 3.13 | 2.73 | 2.48 | 2.14 | 2.05
6818 | 2.03 | 2.15 | 2.39 | 2.88 | 2.75 | 2.58 | 3.39 | 3.64 | 3.23 | 2.78 | 3.13 | 2.73 | 2.48 | 2.13 | 2.05
6820 | 2.03 | 2.14 | 2.39 | 2.88 | 2.71 | 2.58 | 3.39 | 3.64 | 3.24 | 2.78 | 3.14 | 2.73 | 2.48 | 2.14 | 2.05
6822 | 2.03 | 2.15 | 2.39 | 2.88 | 2.71 | 2.58 | 3.39 | 3.64 | 3.23 | 2.79 | 3.13 | 2.73 | 2.48 | 2.14 | 2.05
6824 | 2.03 | 2.15 | 2.39 | 2.88 | 2.71 | 2.58 | 3.39 | 3.64 | 3.23 | 2.78 | 3.13 | 2.73 | 2.48 | 2.14 | 2.05
6826 | 2.03 | 2.15 | 2.39 | 2.88 | 2.72 | 2.58 | 3.39 | 3.64 | 3.23 | 2.79 | 3.14 | 2.74 | 2.48 | 2.14 | 2.05
6828 | 2.03 | 2.14 | 2.39 | 2.88 | 2.71 | 2.58 | 3.39 | 3.64 | 3.23 | 2.78 | 3.14 | 2.74 | 2.48 | 2.14 | 2.05
6830 | 2.03 | 2.14 | 2.39 | 2.89 | 2.71 | 2.58 | 3.4 | 3.64 | 3.24 | 2.79 | 3.14 | 2.74 | 2.48 | 2.14 | 2.05
6832 | 2.03 | 2.14 | 2.39 | 2.88 | 2.72 | 2.57 | 3.4 | 3.65 | 3.23 | 2.79 | 3.14 | 2.74 | 2.48 | 2.14 | 2.05
6834 | 2.03 | 2.14 | 2.39 | 2.88 | 2.73 | 2.58 | 3.39 | 3.64 | 3.23 | 2.79 | 3.14 | 2.74 | 2.48 | 2.14 | 2.05
6836 | 2.03 | 2.14 | 2.39 | 2.89 | 2.7 | 2.58 | 3.39 | 3.65 | 3.24 | 2.79 | 3.14 | 2.73 | 2.48 | 2.14 | 2.05
6838 | 2.03 | 2.14 | 2.39 | 2.89 | 2.71 | 2.58 | 3.39 | 3.64 | 3.24 | 2.79 | 3.14 | 2.74 | 2.48 | 2.14 | 2.06
6840 | 2.03 | 2.14 | 2.39 | 2.89 | 2.76 | 2.58 | 3.39 | 3.64 | 3.24 | 2.79 | 3.14 | 2.74 | 2.48 | 2.14 | 2.05
6842 | 2.03 | 2.14 | 2.39 | 2.89 | 2.71 | 2.57 | 3.39 | 3.65 | 3.24 | 2.8 | 3.14 | 2.74 | 2.48 | 2.14 | 2.05
6844 | 2.03 | 2.14 | 2.39 | 2.89 | 2.71 | 2.58 | 3.39 | 3.64 | 3.24 | 2.8 | 3.14 | 2.73 | 2.48 | 2.14 | 2.05
6846 | 2.03 | 2.15 | 2.39 | 2.89 | 2.73 | 2.59 | 3.4 | 3.64 | 3.24 | 2.8 | 3.14 | 2.74 | 2.48 | 2.14 | 2.05
6848 | 2.03 | 2.15 | 2.39 | 2.89 | 2.76 | 2.59 | 3.4 | 3.64 | 3.24 | 2.8 | 3.14 | 2.74 | 2.48 | 2.14 | 2.05
6850 | 2.03 | 2.15 | 2.39 | 2.89 | 2.72 | 2.57 | 3.39 | 3.64 | 3.24 | 2.8 | 3.14 | 2.74 | 2.48 | 2.14 | 2.05
6852 | 2.03 | 2.15 | 2.39 | 2.89 | 2.73 | 2.58 | 3.39 | 3.63 | 3.24 | 2.8 | 3.14 | 2.74 | 2.48 | 2.14 | 2.05
6854 | 2.03 | 2.14 | 2.39 | 2.89 | 2.77 | 2.58 | 3.4 | 3.64 | 3.24 | 2.8 | 3.14 | 2.74 | 2.48 | 2.14 | 2.05
6856 | 2.03 | 2.15 | 2.39 | 2.89 | 2.75 | 2.58 | 3.39 | 3.64 | 3.24 | 2.8 | 3.14 | 2.74 | 2.48 | 2.14 | 2.05
6858 | 2.03 | 2.15 | 2.39 | 2.89 | 2.72 | 2.58 | 3.39 | 3.64 | 3.24 | 2.8 | 3.14 | 2.74 | 2.48 | 2.14 | 2.05
6860 | 2.03 | 2.15 | 2.39 | 2.89 | 2.72 | 2.58 | 3.4 | 3.64 | 3.24 | 2.8 | 3.14 | 2.74 | 2.48 | 2.14 | 2.05
6862 | 2.04 | 2.15 | 2.39 | 2.89 | 2.75 | 2.59 | 3.39 | 3.64 | 3.24 | 2.81 | 3.14 | 2.74 | 2.48 | 2.14 | 2.05
6864 | 2.03 | 2.15 | 2.39 | 2.89 | 2.73 | 2.58 | 3.39 | 3.65 | 3.25 | 2.81 | 3.14 | 2.74 | 2.48 | 2.14 | 2.06
6866 | 2.03 | 2.15 | 2.39 | 2.89 | 2.74 | 2.58 | 3.4 | 3.64 | 3.25 | 2.81 | 3.14 | 2.74 | 2.48 | 2.14 | 2.06
6868 | 2.04 | 2.15 | 2.39 | 2.89 | 2.71 | 2.58 | 3.39 | 3.64 | 3.25 | 2.81 | 3.14 | 2.74 | 2.48 | 2.14 | 2.05
6870 | 2.03 | 2.15 | 2.39 | 2.89 | 2.72 | 2.58 | 3.4 | 3.64 | 3.25 | 2.82 | 3.15 | 2.75 | 2.48 | 2.14 | 2.06
6872 | 2.04 | 2.15 | 2.39 | 2.89 | 2.8 | 2.58 | 3.4 | 3.65 | 3.25 | 2.81 | 3.15 | 2.75 | 2.48 | 2.14 | 2.06
6874 | 2.03 | 2.15 | 2.39 | 2.89 | 2.76 | 2.58 | 3.4 | 3.64 | 3.25 | 2.81 | 3.15 | 2.74 | 2.48 | 2.14 | 2.05
6876 | 2.03 | 2.15 | 2.39 | 2.9 | 2.78 | 2.58 | 3.4 | 3.65 | 3.25 | 2.81 | 3.15 | 2.74 | 2.48 | 2.14 | 2.05
6878 | 2.04 | 2.15 | 2.39 | 2.9 | 2.72 | 2.58 | 3.4 | 3.65 | 3.25 | 2.81 | 3.15 | 2.74 | 2.48 | 2.14 | 2.06
6880 | 2.04 | 2.15 | 2.39 | 2.9 | 2.76 | 2.58 | 3.4 | 3.64 | 3.25 | 2.81 | 3.15 | 2.75 | 2.48 | 2.14 | 2.05
6882 | 2.04 | 2.15 | 2.4 | 2.89 | 2.71 | 2.58 | 3.39 | 3.64 | 3.25 | 2.82 | 3.15 | 2.74 | 2.48 | 2.14 | 2.05
6884 | 2.04 | 2.15 | 2.39 | 2.9 | 2.73 | 2.58 | 3.4 | 3.65 | 3.25 | 2.81 | 3.15 | 2.75 | 2.48 | 2.14 | 2.05
6886 | 2.04 | 2.15 | 2.39 | 2.9 | 2.74 | 2.58 | 3.4 | 3.64 | 3.25 | 2.82 | 3.15 | 2.75 | 2.49 | 2.14 | 2.06
6888 | 2.04 | 2.15 | 2.4 | 2.9 | 2.71 | 2.59 | 3.4 | 3.64 | 3.25 | 2.82 | 3.15 | 2.75 | 2.49 | 2.14 | 2.05
6890 | 2.04 | 2.15 | 2.39 | 2.9 | 2.72 | 2.58 | 3.4 | 3.65 | 3.25 | 2.82 | 3.15 | 2.75 | 2.48 | 2.15 | 2.06
6892 | 2.04 | 2.15 | 2.39 | 2.9 | 2.72 | 2.58 | 3.41 | 3.65 | 3.26 | 2.82 | 3.15 | 2.75 | 2.48 | 2.14 | 2.05
6894 | 2.04 | 2.15 | 2.39 | 2.9 | 2.72 | 2.58 | 3.4 | 3.64 | 3.25 | 2.82 | 3.16 | 2.75 | 2.49 | 2.14 | 2.06
6896 | 2.04 | 2.15 | 2.4 | 2.9 | 2.72 | 2.59 | 3.4 | 3.64 | 3.26 | 2.82 | 3.15 | 2.75 | 2.48 | 2.15 | 2.05
6898 | 2.04 | 2.15 | 2.4 | 2.9 | 2.77 | 2.58 | 3.4 | 3.65 | 3.25 | 2.82 | 3.15 | 2.75 | 2.48 | 2.15 | 2.06
6900 | 2.04 | 2.15 | 2.4 | 2.9 | 2.71 | 2.58 | 3.4 | 3.64 | 3.26 | 2.82 | 3.15 | 2.75 | 2.48 | 2.14 | 2.05
6902 | 2.04 | 2.15 | 2.39 | 2.9 | 2.72 | 2.58 | 3.4 | 3.65 | 3.26 | 2.83 | 3.15 | 2.75 | 2.49 | 2.15 | 2.06
6904 | 2.04 | 2.15 | 2.39 | 2.9 | 2.73 | 2.58 | 3.4 | 3.64 | 3.26 | 2.83 | 3.15 | 2.75 | 2.48 | 2.15 | 2.06
6906 | 2.04 | 2.15 | 2.39 | 2.9 | 2.72 | 2.59 | 3.41 | 3.64 | 3.26 | 2.83 | 3.15 | 2.75 | 2.48 | 2.14 | 2.06
6908 | 2.04 | 2.15 | 2.4 | 2.9 | 2.75 | 2.59 | 3.41 | 3.64 | 3.26 | 2.83 | 3.15 | 2.75 | 2.48 | 2.15 | 2.06
6910 | 2.04 | 2.15 | 2.39 | 2.9 | 2.73 | 2.58 | 3.41 | 3.65 | 3.26 | 2.83 | 3.15 | 2.75 | 2.48 | 2.15 | 2.05
6912 | 2.04 | 2.15 | 2.4 | 2.9 | 2.74 | 2.59 | 3.41 | 3.65 | 3.26 | 2.83 | 3.15 | 2.76 | 2.48 | 2.15 | 2.06
6914 | 2.04 | 2.15 | 2.39 | 2.9 | 2.73 | 2.58 | 3.4 | 3.65 | 3.26 | 2.83 | 3.15 | 2.75 | 2.48 | 2.15 | 2.06
6916 | 2.04 | 2.15 | 2.4 | 2.9 | 2.73 | 2.59 | 3.4 | 3.65 | 3.26 | 2.83 | 3.15 | 2.76 | 2.48 | 2.15 | 2.05
6918 | 2.04 | 2.15 | 2.4 | 2.9 | 2.73 | 2.58 | 3.41 | 3.65 | 3.26 | 2.84 | 3.15 | 2.75 | 2.48 | 2.15 | 2.06
6920 | 2.04 | 2.15 | 2.4 | 2.9 | 2.72 | 2.58 | 3.41 | 3.66 | 3.27 | 2.84 | 3.15 | 2.76 | 2.48 | 2.15 | 2.06
6922 | 2.04 | 2.15 | 2.4 | 2.9 | 2.73 | 2.58 | 3.41 | 3.64 | 3.26 | 2.84 | 3.16 | 2.76 | 2.49 | 2.15 | 2.06
6924 | 2.04 | 2.15 | 2.4 | 2.91 | 2.75 | 2.58 | 3.4 | 3.65 | 3.26 | 2.84 | 3.16 | 2.75 | 2.49 | 2.15 | 2.06
6926 | 2.04 | 2.15 | 2.4 | 2.9 | 2.72 | 2.58 | 3.4 | 3.65 | 3.27 | 2.85 | 3.15 | 2.76 | 2.48 | 2.15 | 2.06
6928 | 2.04 | 2.15 | 2.41 | 2.91 | 2.74 | 2.59 | 3.4 | 3.65 | 3.27 | 2.84 | 3.16 | 2.76 | 2.49 | 2.15 | 2.06
6930 | 2.04 | 2.15 | 2.41 | 2.9 | 2.72 | 2.58 | 3.4 | 3.65 | 3.26 | 2.84 | 3.15 | 2.76 | 2.49 | 2.15 | 2.06
6932 | 2.04 | 2.16 | 2.4 | 2.91 | 2.73 | 2.58 | 3.4 | 3.65 | 3.27 | 2.84 | 3.16 | 2.76 | 2.49 | 2.15 | 2.06
6934 | 2.04 | 2.15 | 2.41 | 2.9 | 2.72 | 2.59 | 3.4 | 3.64 | 3.27 | 2.85 | 3.16 | 2.76 | 2.48 | 2.15 | 2.06
6936 | 2.04 | 2.15 | 2.4 | 2.91 | 2.73 | 2.59 | 3.4 | 3.65 | 3.27 | 2.85 | 3.16 | 2.76 | 2.49 | 2.15 | 2.06
6938 | 2.04 | 2.15 | 2.4 | 2.91 | 2.74 | 2.59 | 3.41 | 3.65 | 3.27 | 2.85 | 3.16 | 2.76 | 2.49 | 2.15 | 2.06
6940 | 2.04 | 2.15 | 2.4 | 2.91 | 2.74 | 2.59 | 3.41 | 3.65 | 3.27 | 2.85 | 3.16 | 2.76 | 2.49 | 2.15 | 2.06
6942 | 2.04 | 2.15 | 2.41 | 2.9 | 2.73 | 2.59 | 3.4 | 3.65 | 3.27 | 2.85 | 3.16 | 2.76 | 2.49 | 2.15 | 2.06
6944 | 2.04 | 2.16 | 2.4 | 2.91 | 2.74 | 2.59 | 3.41 | 3.65 | 3.27 | 2.85 | 3.16 | 2.76 | 2.49 | 2.15 | 2.06
6946 | 2.04 | 2.15 | 2.4 | 2.91 | 2.74 | 2.59 | 3.41 | 3.66 | 3.27 | 2.85 | 3.16 | 2.76 | 2.49 | 2.15 | 2.06
6948 | 2.04 | 2.15 | 2.4 | 2.91 | 2.73 | 2.59 | 3.4 | 3.64 | 3.27 | 2.85 | 3.16 | 2.76 | 2.49 | 2.15 | 2.06
6950 | 2.04 | 2.15 | 2.4 | 2.91 | 2.73 | 2.59 | 3.41 | 3.65 | 3.27 | 2.86 | 3.16 | 2.76 | 2.49 | 2.15 | 2.06
6952 | 2.04 | 2.15 | 2.4 | 2.91 | 2.74 | 2.59 | 3.41 | 3.65 | 3.27 | 2.85 | 3.16 | 2.76 | 2.49 | 2.15 | 2.06
6954 | 2.04 | 2.15 | 2.4 | 2.91 | 2.73 | 2.59 | 3.41 | 3.65 | 3.28 | 2.86 | 3.16 | 2.76 | 2.49 | 2.15 | 2.06
6956 | 2.04 | 2.16 | 2.4 | 2.91 | 2.75 | 2.6 | 3.41 | 3.65 | 3.28 | 2.85 | 3.16 | 2.76 | 2.49 | 2.15 | 2.06
6958 | 2.04 | 2.16 | 2.4 | 2.91 | 2.74 | 2.59 | 3.41 | 3.65 | 3.28 | 2.86 | 3.16 | 2.76 | 2.49 | 2.15 | 2.06
6960 | 2.04 | 2.16 | 2.4 | 2.91 | 2.75 | 2.59 | 3.42 | 3.65 | 3.27 | 2.86 | 3.16 | 2.77 | 2.49 | 2.15 | 2.06
6962 | 2.04 | 2.15 | 2.4 | 2.91 | 2.73 | 2.59 | 3.41 | 3.65 | 3.28 | 2.86 | 3.16 | 2.77 | 2.49 | 2.15 | 2.06
6964 | 2.05 | 2.16 | 2.4 | 2.91 | 2.73 | 2.59 | 3.41 | 3.65 | 3.28 | 2.86 | 3.16 | 2.77 | 2.49 | 2.15 | 2.06
6966 | 2.04 | 2.15 | 2.4 | 2.91 | 2.72 | 2.59 | 3.41 | 3.65 | 3.28 | 2.86 | 3.16 | 2.76 | 2.49 | 2.15 | 2.07
6968 | 2.05 | 2.15 | 2.41 | 2.91 | 2.74 | 2.59 | 3.41 | 3.65 | 3.28 | 2.86 | 3.16 | 2.77 | 2.49 | 2.15 | 2.06
6970 | 2.04 | 2.16 | 2.4 | 2.91 | 2.75 | 2.59 | 3.41 | 3.65 | 3.28 | 2.86 | 3.17 | 2.76 | 2.49 | 2.15 | 2.06
6972 | 2.05 | 2.16 | 2.41 | 2.91 | 2.74 | 2.6 | 3.41 | 3.65 | 3.28 | 2.86 | 3.16 | 2.77 | 2.49 | 2.15 | 2.07
6974 | 2.04 | 2.16 | 2.4 | 2.91 | 2.73 | 2.58 | 3.41 | 3.66 | 3.28 | 2.86 | 3.16 | 2.77 | 2.49 | 2.15 | 2.07
6976 | 2.04 | 2.16 | 2.41 | 2.91 | 2.72 | 2.59 | 3.41 | 3.65 | 3.29 | 2.86 | 3.16 | 2.76 | 2.49 | 2.16 | 2.07
6978 | 2.05 | 2.16 | 2.41 | 2.91 | 2.73 | 2.58 | 3.41 | 3.65 | 3.29 | 2.86 | 3.16 | 2.77 | 2.49 | 2.15 | 2.07
6980 | 2.04 | 2.16 | 2.4 | 2.92 | 2.73 | 2.59 | 3.41 | 3.66 | 3.29 | 2.86 | 3.17 | 2.76 | 2.49 | 2.15 | 2.06
6982 | 2.05 | 2.16 | 2.41 | 2.91 | 2.73 | 2.59 | 3.41 | 3.65 | 3.28 | 2.86 | 3.17 | 2.77 | 2.49 | 2.15 | 2.07
6984 | 2.04 | 2.16 | 2.41 | 2.91 | 2.73 | 2.58 | 3.42 | 3.65 | 3.28 | 2.86 | 3.17 | 2.77 | 2.49 | 2.15 | 2.06
6986 | 2.05 | 2.16 | 2.41 | 2.92 | 2.73 | 2.59 | 3.41 | 3.65 | 3.28 | 2.87 | 3.17 | 2.77 | 2.49 | 2.16 | 2.07
6988 | 2.05 | 2.16 | 2.41 | 2.92 | 2.73 | 2.59 | 3.42 | 3.65 | 3.29 | 2.87 | 3.17 | 2.77 | 2.49 | 2.16 | 2.07
6990 | 2.05 | 2.16 | 2.41 | 2.92 | 2.73 | 2.59 | 3.42 | 3.66 | 3.29 | 2.87 | 3.17 | 2.77 | 2.5 | 2.15 | 2.06
6992 | 2.04 | 2.16 | 2.41 | 2.92 | 2.73 | 2.59 | 3.41 | 3.65 | 3.29 | 2.87 | 3.17 | 2.77 | 2.49 | 2.16 | 2.07
6994 | 2.05 | 2.16 | 2.41 | 2.92 | 2.76 | 2.59 | 3.41 | 3.66 | 3.29 | 2.87 | 3.17 | 2.77 | 2.49 | 2.16 | 2.07
6996 | 2.05 | 2.16 | 2.41 | 2.92 | 2.73 | 2.59 | 3.42 | 3.65 | 3.29 | 2.87 | 3.17 | 2.77 | 2.49 | 2.16 | 2.07
6998 | 2.04 | 2.16 | 2.41 | 2.92 | 2.75 | 2.59 | 3.42 | 3.66 | 3.29 | 2.88 | 3.17 | 2.77 | 2.49 | 2.16 | 2.06
7000 | 2.05 | 2.16 | 2.41 | 2.92 | 2.74 | 2.59 | 3.42 | 3.66 | 3.29 | 2.87 | 3.17 | 2.77 | 2.49 | 2.16 | 2.06
7002 | 2.04 | 2.16 | 2.41 | 2.92 | 2.73 | 2.59 | 3.41 | 3.65 | 3.29 | 2.88 | 3.17 | 2.78 | 2.49 | 2.16 | 2.07
7004 | 2.05 | 2.16 | 2.41 | 2.92 | 2.75 | 2.59 | 3.42 | 3.65 | 3.29 | 2.88 | 3.17 | 2.77 | 2.5 | 2.16 | 2.06
7006 | 2.04 | 2.16 | 2.41 | 2.92 | 2.73 | 2.6 | 3.42 | 3.65 | 3.3 | 2.88 | 3.17 | 2.77 | 2.49 | 2.16 | 2.07
7008 | 2.05 | 2.16 | 2.41 | 2.92 | 2.74 | 2.59 | 3.42 | 3.65 | 3.29 | 2.88 | 3.17 | 2.78 | 2.5 | 2.15 | 2.07
7010 | 2.04 | 2.16 | 2.41 | 2.92 | 2.74 | 2.6 | 3.41 | 3.65 | 3.3 | 2.88 | 3.17 | 2.78 | 2.49 | 2.15 | 2.06
7012 | 2.05 | 2.16 | 2.41 | 2.92 | 2.77 | 2.59 | 3.42 | 3.66 | 3.3 | 2.88 | 3.17 | 2.78 | 2.49 | 2.15 | 2.06
7014 | 2.05 | 2.16 | 2.41 | 2.92 | 2.73 | 2.6 | 3.42 | 3.65 | 3.3 | 2.88 | 3.17 | 2.77 | 2.5 | 2.16 | 2.07
7016 | 2.05 | 2.16 | 2.41 | 2.92 | 2.73 | 2.59 | 3.42 | 3.66 | 3.29 | 2.88 | 3.17 | 2.78 | 2.49 | 2.16 | 2.07
7018 | 2.05 | 2.16 | 2.41 | 2.92 | 2.74 | 2.6 | 3.42 | 3.65 | 3.3 | 2.89 | 3.17 | 2.77 | 2.5 | 2.16 | 2.07
7020 | 2.05 | 2.16 | 2.41 | 2.92 | 2.74 | 2.6 | 3.42 | 3.66 | 3.29 | 2.88 | 3.17 | 2.78 | 2.49 | 2.16 | 2.07
7022 | 2.05 | 2.16 | 2.41 | 2.92 | 2.75 | 2.59 | 3.41 | 3.65 | 3.3 | 2.89 | 3.17 | 2.78 | 2.5 | 2.16 | 2.07
7024 | 2.05 | 2.16 | 2.41 | 2.93 | 2.75 | 2.6 | 3.42 | 3.65 | 3.3 | 2.89 | 3.17 | 2.78 | 2.49 | 2.16 | 2.07
7026 | 2.05 | 2.16 | 2.41 | 2.92 | 2.75 | 2.59 | 3.42 | 3.65 | 3.3 | 2.89 | 3.17 | 2.77 | 2.5 | 2.16 | 2.08
7028 | 2.05 | 2.16 | 2.41 | 2.93 | 2.77 | 2.59 | 3.42 | 3.66 | 3.3 | 2.89 | 3.17 | 2.78 | 2.49 | 2.16 | 2.07
7030 | 2.05 | 2.16 | 2.42 | 2.92 | 2.77 | 2.6 | 3.42 | 3.65 | 3.3 | 2.89 | 3.18 | 2.78 | 2.5 | 2.16 | 2.07
7032 | 2.05 | 2.16 | 2.42 | 2.92 | 2.74 | 2.6 | 3.42 | 3.66 | 3.3 | 2.89 | 3.17 | 2.78 | 2.49 | 2.16 | 2.07
7034 | 2.05 | 2.16 | 2.41 | 2.93 | 2.74 | 2.59 | 3.42 | 3.66 | 3.3 | 2.9 | 3.17 | 2.78 | 2.5 | 2.16 | 2.07
7036 | 2.05 | 2.16 | 2.42 | 2.93 | 2.74 | 2.59 | 3.42 | 3.65 | 3.3 | 2.9 | 3.17 | 2.78 | 2.5 | 2.16 | 2.07
7038 | 2.05 | 2.16 | 2.41 | 2.93 | 2.75 | 2.59 | 3.41 | 3.66 | 3.3 | 2.9 | 3.18 | 2.78 | 2.5 | 2.16 | 2.07
7040 | 2.05 | 2.16 | 2.41 | 2.93 | 2.74 | 2.6 | 3.42 | 3.65 | 3.3 | 2.9 | 3.17 | 2.78 | 2.5 | 2.16 | 2.07
7042 | 2.05 | 2.16 | 2.41 | 2.93 | 2.74 | 2.59 | 3.42 | 3.65 | 3.3 | 2.9 | 3.18 | 2.78 | 2.5 | 2.16 | 2.07
7044 | 2.05 | 2.17 | 2.42 | 2.93 | 2.74 | 2.59 | 3.42 | 3.66 | 3.31 | 2.9 | 3.18 | 2.78 | 2.5 | 2.16 | 2.07
7046 | 2.05 | 2.16 | 2.42 | 2.93 | 2.76 | 2.6 | 3.42 | 3.65 | 3.3 | 2.9 | 3.18 | 2.79 | 2.5 | 2.16 | 2.07
7048 | 2.05 | 2.16 | 2.42 | 2.93 | 2.74 | 2.59 | 3.42 | 3.66 | 3.31 | 2.9 | 3.18 | 2.79 | 2.5 | 2.16 | 2.07
7050 | 2.05 | 2.16 | 2.42 | 2.93 | 2.77 | 2.6 | 3.42 | 3.65 | 3.31 | 2.9 | 3.18 | 2.78 | 2.5 | 2.16 | 2.07
7052 | 2.05 | 2.17 | 2.42 | 2.93 | 2.74 | 2.59 | 3.42 | 3.65 | 3.31 | 2.91 | 3.18 | 2.79 | 2.49 | 2.16 | 2.07
7054 | 2.05 | 2.16 | 2.42 | 2.93 | 2.76 | 2.6 | 3.43 | 3.66 | 3.31 | 2.91 | 3.17 | 2.78 | 2.5 | 2.16 | 2.07
7056 | 2.05 | 2.17 | 2.42 | 2.93 | 2.74 | 2.6 | 3.42 | 3.65 | 3.31 | 2.91 | 3.18 | 2.79 | 2.49 | 2.16 | 2.07
7058 | 2.05 | 2.16 | 2.42 | 2.93 | 2.75 | 2.6 | 3.42 | 3.65 | 3.32 | 2.91 | 3.18 | 2.79 | 2.49 | 2.16 | 2.07
7060 | 2.05 | 2.16 | 2.41 | 2.94 | 2.75 | 2.6 | 3.42 | 3.66 | 3.31 | 2.91 | 3.18 | 2.79 | 2.5 | 2.16 | 2.07
7062 | 2.05 | 2.16 | 2.41 | 2.93 | 2.74 | 2.6 | 3.42 | 3.65 | 3.32 | 2.91 | 3.18 | 2.79 | 2.5 | 2.16 | 2.07
7064 | 2.05 | 2.17 | 2.42 | 2.93 | 2.75 | 2.6 | 3.43 | 3.66 | 3.31 | 2.91 | 3.18 | 2.79 | 2.5 | 2.16 | 2.07
7066 | 2.05 | 2.16 | 2.42 | 2.93 | 2.74 | 2.61 | 3.43 | 3.66 | 3.31 | 2.92 | 3.18 | 2.79 | 2.5 | 2.16 | 2.07
7068 | 2.05 | 2.16 | 2.42 | 2.94 | 2.74 | 2.6 | 3.42 | 3.66 | 3.32 | 2.91 | 3.17 | 2.79 | 2.5 | 2.16 | 2.07
7070 | 2.05 | 2.16 | 2.42 | 2.93 | 2.74 | 2.6 | 3.43 | 3.66 | 3.32 | 2.92 | 3.18 | 2.79 | 2.5 | 2.16 | 2.08
7072 | 2.05 | 2.17 | 2.42 | 2.94 | 2.75 | 2.6 | 3.42 | 3.65 | 3.32 | 2.92 | 3.18 | 2.79 | 2.5 | 2.16 | 2.07
7074 | 2.05 | 2.17 | 2.42 | 2.94 | 2.75 | 2.6 | 3.43 | 3.65 | 3.32 | 2.92 | 3.18 | 2.79 | 2.5 | 2.16 | 2.08
7076 | 2.05 | 2.17 | 2.42 | 2.94 | 2.74 | 2.6 | 3.42 | 3.66 | 3.32 | 2.92 | 3.18 | 2.79 | 2.5 | 2.16 | 2.07
7078 | 2.05 | 2.16 | 2.42 | 2.93 | 2.75 | 2.6 | 3.42 | 3.65 | 3.32 | 2.91 | 3.18 | 2.79 | 2.51 | 2.16 | 2.07
7080 | 2.05 | 2.16 | 2.42 | 2.94 | 2.75 | 2.6 | 3.43 | 3.66 | 3.32 | 2.92 | 3.18 | 2.79 | 2.5 | 2.16 | 2.08
7082 | 2.05 | 2.16 | 2.42 | 2.94 | 2.74 | 2.6 | 3.42 | 3.66 | 3.32 | 2.92 | 3.18 | 2.79 | 2.5 | 2.16 | 2.07
7084 | 2.05 | 2.17 | 2.42 | 2.94 | 2.74 | 2.6 | 3.43 | 3.66 | 3.32 | 2.92 | 3.19 | 2.79 | 2.5 | 2.17 | 2.08
7086 | 2.05 | 2.17 | 2.42 | 2.94 | 2.74 | 2.6 | 3.43 | 3.66 | 3.32 | 2.93 | 3.19 | 2.8 | 2.5 | 2.16 | 2.07
7088 | 2.05 | 2.17 | 2.42 | 2.94 | 2.74 | 2.6 | 3.43 | 3.66 | 3.33 | 2.93 | 3.18 | 2.79 | 2.5 | 2.16 | 2.07
7090 | 2.05 | 2.17 | 2.42 | 2.94 | 2.75 | 2.6 | 3.43 | 3.66 | 3.32 | 2.93 | 3.18 | 2.8 | 2.5 | 2.16 | 2.08
7092 | 2.05 | 2.16 | 2.42 | 2.94 | 2.77 | 2.6 | 3.43 | 3.66 | 3.33 | 2.94 | 3.19 | 2.8 | 2.5 | 2.17 | 2.07
7094 | 2.06 | 2.17 | 2.42 | 2.94 | 2.75 | 2.6 | 3.43 | 3.65 | 3.33 | 2.94 | 3.19 | 2.8 | 2.5 | 2.16 | 2.07
7096 | 2.05 | 2.16 | 2.42 | 2.94 | 2.74 | 2.6 | 3.43 | 3.66 | 3.33 | 2.94 | 3.19 | 2.8 | 2.5 | 2.17 | 2.07
7098 | 2.05 | 2.17 | 2.42 | 2.94 | 2.78 | 2.6 | 3.43 | 3.66 | 3.33 | 2.94 | 3.19 | 2.8 | 2.5 | 2.16 | 2.07
7100 | 2.05 | 2.17 | 2.42 | 2.94 | 2.74 | 2.6 | 3.42 | 3.65 | 3.33 | 2.94 | 3.19 | 2.8 | 2.5 | 2.17 | 2.07
7102 | 2.05 | 2.16 | 2.42 | 2.94 | 2.75 | 2.6 | 3.43 | 3.66 | 3.33 | 2.94 | 3.19 | 2.8 | 2.5 | 2.17 | 2.08
7104 | 2.05 | 2.17 | 2.42 | 2.94 | 2.75 | 2.6 | 3.43 | 3.66 | 3.33 | 2.94 | 3.19 | 2.8 | 2.5 | 2.16 | 2.07
7106 | 2.05 | 2.17 | 2.42 | 2.94 | 2.75 | 2.6 | 3.43 | 3.66 | 3.33 | 2.94 | 3.19 | 2.8 | 2.5 | 2.17 | 2.08
7108 | 2.05 | 2.16 | 2.42 | 2.94 | 2.75 | 2.6 | 3.43 | 3.66 | 3.33 | 2.94 | 3.19 | 2.8 | 2.5 | 2.17 | 2.07
7110 | 2.05 | 2.17 | 2.42 | 2.94 | 2.76 | 2.6 | 3.43 | 3.66 | 3.33 | 2.94 | 3.19 | 2.8 | 2.51 | 2.16 | 2.07
7112 | 2.05 | 2.17 | 2.42 | 2.94 | 2.75 | 2.6 | 3.43 | 3.65 | 3.33 | 2.95 | 3.19 | 2.8 | 2.5 | 2.16 | 2.07
7114 | 2.06 | 2.17 | 2.42 | 2.95 | 2.75 | 2.6 | 3.43 | 3.67 | 3.33 | 2.95 | 3.19 | 2.8 | 2.5 | 2.17 | 2.07
7116 | 2.05 | 2.17 | 2.42 | 2.94 | 2.75 | 2.6 | 3.43 | 3.66 | 3.33 | 2.95 | 3.19 | 2.8 | 2.5 | 2.16 | 2.07
7118 | 2.06 | 2.17 | 2.42 | 2.95 | 2.75 | 2.61 | 3.43 | 3.66 | 3.33 | 2.95 | 3.19 | 2.8 | 2.5 | 2.17 | 2.08
7120 | 2.05 | 2.17 | 2.42 | 2.94 | 2.75 | 2.61 | 3.43 | 3.66 | 3.34 | 2.96 | 3.19 | 2.8 | 2.5 | 2.16 | 2.08
7122 | 2.05 | 2.16 | 2.42 | 2.95 | 2.77 | 2.6 | 3.43 | 3.66 | 3.33 | 2.95 | 3.19 | 2.8 | 2.5 | 2.17 | 2.08
7124 | 2.05 | 2.17 | 2.42 | 2.95 | 2.75 | 2.6 | 3.43 | 3.67 | 3.34 | 2.96 | 3.19 | 2.8 | 2.5 | 2.17 | 2.08
7126 | 2.05 | 2.17 | 2.42 | 2.95 | 2.76 | 2.6 | 3.43 | 3.66 | 3.34 | 2.96 | 3.19 | 2.8 | 2.51 | 2.17 | 2.08
7128 | 2.05 | 2.17 | 2.42 | 2.95 | 2.75 | 2.61 | 3.43 | 3.67 | 3.34 | 2.96 | 3.19 | 2.8 | 2.5 | 2.17 | 2.08
7130 | 2.05 | 2.17 | 2.43 | 2.95 | 2.76 | 2.6 | 3.43 | 3.66 | 3.34 | 2.96 | 3.19 | 2.8 | 2.5 | 2.17 | 2.07
7132 | 2.06 | 2.17 | 2.43 | 2.95 | 2.76 | 2.61 | 3.44 | 3.67 | 3.34 | 2.96 | 3.19 | 2.8 | 2.51 | 2.17 | 2.08
7134 | 2.05 | 2.17 | 2.43 | 2.95 | 2.75 | 2.6 | 3.43 | 3.67 | 3.34 | 2.96 | 3.2 | 2.81 | 2.5 | 2.17 | 2.08
7136 | 2.06 | 2.17 | 2.43 | 2.95 | 2.76 | 2.6 | 3.43 | 3.67 | 3.34 | 2.97 | 3.2 | 2.81 | 2.51 | 2.17 | 2.08
7138 | 2.06 | 2.17 | 2.43 | 2.95 | 2.75 | 2.61 | 3.44 | 3.66 | 3.34 | 2.97 | 3.2 | 2.81 | 2.51 | 2.17 | 2.08
7140 | 2.06 | 2.17 | 2.43 | 2.95 | 2.75 | 2.6 | 3.43 | 3.66 | 3.34 | 2.97 | 3.2 | 2.81 | 2.51 | 2.16 | 2.08
7142 | 2.06 | 2.17 | 2.43 | 2.95 | 2.75 | 2.61 | 3.43 | 3.66 | 3.34 | 2.97 | 3.2 | 2.81 | 2.51 | 2.17 | 2.08
7144 | 2.06 | 2.17 | 2.43 | 2.95 | 2.75 | 2.61 | 3.44 | 3.66 | 3.34 | 2.97 | 3.2 | 2.82 | 2.51 | 2.17 | 2.08
7146 | 2.06 | 2.17 | 2.43 | 2.95 | 2.75 | 2.6 | 3.44 | 3.66 | 3.35 | 2.97 | 3.2 | 2.81 | 2.51 | 2.17 | 2.08
7148 | 2.06 | 2.17 | 2.43 | 2.95 | 2.75 | 2.61 | 3.43 | 3.66 | 3.34 | 2.97 | 3.2 | 2.81 | 2.51 | 2.17 | 2.08
7150 | 2.06 | 2.17 | 2.43 | 2.96 | 2.76 | 2.6 | 3.44 | 3.66 | 3.34 | 2.97 | 3.2 | 2.81 | 2.51 | 2.17 | 2.08
7152 | 2.06 | 2.17 | 2.43 | 2.95 | 2.75 | 2.6 | 3.44 | 3.67 | 3.35 | 2.97 | 3.2 | 2.81 | 2.51 | 2.17 | 2.08
7154 | 2.06 | 2.17 | 2.43 | 2.95 | 2.75 | 2.61 | 3.43 | 3.66 | 3.35 | 2.97 | 3.2 | 2.81 | 2.51 | 2.17 | 2.08
7156 | 2.06 | 2.17 | 2.43 | 2.95 | 2.76 | 2.6 | 3.44 | 3.67 | 3.35 | 2.98 | 3.2 | 2.81 | 2.51 | 2.17 | 2.08
7158 | 2.06 | 2.17 | 2.43 | 2.96 | 2.76 | 2.61 | 3.43 | 3.66 | 3.35 | 2.98 | 3.2 | 2.81 | 2.51 | 2.17 | 2.08
7160 | 2.06 | 2.18 | 2.43 | 2.96 | 2.76 | 2.61 | 3.43 | 3.66 | 3.27 | 2.96 | 3.21 | 2.82 | 2.51 | 2.17 | 2.08
7162 | 2.06 | 2.17 | 2.43 | 2.96 | 2.76 | 2.61 | 3.43 | 3.67 | 3.32 | 2.97 | 3.2 | 2.81 | 2.51 | 2.17 | 2.08
7164 | 2.06 | 2.17 | 2.42 | 2.96 | 2.76 | 2.61 | 3.44 | 3.67 | 3.33 | 2.97 | 3.21 | 2.82 | 2.5 | 2.17 | 2.08
7166 | 2.06 | 2.17 | 2.43 | 2.96 | 2.75 | 2.61 | 3.44 | 3.67 | 3.34 | 2.98 | 3.21 | 2.82 | 2.51 | 2.17 | 2.08
7168 | 2.06 | 2.17 | 2.43 | 2.96 | 2.76 | 2.61 | 3.43 | 3.67 | 3.34 | 2.96 | 3.2 | 2.82 | 2.51 | 2.17 | 2.08
7170 | 2.06 | 2.17 | 2.43 | 2.96 | 2.76 | 2.61 | 3.44 | 3.67 | 3.35 | 2.98 | 3.2 | 2.81 | 2.51 | 2.17 | 2.08
7172 | 2.06 | 2.17 | 2.43 | 2.96 | 2.76 | 2.61 | 3.43 | 3.67 | 3.35 | 2.98 | 3.21 | 2.82 | 2.51 | 2.17 | 2.08
7174 | 2.06 | 2.18 | 2.43 | 2.96 | 2.76 | 2.61 | 3.44 | 3.67 | 3.35 | 2.99 | 3.2 | 2.82 | 2.51 | 2.17 | 2.08
7176 | 2.06 | 2.17 | 2.43 | 2.96 | 2.76 | 2.61 | 3.44 | 3.66 | 3.36 | 2.99 | 3.21 | 2.82 | 2.51 | 2.17 | 2.08
7178 | 2.06 | 2.17 | 2.43 | 2.96 | 2.76 | 2.61 | 3.43 | 3.67 | 3.35 | 2.99 | 3.2 | 2.81 | 2.51 | 2.17 | 2.08
7180 | 2.06 | 2.17 | 2.43 | 2.96 | 2.76 | 2.61 | 3.44 | 3.67 | 3.36 | 2.99 | 3.21 | 2.82 | 2.51 | 2.17 | 2.08
7182 | 2.06 | 2.17 | 2.43 | 2.96 | 2.76 | 2.61 | 3.43 | 3.67 | 3.36 | 2.99 | 3.2 | 2.82 | 2.51 | 2.17 | 2.08
7184 | 2.06 | 2.17 | 2.43 | 2.96 | 2.76 | 2.61 | 3.44 | 3.67 | 3.36 | 3 | 3.21 | 2.82 | 2.52 | 2.17 | 2.08
7186 | 2.06 | 2.18 | 2.43 | 2.96 | 2.76 | 2.61 | 3.44 | 3.67 | 3.36 | 2.99 | 3.2 | 2.82 | 2.51 | 2.17 | 2.08
7188 | 2.06 | 2.18 | 2.43 | 2.96 | 2.76 | 2.61 | 3.44 | 3.67 | 3.36 | 3 | 3.21 | 2.82 | 2.51 | 2.17 | 2.08
7190 | 2.06 | 2.17 | 2.44 | 2.96 | 2.76 | 2.61 | 3.44 | 3.66 | 3.36 | 3 | 3.2 | 2.82 | 2.52 | 2.17 | 2.08
7192 | 2.06 | 2.18 | 2.43 | 2.96 | 2.76 | 2.61 | 3.44 | 3.67 | 3.36 | 3 | 3.21 | 2.82 | 2.51 | 2.17 | 2.08
7194 | 2.06 | 2.18 | 2.43 | 2.97 | 2.76 | 2.61 | 3.44 | 3.67 | 3.36 | 3.01 | 3.21 | 2.82 | 2.51 | 2.17 | 2.08
7196 | 2.06 | 2.18 | 2.43 | 2.96 | 2.76 | 2.61 | 3.44 | 3.67 | 3.36 | 3.01 | 3.21 | 2.82 | 2.51 | 2.17 | 2.08
7198 | 2.06 | 2.18 | 2.44 | 2.96 | 2.76 | 2.61 | 3.44 | 3.67 | 3.34 | 3.02 | 3.21 | 2.82 | 2.52 | 2.17 | 2.08
7200 | 2.07 | 2.18 | 2.43 | 2.97 | 2.76 | 2.61 | 3.43 | 3.67 | 3.34 | 3.01 | 3.21 | 2.82 | 2.51 | 2.17 | 2.08
7202 | 2.06 | 2.18 | 2.43 | 2.96 | 2.76 | 2.61 | 3.44 | 3.67 | 3.35 | 3.01 | 3.21 | 2.83 | 2.52 | 2.17 | 2.08
7204 | 2.06 | 2.18 | 2.43 | 2.97 | 2.77 | 2.62 | 3.44 | 3.67 | 3.36 | 3.01 | 3.21 | 2.82 | 2.51 | 2.17 | 2.08
7206 | 2.06 | 2.18 | 2.44 | 2.97 | 2.76 | 2.61 | 3.44 | 3.67 | 3.36 | 3.02 | 3.21 | 2.83 | 2.51 | 2.17 | 2.08
7208 | 2.06 | 2.18 | 2.43 | 2.96 | 2.76 | 2.62 | 3.44 | 3.67 | 3.37 | 3.02 | 3.22 | 2.83 | 2.51 | 2.18 | 2.08
7210 | 2.06 | 2.18 | 2.43 | 2.97 | 2.76 | 2.61 | 3.43 | 3.67 | 3.36 | 3.02 | 3.22 | 2.83 | 2.51 | 2.17 | 2.08
7212 | 2.06 | 2.18 | 2.44 | 2.97 | 2.76 | 2.61 | 3.45 | 3.68 | 3.37 | 3.02 | 3.22 | 2.83 | 2.51 | 2.17 | 2.08
7214 | 2.06 | 2.18 | 2.44 | 2.96 | 2.76 | 2.61 | 3.44 | 3.67 | 3.37 | 3.02 | 3.21 | 2.82 | 2.51 | 2.17 | 2.09
7216 | 2.06 | 2.18 | 2.43 | 2.97 | 2.77 | 2.61 | 3.45 | 3.67 | 3.37 | 3.02 | 3.21 | 2.82 | 2.51 | 2.18 | 2.08
7218 | 2.06 | 2.18 | 2.44 | 2.96 | 2.77 | 2.61 | 3.45 | 3.67 | 3.37 | 3.02 | 3.21 | 2.83 | 2.51 | 2.18 | 2.08
7220 | 2.06 | 2.17 | 2.43 | 2.97 | 2.77 | 2.61 | 3.45 | 3.67 | 3.37 | 3.02 | 3.22 | 2.83 | 2.51 | 2.17 | 2.08
7222 | 2.07 | 2.18 | 2.43 | 2.97 | 2.77 | 2.61 | 3.45 | 3.67 | 3.38 | 3.03 | 3.22 | 2.83 | 2.51 | 2.18 | 2.08
7224 | 2.06 | 2.18 | 2.44 | 2.97 | 2.77 | 2.62 | 3.44 | 3.67 | 3.38 | 3.03 | 3.22 | 2.83 | 2.51 | 2.17 | 2.08
7226 | 2.07 | 2.17 | 2.43 | 2.97 | 2.76 | 2.61 | 3.44 | 3.68 | 3.38 | 3.03 | 3.22 | 2.83 | 2.51 | 2.18 | 2.08
7228 | 2.07 | 2.18 | 2.44 | 2.97 | 2.77 | 2.61 | 3.44 | 3.68 | 3.38 | 3.03 | 3.22 | 2.83 | 2.51 | 2.18 | 2.08
7230 | 2.06 | 2.18 | 2.44 | 2.97 | 2.77 | 2.61 | 3.44 | 3.68 | 3.38 | 3.04 | 3.22 | 2.83 | 2.51 | 2.18 | 2.09
7232 | 2.06 | 2.18 | 2.43 | 2.97 | 2.77 | 2.62 | 3.45 | 3.67 | 3.38 | 3.04 | 3.22 | 2.84 | 2.51 | 2.18 | 2.09
7234 | 2.06 | 2.18 | 2.44 | 2.97 | 2.77 | 2.61 | 3.44 | 3.68 | 3.38 | 3.04 | 3.22 | 2.83 | 2.51 | 2.17 | 2.08
7236 | 2.06 | 2.18 | 2.44 | 2.97 | 2.77 | 2.62 | 3.45 | 3.68 | 3.38 | 3.04 | 3.22 | 2.83 | 2.52 | 2.17 | 2.08
7238 | 2.07 | 2.18 | 2.44 | 2.97 | 2.77 | 2.61 | 3.44 | 3.67 | 3.38 | 3.04 | 3.22 | 2.84 | 2.51 | 2.18 | 2.09
7240 | 2.06 | 2.18 | 2.44 | 2.97 | 2.77 | 2.62 | 3.45 | 3.67 | 3.38 | 3.04 | 3.22 | 2.83 | 2.52 | 2.18 | 2.09
7242 | 2.06 | 2.18 | 2.44 | 2.97 | 2.77 | 2.62 | 3.45 | 3.68 | 3.38 | 3.04 | 3.22 | 2.83 | 2.52 | 2.17 | 2.09
7244 | 2.07 | 2.18 | 2.44 | 2.98 | 2.77 | 2.61 | 3.45 | 3.67 | 3.39 | 3.04 | 3.22 | 2.84 | 2.51 | 2.18 | 2.09
7246 | 2.07 | 2.18 | 2.44 | 2.97 | 2.77 | 2.62 | 3.44 | 3.67 | 3.39 | 3.04 | 3.22 | 2.83 | 2.52 | 2.17 | 2.09
7248 | 2.07 | 2.18 | 2.44 | 2.97 | 2.77 | 2.61 | 3.44 | 3.68 | 3.39 | 3.04 | 3.22 | 2.84 | 2.51 | 2.17 | 2.08
7250 | 2.07 | 2.18 | 2.44 | 2.97 | 2.77 | 2.62 | 3.45 | 3.68 | 3.39 | 3.05 | 3.22 | 2.84 | 2.52 | 2.18 | 2.09
7252 | 2.06 | 2.18 | 2.44 | 2.97 | 2.77 | 2.62 | 3.45 | 3.68 | 3.39 | 3.06 | 3.22 | 2.83 | 2.51 | 2.17 | 2.08
7254 | 2.07 | 2.18 | 2.44 | 2.97 | 2.77 | 2.61 | 3.45 | 3.68 | 3.39 | 3.06 | 3.22 | 2.83 | 2.51 | 2.17 | 2.09
7256 | 2.07 | 2.18 | 2.44 | 2.98 | 2.77 | 2.62 | 3.44 | 3.67 | 3.39 | 3.04 | 3.23 | 2.84 | 2.51 | 2.17 | 2.08
7258 | 2.06 | 2.18 | 2.44 | 2.98 | 2.77 | 2.62 | 3.45 | 3.67 | 3.39 | 3.05 | 3.22 | 2.84 | 2.52 | 2.17 | 2.08
7260 | 2.07 | 2.18 | 2.44 | 2.98 | 2.78 | 2.62 | 3.45 | 3.68 | 3.39 | 3.05 | 3.22 | 2.84 | 2.52 | 2.17 | 2.08
7262 | 2.07 | 2.18 | 2.44 | 2.98 | 2.78 | 2.62 | 3.46 | 3.68 | 3.4 | 3.05 | 3.22 | 2.83 | 2.52 | 2.18 | 2.09
7264 | 2.06 | 2.18 | 2.44 | 2.98 | 2.77 | 2.62 | 3.45 | 3.68 | 3.4 | 3.04 | 3.23 | 2.84 | 2.52 | 2.18 | 2.09
7266 | 2.07 | 2.18 | 2.44 | 2.98 | 2.78 | 2.62 | 3.45 | 3.68 | 3.39 | 3.05 | 3.22 | 2.84 | 2.52 | 2.18 | 2.08
7268 | 2.07 | 2.18 | 2.44 | 2.98 | 2.78 | 2.62 | 3.45 | 3.68 | 3.4 | 3.06 | 3.23 | 2.85 | 2.51 | 2.18 | 2.09
7270 | 2.07 | 2.18 | 2.44 | 2.98 | 2.78 | 2.62 | 3.45 | 3.68 | 3.4 | 3.06 | 3.23 | 2.84 | 2.52 | 2.18 | 2.08
7272 | 2.06 | 2.18 | 2.44 | 2.98 | 2.77 | 2.62 | 3.45 | 3.68 | 3.41 | 3.07 | 3.23 | 2.84 | 2.52 | 2.18 | 2.09
7274 | 2.07 | 2.18 | 2.44 | 2.98 | 2.78 | 2.61 | 3.45 | 3.68 | 3.4 | 3.06 | 3.23 | 2.84 | 2.52 | 2.18 | 2.08
7276 | 2.07 | 2.18 | 2.44 | 2.98 | 2.77 | 2.63 | 3.45 | 3.68 | 3.4 | 3.07 | 3.23 | 2.84 | 2.52 | 2.18 | 2.09
7278 | 2.07 | 2.18 | 2.44 | 2.98 | 2.77 | 2.62 | 3.45 | 3.68 | 3.4 | 3.07 | 3.23 | 2.84 | 2.52 | 2.18 | 2.09
7280 | 2.07 | 2.18 | 2.44 | 2.98 | 2.78 | 2.62 | 3.45 | 3.68 | 3.39 | 3.07 | 3.23 | 2.84 | 2.52 | 2.18 | 2.09
7282 | 2.07 | 2.18 | 2.44 | 2.98 | 2.78 | 2.62 | 3.45 | 3.68 | 3.4 | 3.08 | 3.23 | 2.84 | 2.52 | 2.18 | 2.09
7284 | 2.07 | 2.18 | 2.45 | 2.98 | 2.77 | 2.62 | 3.45 | 3.68 | 3.4 | 3.08 | 3.23 | 2.84 | 2.51 | 2.18 | 2.09
7286 | 2.07 | 2.18 | 2.45 | 2.98 | 2.77 | 2.62 | 3.45 | 3.68 | 3.41 | 3.08 | 3.23 | 2.84 | 2.52 | 2.18 | 2.09
7288 | 2.07 | 2.18 | 2.44 | 2.98 | 2.78 | 2.63 | 3.46 | 3.69 | 3.41 | 3.08 | 3.23 | 2.84 | 2.51 | 2.18 | 2.09
7290 | 2.07 | 2.18 | 2.45 | 2.98 | 2.78 | 2.62 | 3.46 | 3.69 | 3.41 | 3.08 | 3.23 | 2.84 | 2.52 | 2.18 | 2.09
7292 | 2.07 | 2.18 | 2.44 | 2.98 | 2.78 | 2.62 | 3.45 | 3.68 | 3.41 | 3.08 | 3.23 | 2.85 | 2.52 | 2.18 | 2.09
7294 | 2.07 | 2.19 | 2.44 | 2.99 | 2.79 | 2.62 | 3.45 | 3.69 | 3.41 | 3.08 | 3.23 | 2.85 | 2.52 | 2.18 | 2.09
7296 | 2.07 | 2.18 | 2.45 | 2.98 | 2.78 | 2.62 | 3.46 | 3.69 | 3.42 | 3.09 | 3.23 | 2.85 | 2.52 | 2.18 | 2.09
7298 | 2.07 | 2.19 | 2.44 | 2.99 | 2.79 | 2.62 | 3.45 | 3.68 | 3.41 | 3.09 | 3.24 | 2.85 | 2.52 | 2.18 | 2.09
7300 | 2.07 | 2.18 | 2.45 | 2.98 | 2.78 | 2.63 | 3.45 | 3.68 | 3.42 | 3.09 | 3.23 | 2.85 | 2.52 | 2.18 | 2.09
7302 | 2.08 | 2.18 | 2.44 | 2.99 | 2.79 | 2.62 | 3.46 | 3.69 | 3.41 | 3.09 | 3.24 | 2.85 | 2.52 | 2.18 | 2.09
7304 | 2.07 | 2.19 | 2.45 | 2.98 | 2.79 | 2.62 | 3.45 | 3.68 | 3.41 | 3.09 | 3.23 | 2.85 | 2.51 | 2.18 | 2.09
7306 | 2.07 | 2.19 | 2.45 | 2.99 | 2.78 | 2.62 | 3.45 | 3.68 | 3.42 | 3.09 | 3.24 | 2.85 | 2.52 | 2.18 | 2.09
7308 | 2.07 | 2.19 | 2.45 | 2.99 | 2.78 | 2.62 | 3.46 | 3.69 | 3.41 | 3.09 | 3.24 | 2.85 | 2.52 | 2.18 | 2.09
7310 | 2.07 | 2.19 | 2.45 | 2.98 | 2.78 | 2.63 | 3.46 | 3.68 | 3.41 | 3.1 | 3.24 | 2.85 | 2.52 | 2.18 | 2.1
7312 | 2.07 | 2.19 | 2.45 | 2.99 | 2.78 | 2.62 | 3.46 | 3.69 | 3.42 | 3.1 | 3.24 | 2.85 | 2.52 | 2.18 | 2.09
7314 | 2.07 | 2.19 | 2.45 | 2.99 | 2.78 | 2.62 | 3.46 | 3.69 | 3.42 | 3.1 | 3.24 | 2.85 | 2.52 | 2.18 | 2.09
7316 | 2.07 | 2.19 | 2.45 | 2.99 | 2.78 | 2.62 | 3.45 | 3.69 | 3.42 | 3.11 | 3.24 | 2.85 | 2.52 | 2.18 | 2.09
7318 | 2.08 | 2.19 | 2.44 | 2.98 | 2.79 | 2.62 | 3.46 | 3.69 | 3.43 | 3.1 | 3.24 | 2.85 | 2.52 | 2.18 | 2.09
7320 | 2.07 | 2.19 | 2.45 | 2.98 | 2.79 | 2.62 | 3.46 | 3.68 | 3.43 | 3.11 | 3.24 | 2.85 | 2.52 | 2.18 | 2.09
7322 | 2.07 | 2.19 | 2.45 | 2.99 | 2.8 | 2.63 | 3.46 | 3.69 | 3.42 | 3.1 | 3.24 | 2.86 | 2.52 | 2.18 | 2.09
7324 | 2.07 | 2.19 | 2.45 | 2.99 | 2.79 | 2.62 | 3.47 | 3.69 | 3.43 | 3.11 | 3.24 | 2.85 | 2.52 | 2.18 | 2.09
7326 | 2.07 | 2.19 | 2.45 | 2.99 | 2.79 | 2.62 | 3.46 | 3.68 | 3.43 | 3.11 | 3.24 | 2.85 | 2.52 | 2.18 | 2.09
7328 | 2.08 | 2.19 | 2.45 | 2.99 | 2.79 | 2.62 | 3.46 | 3.69 | 3.43 | 3.11 | 3.24 | 2.86 | 2.52 | 2.18 | 2.09
7330 | 2.07 | 2.18 | 2.45 | 2.99 | 2.78 | 2.63 | 3.46 | 3.69 | 3.43 | 3.11 | 3.24 | 2.85 | 2.53 | 2.18 | 2.09
7332 | 2.07 | 2.18 | 2.45 | 2.99 | 2.8 | 2.63 | 3.46 | 3.68 | 3.42 | 3.11 | 3.24 | 2.86 | 2.52 | 2.18 | 2.09
7334 | 2.07 | 2.19 | 2.45 | 2.99 | 2.79 | 2.62 | 3.46 | 3.68 | 3.43 | 3.11 | 3.24 | 2.86 | 2.52 | 2.18 | 2.09
7336 | 2.07 | 2.19 | 2.45 | 2.99 | 2.79 | 2.62 | 3.46 | 3.69 | 3.44 | 3.12 | 3.24 | 2.86 | 2.52 | 2.18 | 2.09
7338 | 2.07 | 2.19 | 2.45 | 2.99 | 2.79 | 2.63 | 3.46 | 3.69 | 3.43 | 3.1 | 3.25 | 2.86 | 2.52 | 2.18 | 2.09
7340 | 2.08 | 2.19 | 2.45 | 2.99 | 2.79 | 2.62 | 3.46 | 3.69 | 3.44 | 3.11 | 3.24 | 2.86 | 2.52 | 2.18 | 2.09
7342 | 2.08 | 2.19 | 2.45 | 2.99 | 2.8 | 2.63 | 3.46 | 3.69 | 3.43 | 3.11 | 3.24 | 2.86 | 2.52 | 2.18 | 2.1
7344 | 2.08 | 2.19 | 2.45 | 2.99 | 2.79 | 2.63 | 3.47 | 3.69 | 3.43 | 3.11 | 3.25 | 2.86 | 2.52 | 2.18 | 2.09
7346 | 2.08 | 2.19 | 2.45 | 3 | 2.79 | 2.63 | 3.46 | 3.69 | 3.44 | 3.12 | 3.24 | 2.86 | 2.52 | 2.18 | 2.09
7348 | 2.08 | 2.19 | 2.45 | 3 | 2.79 | 2.63 | 3.46 | 3.69 | 3.44 | 3.12 | 3.24 | 2.86 | 2.52 | 2.18 | 2.09
7350 | 2.08 | 2.19 | 2.45 | 2.99 | 2.79 | 2.63 | 3.47 | 3.7 | 3.44 | 3.12 | 3.25 | 2.86 | 2.52 | 2.18 | 2.1
7352 | 2.08 | 2.19 | 2.45 | 2.99 | 2.81 | 2.62 | 3.46 | 3.69 | 3.44 | 3.13 | 3.24 | 2.86 | 2.52 | 2.18 | 2.09
7354 | 2.08 | 2.19 | 2.45 | 3 | 2.79 | 2.63 | 3.46 | 3.68 | 3.44 | 3.13 | 3.25 | 2.86 | 2.52 | 2.18 | 2.09
7356 | 2.08 | 2.19 | 2.45 | 3 | 2.79 | 2.63 | 3.46 | 3.69 | 3.44 | 3.13 | 3.25 | 2.86 | 2.52 | 2.18 | 2.1
7358 | 2.07 | 2.19 | 2.45 | 3 | 2.81 | 2.63 | 3.47 | 3.69 | 3.44 | 3.12 | 3.25 | 2.86 | 2.52 | 2.18 | 2.09
7360 | 2.07 | 2.19 | 2.45 | 3 | 2.79 | 2.63 | 3.47 | 3.69 | 3.45 | 3.14 | 3.24 | 2.86 | 2.53 | 2.19 | 2.09
7362 | 2.08 | 2.19 | 2.45 | 3 | 2.79 | 2.62 | 3.46 | 3.69 | 3.45 | 3.14 | 3.25 | 2.87 | 2.52 | 2.18 | 2.09
7364 | 2.08 | 2.19 | 2.45 | 3 | 2.8 | 2.63 | 3.46 | 3.69 | 3.44 | 3.14 | 3.25 | 2.86 | 2.53 | 2.18 | 2.1
7366 | 2.08 | 2.19 | 2.45 | 3 | 2.79 | 2.62 | 3.47 | 3.69 | 3.45 | 3.14 | 3.25 | 2.86 | 2.53 | 2.18 | 2.09
7368 | 2.08 | 2.19 | 2.45 | 3 | 2.8 | 2.63 | 3.47 | 3.69 | 3.45 | 3.14 | 3.25 | 2.87 | 2.52 | 2.19 | 2.09
7370 | 2.07 | 2.19 | 2.45 | 3 | 2.8 | 2.63 | 3.46 | 3.69 | 3.45 | 3.14 | 3.25 | 2.87 | 2.52 | 2.18 | 2.09
7372 | 2.08 | 2.19 | 2.45 | 3 | 2.8 | 2.62 | 3.48 | 3.69 | 3.45 | 3.14 | 3.25 | 2.87 | 2.52 | 2.19 | 2.09
7374 | 2.08 | 2.19 | 2.45 | 3 | 2.81 | 2.63 | 3.46 | 3.69 | 3.45 | 3.14 | 3.25 | 2.87 | 2.53 | 2.19 | 2.1
7376 | 2.08 | 2.19 | 2.45 | 3 | 2.8 | 2.63 | 3.47 | 3.7 | 3.45 | 3.14 | 3.25 | 2.86 | 2.52 | 2.19 | 2.09
7378 | 2.08 | 2.19 | 2.45 | 3 | 2.8 | 2.63 | 3.46 | 3.7 | 3.46 | 3.15 | 3.25 | 2.87 | 2.52 | 2.18 | 2.09
7380 | 2.07 | 2.19 | 2.45 | 3 | 2.8 | 2.63 | 3.46 | 3.69 | 3.46 | 3.14 | 3.25 | 2.87 | 2.53 | 2.18 | 2.09
7382 | 2.08 | 2.19 | 2.46 | 3 | 2.8 | 2.63 | 3.47 | 3.7 | 3.45 | 3.14 | 3.25 | 2.87 | 2.52 | 2.19 | 2.09
7384 | 2.08 | 2.19 | 2.45 | 3 | 2.8 | 2.63 | 3.47 | 3.7 | 3.46 | 3.14 | 3.25 | 2.87 | 2.53 | 2.19 | 2.1
7386 | 2.08 | 2.19 | 2.45 | 3 | 2.8 | 2.63 | 3.47 | 3.69 | 3.46 | 3.14 | 3.25 | 2.86 | 2.52 | 2.19 | 2.09
7388 | 2.08 | 2.19 | 2.45 | 3 | 2.81 | 2.63 | 3.47 | 3.69 | 3.46 | 3.14 | 3.25 | 2.87 | 2.53 | 2.18 | 2.09
7390 | 2.08 | 2.19 | 2.45 | 3 | 2.8 | 2.63 | 3.47 | 3.69 | 3.46 | 3.14 | 3.25 | 2.87 | 2.53 | 2.19 | 2.1
7392 | 2.08 | 2.19 | 2.46 | 3 | 2.8 | 2.63 | 3.47 | 3.69 | 3.46 | 3.11 | 3.25 | 2.87 | 2.53 | 2.18 | 2.09
7394 | 2.07 | 2.19 | 2.46 | 3.01 | 2.8 | 2.63 | 3.47 | 3.69 | 3.46 | 3.13 | 3.25 | 2.87 | 2.53 | 2.19 | 2.09
7396 | 2.08 | 2.19 | 2.46 | 3 | 2.8 | 2.63 | 3.47 | 3.69 | 3.47 | 3.15 | 3.25 | 2.86 | 2.53 | 2.19 | 2.1
7398 | 2.08 | 2.19 | 2.45 | 3.01 | 2.8 | 2.63 | 3.47 | 3.7 | 3.47 | 3.15 | 3.25 | 2.87 | 2.52 | 2.19 | 2.09
7400 | 2.08 | 2.19 | 2.46 | 3.01 | 2.81 | 2.63 | 3.47 | 3.69 | 3.47 | 3.15 | 3.26 | 2.88 | 2.53 | 2.19 | 2.1
7402 | 2.08 | 2.19 | 2.46 | 3.01 | 2.81 | 2.63 | 3.47 | 3.69 | 3.47 | 3.15 | 3.25 | 2.88 | 2.53 | 2.19 | 2.09
7404 | 2.08 | 2.2 | 2.46 | 3.01 | 2.8 | 2.63 | 3.47 | 3.7 | 3.47 | 3.15 | 3.26 | 2.88 | 2.53 | 2.18 | 2.1
7406 | 2.08 | 2.2 | 2.46 | 3.01 | 2.8 | 2.63 | 3.48 | 3.69 | 3.47 | 3.15 | 3.25 | 2.87 | 2.53 | 2.19 | 2.1
7408 | 2.08 | 2.2 | 2.46 | 3.01 | 2.8 | 2.64 | 3.46 | 3.69 | 3.47 | 3.16 | 3.25 | 2.87 | 2.53 | 2.19 | 2.09
7410 | 2.08 | 2.2 | 2.46 | 3.01 | 2.81 | 2.63 | 3.48 | 3.7 | 3.47 | 3.16 | 3.25 | 2.87 | 2.53 | 2.19 | 2.1
7412 | 2.08 | 2.19 | 2.46 | 3.01 | 2.81 | 2.63 | 3.47 | 3.7 | 3.48 | 3.16 | 3.26 | 2.88 | 2.53 | 2.19 | 2.1
7414 | 2.08 | 2.19 | 2.46 | 3.01 | 2.82 | 2.63 | 3.47 | 3.69 | 3.48 | 3.16 | 3.26 | 2.88 | 2.53 | 2.19 | 2.09
7416 | 2.08 | 2.2 | 2.46 | 3.01 | 2.81 | 2.63 | 3.47 | 3.7 | 3.47 | 3.15 | 3.26 | 2.88 | 2.53 | 2.19 | 2.1
7418 | 2.08 | 2.2 | 2.46 | 3.01 | 2.8 | 2.63 | 3.47 | 3.7 | 3.47 | 3.17 | 3.26 | 2.88 | 2.53 | 2.19 | 2.1
7420 | 2.08 | 2.19 | 2.46 | 3.01 | 2.81 | 2.63 | 3.47 | 3.69 | 3.48 | 3.17 | 3.26 | 2.88 | 2.53 | 2.19 | 2.1
7422 | 2.08 | 2.19 | 2.46 | 3.01 | 2.82 | 2.63 | 3.47 | 3.69 | 3.48 | 3.17 | 3.26 | 2.88 | 2.52 | 2.19 | 2.09
7424 | 2.08 | 2.2 | 2.46 | 3.01 | 2.81 | 2.63 | 3.47 | 3.7 | 3.48 | 3.17 | 3.26 | 2.88 | 2.53 | 2.19 | 2.1
7426 | 2.08 | 2.2 | 2.46 | 3.01 | 2.8 | 2.63 | 3.47 | 3.7 | 3.48 | 3.17 | 3.26 | 2.88 | 2.53 | 2.19 | 2.1
7428 | 2.08 | 2.2 | 2.46 | 3.01 | 2.81 | 2.63 | 3.47 | 3.69 | 3.48 | 3.17 | 3.26 | 2.88 | 2.53 | 2.19 | 2.1
7430 | 2.08 | 2.2 | 2.46 | 3.02 | 2.81 | 2.63 | 3.48 | 3.7 | 3.48 | 3.18 | 3.27 | 2.89 | 2.53 | 2.19 | 2.09
7432 | 2.09 | 2.19 | 2.46 | 3.01 | 2.8 | 2.63 | 3.47 | 3.7 | 3.48 | 3.17 | 3.26 | 2.88 | 2.53 | 2.19 | 2.1
7434 | 2.08 | 2.2 | 2.46 | 3.02 | 2.81 | 2.63 | 3.48 | 3.7 | 3.49 | 3.17 | 3.26 | 2.89 | 2.53 | 2.19 | 2.09
7436 | 2.08 | 2.2 | 2.46 | 3.01 | 2.82 | 2.63 | 3.47 | 3.7 | 3.49 | 3.16 | 3.26 | 2.89 | 2.53 | 2.19 | 2.09
7438 | 2.08 | 2.2 | 2.46 | 3.01 | 2.81 | 2.63 | 3.47 | 3.7 | 3.48 | 3.17 | 3.26 | 2.88 | 2.53 | 2.2 | 2.11
7440 | 2.08 | 2.2 | 2.46 | 3.01 | 2.81 | 2.64 | 3.47 | 3.69 | 3.49 | 3.14 | 3.26 | 2.89 | 2.53 | 2.19 | 2.09
7442 | 2.08 | 2.2 | 2.46 | 3.01 | 2.82 | 2.63 | 3.48 | 3.7 | 3.49 | 3.16 | 3.26 | 2.89 | 2.53 | 2.19 | 2.1
7444 | 2.08 | 2.2 | 2.46 | 3.02 | 2.82 | 2.63 | 3.48 | 3.7 | 3.49 | 3.17 | 3.26 | 2.88 | 2.53 | 2.19 | 2.1
7446 | 2.08 | 2.2 | 2.46 | 3.02 | 2.83 | 2.64 | 3.47 | 3.7 | 3.49 | 3.18 | 3.26 | 2.89 | 2.53 | 2.19 | 2.1
7448 | 2.09 | 2.2 | 2.47 | 3.01 | 2.81 | 2.64 | 3.48 | 3.7 | 3.49 | 3.18 | 3.26 | 2.88 | 2.53 | 2.19 | 2.1
7450 | 2.08 | 2.2 | 2.46 | 3.02 | 2.82 | 2.63 | 3.48 | 3.7 | 3.49 | 3.19 | 3.26 | 2.89 | 2.53 | 2.19 | 2.1
7452 | 2.08 | 2.2 | 2.47 | 3.02 | 2.81 | 2.64 | 3.48 | 3.7 | 3.49 | 3.19 | 3.27 | 2.89 | 2.53 | 2.19 | 2.1
7454 | 2.08 | 2.2 | 2.47 | 3.02 | 2.82 | 2.63 | 3.48 | 3.69 | 3.49 | 3.19 | 3.26 | 2.89 | 2.53 | 2.19 | 2.1
7456 | 2.08 | 2.2 | 2.46 | 3.02 | 2.82 | 2.63 | 3.48 | 3.7 | 3.49 | 3.19 | 3.26 | 2.89 | 2.53 | 2.19 | 2.1
7458 | 2.09 | 2.2 | 2.47 | 3.02 | 2.82 | 2.64 | 3.47 | 3.7 | 3.5 | 3.19 | 3.26 | 2.89 | 2.53 | 2.19 | 2.1
7460 | 2.08 | 2.2 | 2.47 | 3.02 | 2.82 | 2.64 | 3.48 | 3.7 | 3.49 | 3.19 | 3.26 | 2.89 | 2.53 | 2.19 | 2.1
7462 | 2.09 | 2.2 | 2.46 | 3.02 | 2.82 | 2.64 | 3.48 | 3.7 | 3.49 | 3.19 | 3.27 | 2.89 | 2.53 | 2.2 | 2.1
7464 | 2.08 | 2.2 | 2.47 | 3.02 | 2.82 | 2.64 | 3.48 | 3.71 | 3.5 | 3.2 | 3.27 | 2.89 | 2.53 | 2.19 | 2.1
7466 | 2.09 | 2.2 | 2.46 | 3.02 | 2.83 | 2.64 | 3.48 | 3.7 | 3.49 | 3.2 | 3.27 | 2.89 | 2.53 | 2.2 | 2.1
7468 | 2.09 | 2.2 | 2.47 | 3.02 | 2.82 | 2.63 | 3.48 | 3.7 | 3.5 | 3.21 | 3.27 | 2.89 | 2.53 | 2.19 | 2.1
7470 | 2.09 | 2.2 | 2.47 | 3.02 | 2.83 | 2.63 | 3.48 | 3.7 | 3.5 | 3.21 | 3.27 | 2.89 | 2.53 | 2.19 | 2.1
7472 | 2.08 | 2.2 | 2.47 | 3.02 | 2.83 | 2.64 | 3.48 | 3.7 | 3.5 | 3.22 | 3.27 | 2.9 | 2.53 | 2.2 | 2.1
7474 | 2.09 | 2.2 | 2.47 | 3.02 | 2.82 | 2.63 | 3.48 | 3.7 | 3.5 | 3.21 | 3.27 | 2.9 | 2.53 | 2.2 | 2.1
7476 | 2.09 | 2.2 | 2.47 | 3.02 | 2.82 | 2.64 | 3.49 | 3.7 | 3.5 | 3.22 | 3.27 | 2.9 | 2.53 | 2.2 | 2.1
7478 | 2.09 | 2.2 | 2.46 | 3.02 | 2.82 | 2.64 | 3.48 | 3.7 | 3.5 | 3.17 | 3.27 | 2.89 | 2.53 | 2.2 | 2.1
7480 | 2.09 | 2.2 | 2.47 | 3.02 | 2.82 | 2.64 | 3.49 | 3.71 | 3.51 | 3.19 | 3.27 | 2.89 | 2.53 | 2.19 | 2.1
7482 | 2.09 | 2.2 | 2.47 | 3.02 | 2.82 | 2.64 | 3.49 | 3.7 | 3.51 | 3.21 | 3.27 | 2.9 | 2.53 | 2.2 | 2.1
7484 | 2.09 | 2.2 | 2.47 | 3.02 | 2.82 | 2.64 | 3.48 | 3.71 | 3.51 | 3.21 | 3.27 | 2.9 | 2.53 | 2.19 | 2.1
7486 | 2.09 | 2.2 | 2.47 | 3.02 | 2.86 | 2.63 | 3.48 | 3.71 | 3.51 | 3.21 | 3.27 | 2.89 | 2.53 | 2.2 | 2.1
7488 | 2.09 | 2.2 | 2.46 | 3.03 | 2.83 | 2.64 | 3.48 | 3.7 | 3.48 | 3.21 | 3.27 | 2.89 | 2.53 | 2.2 | 2.1
7490 | 2.09 | 2.2 | 2.47 | 3.03 | 2.83 | 2.63 | 3.48 | 3.7 | 3.5 | 3.22 | 3.27 | 2.9 | 2.53 | 2.2 | 2.1
7492 | 2.09 | 2.2 | 2.46 | 3.03 | 2.84 | 2.64 | 3.49 | 3.71 | 3.5 | 3.23 | 3.27 | 2.9 | 2.53 | 2.2 | 2.11
7494 | 2.09 | 2.2 | 2.47 | 3.03 | 2.84 | 2.64 | 3.48 | 3.7 | 3.5 | 3.23 | 3.27 | 2.9 | 2.53 | 2.2 | 2.1
7496 | 2.09 | 2.2 | 2.47 | 3.03 | 2.83 | 2.64 | 3.48 | 3.71 | 3.51 | 3.23 | 3.27 | 2.9 | 2.53 | 2.2 | 2.1
7498 | 2.09 | 2.2 | 2.47 | 3.03 | 2.82 | 2.64 | 3.49 | 3.71 | 3.51 | 3.24 | 3.27 | 2.9 | 2.53 | 2.2 | 2.1
7500 | 2.09 | 2.2 | 2.47 | 3.02 | 2.83 | 2.64 | 3.48 | 3.7 | 3.51 | 3.23 | 3.27 | 2.9 | 2.53 | 2.2 | 2.1
7502 | 2.09 | 2.2 | 2.47 | 3.03 | 2.83 | 2.64 | 3.49 | 3.71 | 3.51 | 3.24 | 3.28 | 2.9 | 2.53 | 2.2 | 2.1
7504 | 2.09 | 2.2 | 2.47 | 3.03 | 2.83 | 2.64 | 3.49 | 3.71 | 3.51 | 3.24 | 3.27 | 2.9 | 2.53 | 2.2 | 2.1
7506 | 2.09 | 2.2 | 2.47 | 3.03 | 2.82 | 2.64 | 3.48 | 3.71 | 3.51 | 3.24 | 3.28 | 2.91 | 2.53 | 2.2 | 2.1
7508 | 2.1 | 2.2 | 2.47 | 3.03 | 2.82 | 2.64 | 3.49 | 3.7 | 3.52 | 3.24 | 3.27 | 2.9 | 2.53 | 2.2 | 2.1
7510 | 2.09 | 2.2 | 2.47 | 3.03 | 2.83 | 2.64 | 3.48 | 3.7 | 3.52 | 3.25 | 3.28 | 2.91 | 2.54 | 2.2 | 2.1
7512 | 2.09 | 2.2 | 2.47 | 3.03 | 2.83 | 2.64 | 3.49 | 3.71 | 3.52 | 3.25 | 3.28 | 2.9 | 2.53 | 2.2 | 2.1
7514 | 2.1 | 2.2 | 2.47 | 3.03 | 2.83 | 2.64 | 3.49 | 3.7 | 3.52 | 3.26 | 3.28 | 2.91 | 2.54 | 2.2 | 2.11
7516 | 2.1 | 2.2 | 2.47 | 3.03 | 2.83 | 2.64 | 3.48 | 3.7 | 3.52 | 3.25 | 3.28 | 2.91 | 2.53 | 2.2 | 2.1
7518 | 2.1 | 2.21 | 2.47 | 3.03 | 2.83 | 2.64 | 3.49 | 3.71 | 3.51 | 3.26 | 3.27 | 2.9 | 2.54 | 2.2 | 2.1
7520 | 2.1 | 2.2 | 2.47 | 3.03 | 2.83 | 2.64 | 3.49 | 3.71 | 3.52 | 3.25 | 3.28 | 2.91 | 2.53 | 2.2 | 2.11
7522 | 2.1 | 2.2 | 2.47 | 3.03 | 2.83 | 2.65 | 3.49 | 3.71 | 3.52 | 3.25 | 3.28 | 2.91 | 2.53 | 2.2 | 2.1
7524 | 2.1 | 2.2 | 2.47 | 3.03 | 2.83 | 2.64 | 3.49 | 3.71 | 3.52 | 3.26 | 3.28 | 2.91 | 2.54 | 2.2 | 2.1
7526 | 2.1 | 2.21 | 2.47 | 3.03 | 2.83 | 2.64 | 3.5 | 3.71 | 3.52 | 3.26 | 3.28 | 2.91 | 2.53 | 2.2 | 2.1
7528 | 2.1 | 2.2 | 2.47 | 3.03 | 2.83 | 2.64 | 3.49 | 3.71 | 3.5 | 3.26 | 3.28 | 2.91 | 2.53 | 2.2 | 2.1
7530 | 2.1 | 2.21 | 2.47 | 3.03 | 2.83 | 2.65 | 3.49 | 3.71 | 3.51 | 3.27 | 3.28 | 2.91 | 2.54 | 2.2 | 2.11
7532 | 2.1 | 2.2 | 2.47 | 3.03 | 2.82 | 2.64 | 3.48 | 3.71 | 3.52 | 3.27 | 3.28 | 2.91 | 2.54 | 2.2 | 2.11
7534 | 2.1 | 2.2 | 2.47 | 3.04 | 2.82 | 2.64 | 3.49 | 3.71 | 3.52 | 3.27 | 3.29 | 2.92 | 2.54 | 2.2 | 2.1
7536 | 2.1 | 2.21 | 2.48 | 3.03 | 2.83 | 2.64 | 3.48 | 3.7 | 3.52 | 3.27 | 3.28 | 2.91 | 2.54 | 2.2 | 2.1
7538 | 2.1 | 2.2 | 2.47 | 3.04 | 2.82 | 2.64 | 3.49 | 3.7 | 3.53 | 3.27 | 3.28 | 2.91 | 2.54 | 2.2 | 2.1
7540 | 2.1 | 2.2 | 2.47 | 3.04 | 2.83 | 2.64 | 3.48 | 3.71 | 3.52 | 3.27 | 3.28 | 2.91 | 2.54 | 2.2 | 2.11
7542 | 2.1 | 2.2 | 2.47 | 3.04 | 2.83 | 2.64 | 3.49 | 3.71 | 3.53 | 3.27 | 3.28 | 2.91 | 2.54 | 2.2 | 2.1
7544 | 2.1 | 2.2 | 2.47 | 3.04 | 2.83 | 2.64 | 3.49 | 3.71 | 3.53 | 3.28 | 3.28 | 2.91 | 2.54 | 2.2 | 2.1
7546 | 2.1 | 2.2 | 2.47 | 3.04 | 2.83 | 2.65 | 3.49 | 3.71 | 3.53 | 3.28 | 3.28 | 2.91 | 2.54 | 2.2 | 2.11
7548 | 2.1 | 2.2 | 2.47 | 3.04 | 2.83 | 2.64 | 3.49 | 3.71 | 3.53 | 3.28 | 3.29 | 2.91 | 2.54 | 2.2 | 2.1
7550 | 2.1 | 2.2 | 2.48 | 3.04 | 2.83 | 2.64 | 3.5 | 3.71 | 3.53 | 3.28 | 3.29 | 2.91 | 2.54 | 2.2 | 2.1
7552 | 2.1 | 2.2 | 2.48 | 3.04 | 2.82 | 2.65 | 3.5 | 3.72 | 3.53 | 3.28 | 3.28 | 2.91 | 2.54 | 2.2 | 2.1
7554 | 2.1 | 2.2 | 2.48 | 3.04 | 2.83 | 2.65 | 3.49 | 3.71 | 3.54 | 3.29 | 3.29 | 2.92 | 2.54 | 2.2 | 2.11
7556 | 2.1 | 2.21 | 2.48 | 3.04 | 2.83 | 2.65 | 3.49 | 3.71 | 3.53 | 3.29 | 3.29 | 2.91 | 2.54 | 2.2 | 2.11
7558 | 2.1 | 2.21 | 2.48 | 3.04 | 2.83 | 2.64 | 3.49 | 3.71 | 3.53 | 3.27 | 3.29 | 2.91 | 2.54 | 2.21 | 2.11
7560 | 2.1 | 2.21 | 2.47 | 3.05 | 2.83 | 2.65 | 3.49 | 3.72 | 3.54 | 3.28 | 3.28 | 2.92 | 2.54 | 2.2 | 2.1
7562 | 2.1 | 2.21 | 2.48 | 3.04 | 2.83 | 2.65 | 3.49 | 3.71 | 3.54 | 3.28 | 3.29 | 2.92 | 2.54 | 2.2 | 2.11
7564 | 2.1 | 2.21 | 2.48 | 3.04 | 2.84 | 2.64 | 3.49 | 3.71 | 3.55 | 3.29 | 3.29 | 2.92 | 2.54 | 2.21 | 2.11
7566 | 2.1 | 2.21 | 2.48 | 3.05 | 2.84 | 2.64 | 3.5 | 3.71 | 3.55 | 3.29 | 3.29 | 2.92 | 2.54 | 2.2 | 2.11
7568 | 2.1 | 2.21 | 2.48 | 3.04 | 2.84 | 2.65 | 3.5 | 3.71 | 3.55 | 3.3 | 3.29 | 2.92 | 2.54 | 2.21 | 2.11
7570 | 2.1 | 2.21 | 2.48 | 3.05 | 2.84 | 2.64 | 3.5 | 3.71 | 3.55 | 3.29 | 3.29 | 2.92 | 2.53 | 2.2 | 2.1
7572 | 2.1 | 2.21 | 2.48 | 3.05 | 2.84 | 2.64 | 3.49 | 3.71 | 3.54 | 3.3 | 3.29 | 2.92 | 2.54 | 2.2 | 2.11
7574 | 2.1 | 2.21 | 2.48 | 3.05 | 2.83 | 2.64 | 3.5 | 3.72 | 3.55 | 3.3 | 3.29 | 2.92 | 2.54 | 2.21 | 2.11
7576 | 2.1 | 2.21 | 2.48 | 3.05 | 2.84 | 2.64 | 3.5 | 3.71 | 3.55 | 3.3 | 3.29 | 2.93 | 2.54 | 2.2 | 2.1
7578 | 2.1 | 2.21 | 2.48 | 3.05 | 2.85 | 2.64 | 3.49 | 3.71 | 3.55 | 3.3 | 3.29 | 2.92 | 2.55 | 2.21 | 2.11
7580 | 2.1 | 2.21 | 2.48 | 3.05 | 2.84 | 2.65 | 3.49 | 3.72 | 3.54 | 3.3 | 3.29 | 2.92 | 2.54 | 2.2 | 2.1
7582 | 2.11 | 2.21 | 2.48 | 3.05 | 2.84 | 2.65 | 3.49 | 3.7 | 3.54 | 3.3 | 3.29 | 2.92 | 2.54 | 2.21 | 2.11
7584 | 2.1 | 2.21 | 2.48 | 3.05 | 2.84 | 2.65 | 3.5 | 3.71 | 3.55 | 3.31 | 3.29 | 2.92 | 2.54 | 2.2 | 2.11
7586 | 2.1 | 2.21 | 2.48 | 3.05 | 2.84 | 2.64 | 3.49 | 3.72 | 3.55 | 3.31 | 3.29 | 2.92 | 2.54 | 2.21 | 2.11
7588 | 2.11 | 2.21 | 2.48 | 3.05 | 2.83 | 2.65 | 3.49 | 3.72 | 3.56 | 3.32 | 3.29 | 2.92 | 2.54 | 2.2 | 2.11
7590 | 2.1 | 2.21 | 2.48 | 3.05 | 2.84 | 2.65 | 3.5 | 3.71 | 3.55 | 3.32 | 3.29 | 2.93 | 2.54 | 2.2 | 2.11
7592 | 2.1 | 2.21 | 2.48 | 3.06 | 2.84 | 2.65 | 3.49 | 3.71 | 3.55 | 3.32 | 3.29 | 2.93 | 2.54 | 2.21 | 2.11
7594 | 2.1 | 2.21 | 2.48 | 3.05 | 2.83 | 2.64 | 3.49 | 3.72 | 3.56 | 3.32 | 3.29 | 2.92 | 2.54 | 2.21 | 2.11
7596 | 2.1 | 2.21 | 2.48 | 3.05 | 2.84 | 2.65 | 3.49 | 3.71 | 3.55 | 3.27 | 3.3 | 2.93 | 2.55 | 2.2 | 2.11
7598 | 2.1 | 2.21 | 2.48 | 3.05 | 2.85 | 2.65 | 3.49 | 3.71 | 3.56 | 3.3 | 3.3 | 2.93 | 2.54 | 2.21 | 2.11
7600 | 2.1 | 2.21 | 2.48 | 3.05 | 2.84 | 2.65 | 3.5 | 3.72 | 3.57 | 3.32 | 3.29 | 2.92 | 2.55 | 2.21 | 2.11
7602 | 2.11 | 2.21 | 2.48 | 3.05 | 2.84 | 2.65 | 3.49 | 3.71 | 3.57 | 3.33 | 3.3 | 2.93 | 2.54 | 2.21 | 2.11
7604 | 2.11 | 2.21 | 2.49 | 3.06 | 2.84 | 2.66 | 3.5 | 3.71 | 3.56 | 3.32 | 3.3 | 2.93 | 2.54 | 2.21 | 2.11
7606 | 2.11 | 2.21 | 2.48 | 3.06 | 2.84 | 2.65 | 3.5 | 3.72 | 3.57 | 3.33 | 3.3 | 2.93 | 2.54 | 2.21 | 2.11
7608 | 2.11 | 2.21 | 2.48 | 3.06 | 2.84 | 2.65 | 3.5 | 3.71 | 3.57 | 3.33 | 3.3 | 2.93 | 2.54 | 2.21 | 2.11
7610 | 2.11 | 2.21 | 2.49 | 3.06 | 2.85 | 2.65 | 3.5 | 3.71 | 3.57 | 3.34 | 3.3 | 2.93 | 2.54 | 2.21 | 2.11
7612 | 2.1 | 2.21 | 2.48 | 3.06 | 2.84 | 2.65 | 3.5 | 3.72 | 3.57 | 3.34 | 3.3 | 2.93 | 2.55 | 2.21 | 2.11
7614 | 2.11 | 2.21 | 2.48 | 3.06 | 2.85 | 2.65 | 3.5 | 3.72 | 3.56 | 3.33 | 3.3 | 2.93 | 2.54 | 2.21 | 2.11
7616 | 2.11 | 2.21 | 2.49 | 3.06 | 2.85 | 2.66 | 3.5 | 3.72 | 3.57 | 3.34 | 3.3 | 2.94 | 2.54 | 2.21 | 2.11
7618 | 2.11 | 2.21 | 2.49 | 3.06 | 2.85 | 2.65 | 3.5 | 3.72 | 3.57 | 3.34 | 3.3 | 2.93 | 2.55 | 2.21 | 2.11
7620 | 2.11 | 2.21 | 2.49 | 3.06 | 2.85 | 2.65 | 3.5 | 3.72 | 3.57 | 3.32 | 3.3 | 2.94 | 2.54 | 2.21 | 2.11
7622 | 2.11 | 2.21 | 2.49 | 3.06 | 2.85 | 2.65 | 3.5 | 3.72 | 3.58 | 3.34 | 3.3 | 2.94 | 2.54 | 2.21 | 2.11
7624 | 2.11 | 2.22 | 2.49 | 3.06 | 2.86 | 2.65 | 3.5 | 3.71 | 3.58 | 3.34 | 3.3 | 2.93 | 2.54 | 2.21 | 2.11
7626 | 2.11 | 2.21 | 2.49 | 3.06 | 2.87 | 2.65 | 3.5 | 3.72 | 3.58 | 3.35 | 3.3 | 2.94 | 2.54 | 2.21 | 2.11
7628 | 2.11 | 2.21 | 2.48 | 3.06 | 2.86 | 2.64 | 3.5 | 3.72 | 3.58 | 3.35 | 3.3 | 2.94 | 2.55 | 2.21 | 2.11
7630 | 2.11 | 2.21 | 2.49 | 3.06 | 2.85 | 2.65 | 3.5 | 3.72 | 3.58 | 3.36 | 3.3 | 2.94 | 2.55 | 2.21 | 2.11
7632 | 2.11 | 2.21 | 2.49 | 3.06 | 2.85 | 2.65 | 3.5 | 3.72 | 3.58 | 3.35 | 3.3 | 2.94 | 2.55 | 2.21 | 2.11
7634 | 2.11 | 2.21 | 2.49 | 3.06 | 2.85 | 2.64 | 3.5 | 3.72 | 3.59 | 3.36 | 3.3 | 2.94 | 2.55 | 2.21 | 2.11
7636 | 2.11 | 2.21 | 2.49 | 3.06 | 2.84 | 2.65 | 3.51 | 3.72 | 3.58 | 3.36 | 3.3 | 2.93 | 2.54 | 2.21 | 2.11
7638 | 2.11 | 2.21 | 2.49 | 3.06 | 2.85 | 2.65 | 3.5 | 3.72 | 3.59 | 3.37 | 3.3 | 2.94 | 2.55 | 2.21 | 2.11
7640 | 2.11 | 2.21 | 2.49 | 3.06 | 2.85 | 2.65 | 3.51 | 3.73 | 3.58 | 3.35 | 3.31 | 2.94 | 2.55 | 2.21 | 2.11
7642 | 2.11 | 2.21 | 2.49 | 3.06 | 2.86 | 2.65 | 3.5 | 3.73 | 3.59 | 3.36 | 3.3 | 2.93 | 2.55 | 2.21 | 2.12
7644 | 2.11 | 2.22 | 2.49 | 3.06 | 2.86 | 2.66 | 3.5 | 3.72 | 3.58 | 3.36 | 3.3 | 2.94 | 2.55 | 2.21 | 2.11
7646 | 2.11 | 2.22 | 2.49 | 3.06 | 2.85 | 2.65 | 3.5 | 3.72 | 3.59 | 3.37 | 3.3 | 2.94 | 2.54 | 2.21 | 2.11
7648 | 2.11 | 2.21 | 2.49 | 3.07 | 2.85 | 2.65 | 3.51 | 3.73 | 3.59 | 3.37 | 3.31 | 2.94 | 2.55 | 2.21 | 2.11
7650 | 2.11 | 2.22 | 2.49 | 3.07 | 2.85 | 2.66 | 3.5 | 3.72 | 3.6 | 3.37 | 3.3 | 2.94 | 2.55 | 2.21 | 2.11
7652 | 2.11 | 2.21 | 2.49 | 3.06 | 2.86 | 2.66 | 3.5 | 3.72 | 3.59 | 3.37 | 3.31 | 2.94 | 2.55 | 2.21 | 2.11
7654 | 2.11 | 2.22 | 2.49 | 3.07 | 2.86 | 2.65 | 3.51 | 3.72 | 3.6 | 3.38 | 3.31 | 2.94 | 2.55 | 2.21 | 2.12
7656 | 2.11 | 2.22 | 2.49 | 3.06 | 2.87 | 2.66 | 3.5 | 3.72 | 3.6 | 3.37 | 3.31 | 2.94 | 2.55 | 2.21 | 2.11
7658 | 2.11 | 2.21 | 2.49 | 3.07 | 2.86 | 2.66 | 3.51 | 3.72 | 3.6 | 3.37 | 3.31 | 2.94 | 2.55 | 2.21 | 2.11
7660 | 2.11 | 2.22 | 2.49 | 3.07 | 2.86 | 2.66 | 3.51 | 3.72 | 3.6 | 3.37 | 3.31 | 2.95 | 2.55 | 2.21 | 2.11
7662 | 2.11 | 2.21 | 2.49 | 3.07 | 2.86 | 2.65 | 3.5 | 3.73 | 3.59 | 3.37 | 3.31 | 2.95 | 2.55 | 2.21 | 2.11
7664 | 2.11 | 2.21 | 2.49 | 3.07 | 2.86 | 2.66 | 3.51 | 3.72 | 3.6 | 3.37 | 3.3 | 2.95 | 2.55 | 2.21 | 2.11
7666 | 2.11 | 2.22 | 2.49 | 3.07 | 2.86 | 2.66 | 3.5 | 3.72 | 3.57 | 3.38 | 3.31 | 2.95 | 2.55 | 2.21 | 2.12
7668 | 2.11 | 2.21 | 2.49 | 3.07 | 2.85 | 2.66 | 3.5 | 3.73 | 3.59 | 3.38 | 3.31 | 2.95 | 2.55 | 2.21 | 2.11
7670 | 2.11 | 2.22 | 2.49 | 3.07 | 2.86 | 2.66 | 3.51 | 3.73 | 3.59 | 3.38 | 3.31 | 2.95 | 2.55 | 2.21 | 2.12
7672 | 2.11 | 2.22 | 2.49 | 3.07 | 2.86 | 2.66 | 3.51 | 3.72 | 3.6 | 3.39 | 3.31 | 2.95 | 2.55 | 2.21 | 2.11
7674 | 2.11 | 2.21 | 2.49 | 3.07 | 2.86 | 2.66 | 3.51 | 3.73 | 3.6 | 3.39 | 3.31 | 2.95 | 2.55 | 2.22 | 2.12
7676 | 2.11 | 2.22 | 2.49 | 3.07 | 2.86 | 2.65 | 3.5 | 3.73 | 3.6 | 3.38 | 3.31 | 2.95 | 2.55 | 2.21 | 2.12
7678 | 2.11 | 2.22 | 2.5 | 3.07 | 2.86 | 2.66 | 3.51 | 3.72 | 3.61 | 3.39 | 3.31 | 2.95 | 2.55 | 2.21 | 2.12
7680 | 2.11 | 2.22 | 2.5 | 3.07 | 2.87 | 2.65 | 3.51 | 3.73 | 3.61 | 3.39 | 3.31 | 2.95 | 2.55 | 2.22 | 2.12
7682 | 2.11 | 2.22 | 2.49 | 3.08 | 2.86 | 2.66 | 3.51 | 3.73 | 3.61 | 3.4 | 3.31 | 2.95 | 2.55 | 2.21 | 2.11
7684 | 2.11 | 2.22 | 2.49 | 3.07 | 2.86 | 2.65 | 3.51 | 3.73 | 3.62 | 3.4 | 3.31 | 2.95 | 2.55 | 2.22 | 2.12
7686 | 2.11 | 2.22 | 2.49 | 3.07 | 2.87 | 2.66 | 3.51 | 3.73 | 3.61 | 3.4 | 3.32 | 2.96 | 2.55 | 2.21 | 2.12
7688 | 2.11 | 2.22 | 2.49 | 3.08 | 2.88 | 2.66 | 3.51 | 3.73 | 3.62 | 3.4 | 3.31 | 2.95 | 2.55 | 2.21 | 2.11
7690 | 2.11 | 2.22 | 2.5 | 3.08 | 2.86 | 2.65 | 3.52 | 3.73 | 3.61 | 3.4 | 3.32 | 2.95 | 2.55 | 2.21 | 2.11
7692 | 2.11 | 2.22 | 2.49 | 3.08 | 2.86 | 2.65 | 3.51 | 3.73 | 3.62 | 3.41 | 3.31 | 2.95 | 2.55 | 2.22 | 2.12
7694 | 2.11 | 2.22 | 2.49 | 3.08 | 2.87 | 2.66 | 3.51 | 3.73 | 3.62 | 3.41 | 3.32 | 2.95 | 2.55 | 2.21 | 2.11
7696 | 2.11 | 2.22 | 2.49 | 3.08 | 2.86 | 2.65 | 3.51 | 3.73 | 3.62 | 3.41 | 3.32 | 2.95 | 2.55 | 2.22 | 2.12
7698 | 2.11 | 2.22 | 2.49 | 3.08 | 2.87 | 2.66 | 3.51 | 3.73 | 3.62 | 3.41 | 3.32 | 2.96 | 2.55 | 2.22 | 2.11
7700 | 2.11 | 2.22 | 2.5 | 3.08 | 2.86 | 2.66 | 3.51 | 3.72 | 3.62 | 3.41 | 3.32 | 2.96 | 2.55 | 2.22 | 2.11
7702 | 2.11 | 2.22 | 2.49 | 3.08 | 2.87 | 2.65 | 3.51 | 3.73 | 3.62 | 3.41 | 3.32 | 2.96 | 2.56 | 2.22 | 2.12
7704 | 2.12 | 2.22 | 2.49 | 3.08 | 2.86 | 2.65 | 3.52 | 3.73 | 3.62 | 3.41 | 3.32 | 2.96 | 2.55 | 2.22 | 2.12
7706 | 2.12 | 2.22 | 2.5 | 3.08 | 2.87 | 2.66 | 3.51 | 3.73 | 3.62 | 3.42 | 3.32 | 2.96 | 2.55 | 2.22 | 2.11
7708 | 2.11 | 2.22 | 2.5 | 3.08 | 2.87 | 2.65 | 3.51 | 3.73 | 3.62 | 3.42 | 3.32 | 2.96 | 2.55 | 2.22 | 2.12
7710 | 2.12 | 2.22 | 2.5 | 3.08 | 2.86 | 2.66 | 3.51 | 3.73 | 3.62 | 3.41 | 3.32 | 2.96 | 2.55 | 2.22 | 2.11
7712 | 2.12 | 2.22 | 2.5 | 3.08 | 2.87 | 2.66 | 3.51 | 3.73 | 3.62 | 3.41 | 3.32 | 2.96 | 2.55 | 2.22 | 2.11
7714 | 2.11 | 2.22 | 2.5 | 3.08 | 2.86 | 2.66 | 3.52 | 3.74 | 3.63 | 3.43 | 3.32 | 2.96 | 2.55 | 2.22 | 2.11
7716 | 2.11 | 2.22 | 2.5 | 3.08 | 2.86 | 2.66 | 3.51 | 3.73 | 3.63 | 3.42 | 3.32 | 2.96 | 2.55 | 2.22 | 2.11
7718 | 2.12 | 2.22 | 2.5 | 3.08 | 2.87 | 2.66 | 3.52 | 3.73 | 3.63 | 3.43 | 3.32 | 2.96 | 2.55 | 2.22 | 2.12
7720 | 2.11 | 2.22 | 2.5 | 3.08 | 2.87 | 2.66 | 3.51 | 3.73 | 3.63 | 3.43 | 3.32 | 2.96 | 2.55 | 2.22 | 2.11
7722 | 2.12 | 2.22 | 2.5 | 3.08 | 2.87 | 2.66 | 3.51 | 3.74 | 3.63 | 3.43 | 3.32 | 2.96 | 2.55 | 2.22 | 2.12
7724 | 2.12 | 2.22 | 2.5 | 3.08 | 2.86 | 2.66 | 3.51 | 3.74 | 3.63 | 3.43 | 3.32 | 2.95 | 2.55 | 2.22 | 2.12
7726 | 2.12 | 2.22 | 2.5 | 3.08 | 2.87 | 2.66 | 3.51 | 3.74 | 3.64 | 3.44 | 3.32 | 2.96 | 2.55 | 2.22 | 2.11
7728 | 2.12 | 2.22 | 2.5 | 3.08 | 2.86 | 2.65 | 3.51 | 3.74 | 3.63 | 3.44 | 3.32 | 2.96 | 2.55 | 2.22 | 2.12
7730 | 2.12 | 2.22 | 2.5 | 3.08 | 2.87 | 2.66 | 3.52 | 3.74 | 3.63 | 3.44 | 3.32 | 2.96 | 2.56 | 2.22 | 2.12
7732 | 2.12 | 2.22 | 2.5 | 3.09 | 2.87 | 2.66 | 3.51 | 3.74 | 3.63 | 3.44 | 3.33 | 2.97 | 2.55 | 2.22 | 2.11
7734 | 2.12 | 2.22 | 2.5 | 3.09 | 2.87 | 2.66 | 3.51 | 3.74 | 3.63 | 3.45 | 3.33 | 2.97 | 2.55 | 2.22 | 2.12
7736 | 2.12 | 2.22 | 2.5 | 3.09 | 2.87 | 2.66 | 3.52 | 3.74 | 3.64 | 3.45 | 3.33 | 2.96 | 2.56 | 2.22 | 2.12
7738 | 2.12 | 2.22 | 2.5 | 3.09 | 2.87 | 2.66 | 3.52 | 3.74 | 3.64 | 3.45 | 3.33 | 2.97 | 2.55 | 2.22 | 2.12
7740 | 2.12 | 2.22 | 2.5 | 3.08 | 2.87 | 2.66 | 3.52 | 3.74 | 3.64 | 3.45 | 3.33 | 2.97 | 2.56 | 2.22 | 2.12
7742 | 2.12 | 2.22 | 2.5 | 3.09 | 2.88 | 2.66 | 3.51 | 3.75 | 3.64 | 3.45 | 3.33 | 2.97 | 2.56 | 2.22 | 2.12
7744 | 2.12 | 2.22 | 2.5 | 3.09 | 2.87 | 2.66 | 3.52 | 3.74 | 3.64 | 3.45 | 3.33 | 2.97 | 2.55 | 2.22 | 2.12
7746 | 2.12 | 2.22 | 2.5 | 3.09 | 2.87 | 2.66 | 3.52 | 3.74 | 3.65 | 3.45 | 3.33 | 2.97 | 2.56 | 2.22 | 2.12
7748 | 2.11 | 2.22 | 2.5 | 3.09 | 2.87 | 2.66 | 3.52 | 3.74 | 3.65 | 3.45 | 3.33 | 2.97 | 2.56 | 2.22 | 2.11
7750 | 2.12 | 2.22 | 2.5 | 3.09 | 2.87 | 2.66 | 3.52 | 3.74 | 3.65 | 3.46 | 3.33 | 2.97 | 2.56 | 2.22 | 2.12
7752 | 2.12 | 2.22 | 2.5 | 3.09 | 2.87 | 2.66 | 3.52 | 3.74 | 3.64 | 3.46 | 3.33 | 2.97 | 2.56 | 2.22 | 2.12
7754 | 2.12 | 2.22 | 2.5 | 3.09 | 2.87 | 2.66 | 3.52 | 3.74 | 3.65 | 3.46 | 3.33 | 2.97 | 2.56 | 2.22 | 2.11
7756 | 2.12 | 2.22 | 2.5 | 3.09 | 2.88 | 2.65 | 3.52 | 3.75 | 3.65 | 3.46 | 3.33 | 2.97 | 2.56 | 2.22 | 2.12
7758 | 2.12 | 2.22 | 2.5 | 3.09 | 2.87 | 2.67 | 3.52 | 3.74 | 3.65 | 3.47 | 3.33 | 2.97 | 2.55 | 2.22 | 2.11
7760 | 2.12 | 2.22 | 2.5 | 3.09 | 2.87 | 2.66 | 3.52 | 3.74 | 3.65 | 3.47 | 3.33 | 2.97 | 2.56 | 2.22 | 2.11
7762 | 2.12 | 2.22 | 2.5 | 3.09 | 2.87 | 2.66 | 3.51 | 3.75 | 3.65 | 3.47 | 3.33 | 2.98 | 2.56 | 2.22 | 2.12
7764 | 2.12 | 2.22 | 2.5 | 3.09 | 2.87 | 2.66 | 3.52 | 3.75 | 3.65 | 3.47 | 3.33 | 2.97 | 2.56 | 2.23 | 2.12
7766 | 2.12 | 2.22 | 2.5 | 3.1 | 2.88 | 2.66 | 3.52 | 3.74 | 3.66 | 3.47 | 3.33 | 2.98 | 2.56 | 2.22 | 2.12
7768 | 2.12 | 2.22 | 2.5 | 3.1 | 2.88 | 2.66 | 3.52 | 3.75 | 3.65 | 3.48 | 3.33 | 2.97 | 2.56 | 2.22 | 2.12
7770 | 2.12 | 2.22 | 2.5 | 3.09 | 2.87 | 2.66 | 3.52 | 3.75 | 3.65 | 3.47 | 3.33 | 2.98 | 2.56 | 2.22 | 2.12
7772 | 2.13 | 2.22 | 2.5 | 3.09 | 2.87 | 2.66 | 3.52 | 3.74 | 3.66 | 3.48 | 3.33 | 2.97 | 2.56 | 2.22 | 2.12
7774 | 2.12 | 2.22 | 2.51 | 3.09 | 2.88 | 2.66 | 3.52 | 3.75 | 3.66 | 3.48 | 3.33 | 2.98 | 2.56 | 2.23 | 2.12
7776 | 2.12 | 2.22 | 2.5 | 3.09 | 2.87 | 2.66 | 3.52 | 3.75 | 3.66 | 3.48 | 3.33 | 2.97 | 2.56 | 2.22 | 2.12
7778 | 2.12 | 2.22 | 2.5 | 3.1 | 2.87 | 2.66 | 3.52 | 3.74 | 3.67 | 3.48 | 3.33 | 2.97 | 2.56 | 2.22 | 2.12
7780 | 2.12 | 2.22 | 2.51 | 3.1 | 2.88 | 2.66 | 3.52 | 3.75 | 3.66 | 3.49 | 3.33 | 2.98 | 2.56 | 2.23 | 2.12
7782 | 2.12 | 2.22 | 2.51 | 3.1 | 2.87 | 2.66 | 3.52 | 3.75 | 3.67 | 3.49 | 3.33 | 2.98 | 2.56 | 2.22 | 2.12
7784 | 2.12 | 2.22 | 2.5 | 3.1 | 2.87 | 2.66 | 3.52 | 3.75 | 3.67 | 3.5 | 3.33 | 2.98 | 2.56 | 2.22 | 2.12
7786 | 2.12 | 2.22 | 2.5 | 3.1 | 2.88 | 2.66 | 3.52 | 3.74 | 3.67 | 3.49 | 3.34 | 2.98 | 2.56 | 2.22 | 2.12
7788 | 2.12 | 2.22 | 2.5 | 3.1 | 2.88 | 2.67 | 3.53 | 3.75 | 3.67 | 3.49 | 3.34 | 2.98 | 2.56 | 2.22 | 2.12
7790 | 2.12 | 2.22 | 2.51 | 3.1 | 2.88 | 2.67 | 3.52 | 3.74 | 3.67 | 3.49 | 3.33 | 2.98 | 2.56 | 2.22 | 2.12
7792 | 2.12 | 2.22 | 2.5 | 3.1 | 2.87 | 2.66 | 3.53 | 3.75 | 3.66 | 3.49 | 3.34 | 2.98 | 2.56 | 2.22 | 2.12
7794 | 2.12 | 2.22 | 2.51 | 3.1 | 2.88 | 2.67 | 3.52 | 3.74 | 3.67 | 3.5 | 3.34 | 2.98 | 2.56 | 2.22 | 2.12
7796 | 2.12 | 2.23 | 2.51 | 3.1 | 2.88 | 2.67 | 3.53 | 3.76 | 3.67 | 3.49 | 3.34 | 2.98 | 2.56 | 2.23 | 2.12
7798 | 2.12 | 2.22 | 2.51 | 3.1 | 2.88 | 2.66 | 3.53 | 3.75 | 3.68 | 3.5 | 3.34 | 2.98 | 2.55 | 2.22 | 2.12
7800 | 2.12 | 2.22 | 2.51 | 3.1 | 2.88 | 2.66 | 3.52 | 3.75 | 3.68 | 3.51 | 3.34 | 2.98 | 2.56 | 2.23 | 2.12
7802 | 2.12 | 2.22 | 2.51 | 3.1 | 2.88 | 2.66 | 3.52 | 3.75 | 3.68 | 3.51 | 3.34 | 2.99 | 2.57 | 2.23 | 2.12
7804 | 2.12 | 2.23 | 2.51 | 3.1 | 2.88 | 2.66 | 3.53 | 3.75 | 3.68 | 3.51 | 3.34 | 2.99 | 2.56 | 2.23 | 2.12
7806 | 2.12 | 2.22 | 2.51 | 3.1 | 2.88 | 2.67 | 3.53 | 3.74 | 3.68 | 3.51 | 3.34 | 2.99 | 2.56 | 2.23 | 2.12
7808 | 2.12 | 2.22 | 2.51 | 3.1 | 2.88 | 2.67 | 3.53 | 3.75 | 3.68 | 3.51 | 3.34 | 2.98 | 2.56 | 2.23 | 2.12
7810 | 2.12 | 2.22 | 2.51 | 3.1 | 2.89 | 2.67 | 3.53 | 3.75 | 3.68 | 3.51 | 3.34 | 2.98 | 2.56 | 2.22 | 2.12
7812 | 2.12 | 2.22 | 2.5 | 3.1 | 2.88 | 2.67 | 3.52 | 3.75 | 3.69 | 3.52 | 3.34 | 2.99 | 2.56 | 2.23 | 2.12
7814 | 2.12 | 2.22 | 2.51 | 3.1 | 2.88 | 2.67 | 3.53 | 3.75 | 3.68 | 3.52 | 3.34 | 2.99 | 2.56 | 2.23 | 2.12
7816 | 2.12 | 2.22 | 2.51 | 3.1 | 2.88 | 2.66 | 3.53 | 3.75 | 3.69 | 3.52 | 3.34 | 2.99 | 2.56 | 2.23 | 2.12
7818 | 2.12 | 2.22 | 2.51 | 3.1 | 2.89 | 2.68 | 3.53 | 3.75 | 3.69 | 3.53 | 3.34 | 2.98 | 2.56 | 2.23 | 2.12
7820 | 2.12 | 2.22 | 2.51 | 3.1 | 2.88 | 2.67 | 3.53 | 3.75 | 3.69 | 3.53 | 3.34 | 2.99 | 2.56 | 2.23 | 2.12
7822 | 2.12 | 2.22 | 2.51 | 3.11 | 2.88 | 2.67 | 3.53 | 3.75 | 3.7 | 3.52 | 3.34 | 2.99 | 2.56 | 2.23 | 2.12
7824 | 2.12 | 2.22 | 2.51 | 3.11 | 2.88 | 2.67 | 3.53 | 3.75 | 3.69 | 3.51 | 3.34 | 2.99 | 2.56 | 2.23 | 2.12
7826 | 2.13 | 2.23 | 2.51 | 3.11 | 2.88 | 2.67 | 3.53 | 3.75 | 3.69 | 3.52 | 3.34 | 2.99 | 2.56 | 2.23 | 2.12
7828 | 2.12 | 2.23 | 2.51 | 3.1 | 2.89 | 2.67 | 3.53 | 3.75 | 3.7 | 3.53 | 3.34 | 2.99 | 2.56 | 2.23 | 2.12
7830 | 2.12 | 2.23 | 2.51 | 3.11 | 2.9 | 2.67 | 3.53 | 3.75 | 3.7 | 3.54 | 3.34 | 2.99 | 2.57 | 2.23 | 2.12
7832 | 2.13 | 2.23 | 2.51 | 3.11 | 2.89 | 2.67 | 3.53 | 3.76 | 3.7 | 3.54 | 3.34 | 2.99 | 2.56 | 2.23 | 2.12
7834 | 2.13 | 2.23 | 2.51 | 3.11 | 2.89 | 2.67 | 3.53 | 3.75 | 3.71 | 3.54 | 3.34 | 2.99 | 2.57 | 2.23 | 2.12
7836 | 2.12 | 2.23 | 2.51 | 3.1 | 2.88 | 2.67 | 3.53 | 3.76 | 3.7 | 3.54 | 3.34 | 2.99 | 2.56 | 2.23 | 2.13
7838 | 2.12 | 2.23 | 2.51 | 3.11 | 2.89 | 2.67 | 3.53 | 3.76 | 3.7 | 3.54 | 3.34 | 2.99 | 2.57 | 2.23 | 2.12
7840 | 2.12 | 2.22 | 2.51 | 3.11 | 2.89 | 2.68 | 3.53 | 3.75 | 3.7 | 3.54 | 3.35 | 3 | 2.56 | 2.23 | 2.12
7842 | 2.13 | 2.23 | 2.51 | 3.11 | 2.89 | 2.67 | 3.52 | 3.76 | 3.7 | 3.55 | 3.34 | 3 | 2.57 | 2.23 | 2.13
7844 | 2.12 | 2.23 | 2.51 | 3.11 | 2.89 | 2.67 | 3.53 | 3.75 | 3.71 | 3.54 | 3.35 | 3 | 2.57 | 2.23 | 2.13
7846 | 2.13 | 2.23 | 2.51 | 3.11 | 2.89 | 2.67 | 3.53 | 3.75 | 3.7 | 3.55 | 3.35 | 2.99 | 2.56 | 2.23 | 2.13
7848 | 2.13 | 2.23 | 2.52 | 3.11 | 2.9 | 2.67 | 3.53 | 3.76 | 3.71 | 3.55 | 3.35 | 3 | 2.57 | 2.23 | 2.12
7850 | 2.13 | 2.23 | 2.51 | 3.11 | 2.89 | 2.67 | 3.53 | 3.75 | 3.71 | 3.53 | 3.35 | 3 | 2.56 | 2.23 | 2.13
7852 | 2.12 | 2.22 | 2.51 | 3.11 | 2.89 | 2.67 | 3.54 | 3.75 | 3.7 | 3.53 | 3.35 | 3 | 2.57 | 2.23 | 2.13
7854 | 2.13 | 2.23 | 2.51 | 3.12 | 2.9 | 2.67 | 3.53 | 3.75 | 3.71 | 3.55 | 3.35 | 3 | 2.57 | 2.23 | 2.13
7856 | 2.12 | 2.23 | 2.51 | 3.11 | 2.89 | 2.67 | 3.53 | 3.75 | 3.71 | 3.54 | 3.35 | 3 | 2.57 | 2.23 | 2.13
7858 | 2.13 | 2.23 | 2.51 | 3.11 | 2.89 | 2.67 | 3.53 | 3.75 | 3.71 | 3.55 | 3.35 | 3.01 | 2.56 | 2.23 | 2.13
7860 | 2.12 | 2.23 | 2.51 | 3.11 | 2.89 | 2.68 | 3.54 | 3.75 | 3.71 | 3.55 | 3.35 | 3 | 2.57 | 2.23 | 2.12
7862 | 2.13 | 2.23 | 2.51 | 3.11 | 2.89 | 2.67 | 3.53 | 3.76 | 3.71 | 3.55 | 3.35 | 3 | 2.57 | 2.23 | 2.12
7864 | 2.13 | 2.23 | 2.52 | 3.11 | 2.89 | 2.67 | 3.54 | 3.76 | 3.72 | 3.56 | 3.35 | 3 | 2.57 | 2.23 | 2.12
7866 | 2.13 | 2.23 | 2.51 | 3.11 | 2.89 | 2.68 | 3.54 | 3.76 | 3.73 | 3.56 | 3.35 | 3 | 2.57 | 2.23 | 2.12
7868 | 2.13 | 2.23 | 2.52 | 3.11 | 2.89 | 2.68 | 3.54 | 3.76 | 3.72 | 3.56 | 3.35 | 3 | 2.57 | 2.23 | 2.13
7870 | 2.13 | 2.23 | 2.52 | 3.11 | 2.89 | 2.68 | 3.53 | 3.76 | 3.73 | 3.57 | 3.35 | 3 | 2.57 | 2.23 | 2.12
7872 | 2.13 | 2.23 | 2.52 | 3.11 | 2.89 | 2.67 | 3.54 | 3.76 | 3.72 | 3.57 | 3.35 | 3.01 | 2.57 | 2.23 | 2.13
7874 | 2.12 | 2.23 | 2.52 | 3.11 | 2.89 | 2.67 | 3.53 | 3.75 | 3.73 | 3.57 | 3.36 | 3.01 | 2.57 | 2.23 | 2.13
7876 | 2.13 | 2.23 | 2.52 | 3.12 | 2.9 | 2.68 | 3.53 | 3.77 | 3.73 | 3.57 | 3.35 | 3.01 | 2.57 | 2.23 | 2.12
7878 | 2.13 | 2.23 | 2.52 | 3.11 | 2.89 | 2.68 | 3.54 | 3.76 | 3.73 | 3.57 | 3.35 | 3 | 2.56 | 2.23 | 2.13
7880 | 2.13 | 2.23 | 2.52 | 3.12 | 2.89 | 2.68 | 3.54 | 3.76 | 3.73 | 3.57 | 3.35 | 3 | 2.57 | 2.23 | 2.12
7882 | 2.13 | 2.23 | 2.52 | 3.12 | 2.89 | 2.68 | 3.53 | 3.76 | 3.73 | 3.58 | 3.36 | 3.01 | 2.57 | 2.23 | 2.13
7884 | 2.13 | 2.23 | 2.52 | 3.12 | 2.89 | 2.68 | 3.53 | 3.76 | 3.73 | 3.58 | 3.35 | 3.01 | 2.57 | 2.23 | 2.13
7886 | 2.13 | 2.23 | 2.52 | 3.12 | 2.9 | 2.67 | 3.54 | 3.76 | 3.73 | 3.58 | 3.35 | 3.01 | 2.57 | 2.23 | 2.13
7888 | 2.13 | 2.23 | 2.52 | 3.11 | 2.89 | 2.68 | 3.54 | 3.77 | 3.73 | 3.58 | 3.36 | 3.01 | 2.57 | 2.23 | 2.13
7890 | 2.13 | 2.23 | 2.52 | 3.12 | 2.9 | 2.67 | 3.54 | 3.77 | 3.73 | 3.58 | 3.36 | 3.01 | 2.57 | 2.23 | 2.13
7892 | 2.13 | 2.23 | 2.52 | 3.12 | 2.89 | 2.68 | 3.54 | 3.76 | 3.73 | 3.59 | 3.35 | 3.01 | 2.57 | 2.23 | 2.13
7894 | 2.13 | 2.23 | 2.52 | 3.12 | 2.9 | 2.68 | 3.54 | 3.76 | 3.73 | 3.58 | 3.36 | 3.01 | 2.57 | 2.23 | 2.13
7896 | 2.13 | 2.23 | 2.52 | 3.12 | 2.9 | 2.67 | 3.54 | 3.76 | 3.73 | 3.59 | 3.35 | 3.01 | 2.57 | 2.23 | 2.13
7898 | 2.13 | 2.23 | 2.52 | 3.12 | 2.9 | 2.68 | 3.54 | 3.76 | 3.73 | 3.59 | 3.36 | 3.01 | 2.57 | 2.23 | 2.13
7900 | 2.13 | 2.23 | 2.52 | 3.12 | 2.9 | 2.68 | 3.55 | 3.76 | 3.74 | 3.59 | 3.36 | 3.01 | 2.57 | 2.23 | 2.13
7902 | 2.13 | 2.23 | 2.52 | 3.13 | 2.9 | 2.68 | 3.54 | 3.75 | 3.73 | 3.6 | 3.36 | 3.01 | 2.57 | 2.23 | 2.13
7904 | 2.13 | 2.23 | 2.52 | 3.12 | 2.9 | 2.68 | 3.54 | 3.76 | 3.74 | 3.6 | 3.36 | 3.01 | 2.57 | 2.23 | 2.13
7906 | 2.13 | 2.23 | 2.52 | 3.12 | 2.9 | 2.68 | 3.54 | 3.76 | 3.74 | 3.6 | 3.36 | 3.01 | 2.57 | 2.23 | 2.13
7908 | 2.13 | 2.23 | 2.52 | 3.12 | 2.9 | 2.68 | 3.54 | 3.76 | 3.74 | 3.6 | 3.36 | 3.01 | 2.57 | 2.23 | 2.13
7910 | 2.13 | 2.23 | 2.52 | 3.12 | 2.9 | 2.68 | 3.54 | 3.76 | 3.74 | 3.6 | 3.36 | 3.02 | 2.57 | 2.23 | 2.13
7912 | 2.13 | 2.23 | 2.52 | 3.12 | 2.9 | 2.68 | 3.54 | 3.76 | 3.74 | 3.61 | 3.36 | 3.01 | 2.57 | 2.23 | 2.13
7914 | 2.13 | 2.23 | 2.52 | 3.12 | 2.89 | 2.68 | 3.54 | 3.76 | 3.74 | 3.6 | 3.36 | 3.02 | 2.57 | 2.24 | 2.13
7916 | 2.13 | 2.23 | 2.52 | 3.12 | 2.9 | 2.68 | 3.54 | 3.76 | 3.75 | 3.61 | 3.37 | 3.02 | 2.57 | 2.23 | 2.12
7918 | 2.13 | 2.23 | 2.52 | 3.13 | 2.9 | 2.68 | 3.54 | 3.77 | 3.75 | 3.62 | 3.36 | 3.01 | 2.57 | 2.24 | 2.13
7920 | 2.13 | 2.23 | 2.52 | 3.13 | 2.9 | 2.69 | 3.54 | 3.76 | 3.75 | 3.62 | 3.36 | 3.02 | 2.57 | 2.24 | 2.13
7922 | 2.13 | 2.23 | 2.52 | 3.12 | 2.9 | 2.68 | 3.54 | 3.76 | 3.76 | 3.61 | 3.36 | 3.02 | 2.57 | 2.23 | 2.13
7924 | 2.13 | 2.23 | 2.52 | 3.12 | 2.9 | 2.68 | 3.54 | 3.76 | 3.76 | 3.61 | 3.36 | 3.01 | 2.58 | 2.23 | 2.13
7926 | 2.13 | 2.23 | 2.52 | 3.13 | 2.9 | 2.68 | 3.54 | 3.76 | 3.76 | 3.62 | 3.36 | 3.02 | 2.57 | 2.23 | 2.13
7928 | 2.13 | 2.23 | 2.52 | 3.12 | 2.9 | 2.68 | 3.54 | 3.76 | 3.76 | 3.61 | 3.36 | 3.02 | 2.57 | 2.23 | 2.13
7930 | 2.13 | 2.23 | 2.52 | 3.12 | 2.9 | 2.69 | 3.54 | 3.76 | 3.76 | 3.62 | 3.36 | 3.02 | 2.57 | 2.23 | 2.13
7932 | 2.13 | 2.23 | 2.53 | 3.13 | 2.91 | 2.68 | 3.55 | 3.76 | 3.76 | 3.62 | 3.36 | 3.02 | 2.57 | 2.24 | 2.13
7934 | 2.13 | 2.24 | 2.52 | 3.12 | 2.9 | 2.68 | 3.55 | 3.76 | 3.76 | 3.62 | 3.36 | 3.02 | 2.57 | 2.23 | 2.13
7936 | 2.13 | 2.24 | 2.52 | 3.13 | 2.9 | 2.69 | 3.55 | 3.76 | 3.76 | 3.62 | 3.37 | 3.02 | 2.57 | 2.23 | 2.13
7938 | 2.14 | 2.24 | 2.52 | 3.13 | 2.9 | 2.68 | 3.55 | 3.76 | 3.76 | 3.63 | 3.37 | 3.02 | 2.57 | 2.23 | 2.13
7940 | 2.14 | 2.24 | 2.52 | 3.13 | 2.91 | 2.68 | 3.54 | 3.76 | 3.76 | 3.63 | 3.37 | 3.02 | 2.57 | 2.23 | 2.13
7942 | 2.13 | 2.24 | 2.53 | 3.13 | 2.91 | 2.68 | 3.54 | 3.76 | 3.77 | 3.63 | 3.37 | 3.02 | 2.57 | 2.24 | 2.13
7944 | 2.14 | 2.24 | 2.53 | 3.13 | 2.9 | 2.69 | 3.54 | 3.76 | 3.75 | 3.63 | 3.37 | 3.02 | 2.57 | 2.23 | 2.13
7946 | 2.14 | 2.24 | 2.53 | 3.13 | 2.9 | 2.69 | 3.54 | 3.76 | 3.76 | 3.64 | 3.37 | 3.02 | 2.57 | 2.23 | 2.13
7948 | 2.13 | 2.24 | 2.53 | 3.14 | 2.91 | 2.68 | 3.55 | 3.75 | 3.76 | 3.64 | 3.37 | 3.03 | 2.57 | 2.24 | 2.13
7950 | 2.13 | 2.24 | 2.52 | 3.13 | 2.9 | 2.69 | 3.54 | 3.76 | 3.77 | 3.65 | 3.37 | 3.02 | 2.58 | 2.23 | 2.13
7952 | 2.13 | 2.24 | 2.53 | 3.13 | 2.91 | 2.68 | 3.55 | 3.76 | 3.76 | 3.64 | 3.36 | 3.02 | 2.57 | 2.24 | 2.13
7954 | 2.13 | 2.24 | 2.53 | 3.13 | 2.91 | 2.69 | 3.55 | 3.76 | 3.77 | 3.64 | 3.37 | 3.03 | 2.57 | 2.24 | 2.13
7956 | 2.13 | 2.24 | 2.53 | 3.13 | 2.91 | 2.69 | 3.55 | 3.76 | 3.77 | 3.64 | 3.37 | 3.03 | 2.57 | 2.24 | 2.13
7958 | 2.14 | 2.24 | 2.53 | 3.13 | 2.9 | 2.69 | 3.55 | 3.76 | 3.77 | 3.65 | 3.37 | 3.02 | 2.57 | 2.23 | 2.13
7960 | 2.13 | 2.24 | 2.53 | 3.13 | 2.9 | 2.68 | 3.55 | 3.76 | 3.78 | 3.66 | 3.37 | 3.03 | 2.58 | 2.23 | 2.13
7962 | 2.13 | 2.24 | 2.53 | 3.13 | 2.91 | 2.69 | 3.54 | 3.76 | 3.78 | 3.65 | 3.37 | 3.02 | 2.58 | 2.23 | 2.13
7964 | 2.13 | 2.24 | 2.53 | 3.13 | 2.91 | 2.69 | 3.55 | 3.77 | 3.78 | 3.66 | 3.37 | 3.03 | 2.58 | 2.24 | 2.13
7966 | 2.14 | 2.24 | 2.53 | 3.14 | 2.91 | 2.69 | 3.54 | 3.76 | 3.76 | 3.65 | 3.37 | 3.02 | 2.58 | 2.23 | 2.13
7968 | 2.13 | 2.24 | 2.53 | 3.13 | 2.91 | 2.69 | 3.55 | 3.76 | 3.77 | 3.65 | 3.37 | 3.03 | 2.58 | 2.23 | 2.13
7970 | 2.13 | 2.24 | 2.53 | 3.14 | 2.91 | 2.69 | 3.55 | 3.76 | 3.77 | 3.64 | 3.37 | 3.03 | 2.57 | 2.24 | 2.13
7972 | 2.14 | 2.24 | 2.53 | 3.13 | 2.91 | 2.68 | 3.55 | 3.76 | 3.78 | 3.65 | 3.37 | 3.03 | 2.57 | 2.24 | 2.13
7974 | 2.13 | 2.24 | 2.53 | 3.14 | 2.91 | 2.69 | 3.55 | 3.76 | 3.76 | 3.57 | 3.37 | 3.03 | 2.57 | 2.24 | 2.13
7976 | 2.14 | 2.24 | 2.53 | 3.14 | 2.91 | 2.69 | 3.55 | 3.76 | 3.78 | 3.63 | 3.38 | 3.03 | 2.57 | 2.24 | 2.13
7978 | 2.14 | 2.24 | 2.53 | 3.14 | 2.91 | 2.68 | 3.55 | 3.77 | 3.78 | 3.65 | 3.37 | 3.03 | 2.58 | 2.24 | 2.13
7980 | 2.14 | 2.24 | 2.53 | 3.14 | 2.91 | 2.69 | 3.55 | 3.76 | 3.78 | 3.65 | 3.38 | 3.03 | 2.57 | 2.24 | 2.13
7982 | 2.14 | 2.24 | 2.53 | 3.14 | 2.91 | 2.69 | 3.55 | 3.77 | 3.78 | 3.65 | 3.37 | 3.03 | 2.57 | 2.24 | 2.13
7984 | 2.14 | 2.24 | 2.53 | 3.14 | 2.91 | 2.69 | 3.55 | 3.76 | 3.78 | 3.66 | 3.37 | 3.03 | 2.58 | 2.24 | 2.13
7986 | 2.14 | 2.24 | 2.53 | 3.14 | 2.92 | 2.69 | 3.56 | 3.76 | 3.79 | 3.66 | 3.37 | 3.04 | 2.58 | 2.24 | 2.13
7988 | 2.14 | 2.24 | 2.53 | 3.14 | 2.92 | 2.69 | 3.55 | 3.76 | 3.79 | 3.67 | 3.37 | 3.03 | 2.57 | 2.24 | 2.14
7990 | 2.14 | 2.24 | 2.53 | 3.14 | 2.91 | 2.69 | 3.55 | 3.76 | 3.79 | 3.67 | 3.38 | 3.04 | 2.58 | 2.24 | 2.13
7992 | 2.14 | 2.24 | 2.53 | 3.14 | 2.92 | 2.69 | 3.54 | 3.76 | 3.79 | 3.67 | 3.38 | 3.04 | 2.58 | 2.24 | 2.14
7994 | 2.14 | 2.24 | 2.53 | 3.14 | 2.91 | 2.69 | 3.55 | 3.77 | 3.79 | 3.67 | 3.38 | 3.03 | 2.58 | 2.24 | 2.14
7996 | 2.14 | 2.24 | 2.54 | 3.14 | 2.91 | 2.69 | 3.55 | 3.76 | 3.79 | 3.67 | 3.38 | 3.03 | 2.58 | 2.23 | 2.13
7998 | 2.14 | 2.24 | 2.53 | 3.14 | 2.91 | 2.69 | 3.55 | 3.76 | 3.79 | 3.67 | 3.38 | 3.04 | 2.58 | 2.24 | 2.14
8000 | 2.14 | 2.25 | 2.53 | 3.14 | 2.91 | 2.7 | 3.55 | 3.77 | 3.8 | 3.67 | 3.38 | 3.04 | 2.58 | 2.24 | 2.14
8002 | 2.14 | 2.24 | 2.53 | 3.14 | 2.91 | 2.7 | 3.55 | 3.76 | 3.8 | 3.67 | 3.38 | 3.04 | 2.58 | 2.24 | 2.14
8004 | 2.14 | 2.24 | 2.53 | 3.14 | 2.92 | 2.69 | 3.56 | 3.76 | 3.8 | 3.68 | 3.38 | 3.03 | 2.58 | 2.24 | 2.14
8006 | 2.14 | 2.24 | 2.53 | 3.14 | 2.92 | 2.69 | 3.55 | 3.76 | 3.8 | 3.68 | 3.38 | 3.04 | 2.58 | 2.24 | 2.14
8008 | 2.14 | 2.24 | 2.53 | 3.14 | 2.91 | 2.69 | 3.55 | 3.77 | 3.8 | 3.69 | 3.38 | 3.04 | 2.58 | 2.24 | 2.14
8010 | 2.14 | 2.24 | 2.53 | 3.14 | 2.91 | 2.69 | 3.55 | 3.76 | 3.79 | 3.69 | 3.38 | 3.05 | 2.58 | 2.24 | 2.13
8012 | 2.14 | 2.25 | 2.53 | 3.14 | 2.92 | 2.7 | 3.55 | 3.76 | 3.8 | 3.69 | 3.38 | 3.04 | 2.58 | 2.24 | 2.14
8014 | 2.14 | 2.24 | 2.53 | 3.14 | 2.92 | 2.69 | 3.55 | 3.76 | 3.8 | 3.69 | 3.38 | 3.04 | 2.58 | 2.24 | 2.14
8016 | 2.14 | 2.25 | 2.53 | 3.14 | 2.92 | 2.69 | 3.55 | 3.76 | 3.81 | 3.69 | 3.38 | 3.04 | 2.58 | 2.24 | 2.14
8018 | 2.14 | 2.24 | 2.53 | 3.15 | 2.91 | 2.7 | 3.55 | 3.76 | 3.81 | 3.7 | 3.38 | 3.05 | 2.58 | 2.24 | 2.13
8020 | 2.14 | 2.24 | 2.53 | 3.14 | 2.92 | 2.69 | 3.55 | 3.77 | 3.81 | 3.7 | 3.38 | 3.04 | 2.58 | 2.24 | 2.14
8022 | 2.14 | 2.25 | 2.53 | 3.14 | 2.92 | 2.69 | 3.55 | 3.76 | 3.81 | 3.7 | 3.38 | 3.04 | 2.58 | 2.24 | 2.14
8024 | 2.14 | 2.24 | 2.53 | 3.14 | 2.92 | 2.7 | 3.56 | 3.77 | 3.81 | 3.7 | 3.38 | 3.05 | 2.58 | 2.24 | 2.14
8026 | 2.14 | 2.25 | 2.54 | 3.15 | 2.92 | 2.69 | 3.56 | 3.76 | 3.81 | 3.7 | 3.39 | 3.05 | 2.58 | 2.24 | 2.13
8028 | 2.14 | 2.24 | 2.54 | 3.15 | 2.92 | 2.7 | 3.56 | 3.76 | 3.81 | 3.71 | 3.38 | 3.04 | 2.58 | 2.24 | 2.14
8030 | 2.14 | 2.24 | 2.54 | 3.14 | 2.92 | 2.69 | 3.55 | 3.77 | 3.82 | 3.7 | 3.39 | 3.05 | 2.58 | 2.24 | 2.13
8032 | 2.14 | 2.25 | 2.54 | 3.15 | 2.93 | 2.69 | 3.56 | 3.76 | 3.81 | 3.67 | 3.38 | 3.05 | 2.58 | 2.24 | 2.14
8034 | 2.14 | 2.24 | 2.53 | 3.15 | 2.92 | 2.7 | 3.55 | 3.77 | 3.81 | 3.69 | 3.38 | 3.05 | 2.58 | 2.24 | 2.14
8036 | 2.14 | 2.24 | 2.54 | 3.15 | 2.92 | 2.69 | 3.56 | 3.77 | 3.82 | 3.7 | 3.39 | 3.05 | 2.58 | 2.24 | 2.14
8038 | 2.14 | 2.25 | 2.54 | 3.15 | 2.93 | 2.7 | 3.56 | 3.76 | 3.82 | 3.7 | 3.38 | 3.05 | 2.58 | 2.25 | 2.15
8040 | 2.14 | 2.25 | 2.54 | 3.15 | 2.92 | 2.69 | 3.56 | 3.77 | 3.81 | 3.7 | 3.39 | 3.05 | 2.58 | 2.24 | 2.14
8042 | 2.14 | 2.24 | 2.54 | 3.15 | 2.92 | 2.69 | 3.56 | 3.77 | 3.82 | 3.7 | 3.39 | 3.06 | 2.58 | 2.24 | 2.14
8044 | 2.14 | 2.24 | 2.54 | 3.16 | 2.92 | 2.7 | 3.56 | 3.76 | 3.82 | 3.71 | 3.39 | 3.05 | 2.58 | 2.24 | 2.14
8046 | 2.14 | 2.25 | 2.54 | 3.15 | 2.92 | 2.69 | 3.56 | 3.76 | 3.83 | 3.71 | 3.39 | 3.05 | 2.58 | 2.24 | 2.14
8048 | 2.14 | 2.25 | 2.54 | 3.15 | 2.92 | 2.69 | 3.56 | 3.77 | 3.82 | 3.71 | 3.39 | 3.05 | 2.58 | 2.24 | 2.14
8050 | 2.14 | 2.25 | 2.54 | 3.15 | 2.92 | 2.7 | 3.56 | 3.76 | 3.83 | 3.7 | 3.39 | 3.05 | 2.58 | 2.24 | 2.14
8052 | 2.14 | 2.25 | 2.54 | 3.15 | 2.93 | 2.7 | 3.56 | 3.77 | 3.79 | 3.71 | 3.39 | 3.05 | 2.58 | 2.24 | 2.14
8054 | 2.14 | 2.25 | 2.54 | 3.15 | 2.93 | 2.7 | 3.55 | 3.76 | 3.81 | 3.71 | 3.39 | 3.05 | 2.58 | 2.24 | 2.15
8056 | 2.14 | 2.25 | 2.54 | 3.15 | 2.93 | 2.69 | 3.56 | 3.76 | 3.82 | 3.72 | 3.39 | 3.06 | 2.58 | 2.24 | 2.14
8058 | 2.14 | 2.25 | 2.54 | 3.16 | 2.93 | 2.7 | 3.56 | 3.77 | 3.81 | 3.71 | 3.39 | 3.05 | 2.58 | 2.24 | 2.14
8060 | 2.14 | 2.25 | 2.54 | 3.15 | 2.92 | 2.7 | 3.56 | 3.76 | 3.82 | 3.73 | 3.39 | 3.05 | 2.57 | 2.24 | 2.14
8062 | 2.14 | 2.24 | 2.54 | 3.15 | 2.93 | 2.69 | 3.56 | 3.76 | 3.83 | 3.73 | 3.39 | 3.05 | 2.58 | 2.24 | 2.14
8064 | 2.14 | 2.25 | 2.54 | 3.16 | 2.93 | 2.7 | 3.56 | 3.77 | 3.83 | 3.73 | 3.39 | 3.05 | 2.58 | 2.24 | 2.14
8066 | 2.14 | 2.25 | 2.54 | 3.15 | 2.93 | 2.69 | 3.56 | 3.77 | 3.83 | 3.74 | 3.39 | 3.05 | 2.58 | 2.25 | 2.15
8068 | 2.14 | 2.25 | 2.54 | 3.16 | 2.93 | 2.7 | 3.56 | 3.77 | 3.83 | 3.74 | 3.39 | 3.06 | 2.58 | 2.24 | 2.14
8070 | 2.14 | 2.25 | 2.54 | 3.16 | 2.93 | 2.7 | 3.56 | 3.76 | 3.84 | 3.74 | 3.39 | 3.06 | 2.58 | 2.25 | 2.14
8072 | 2.14 | 2.25 | 2.54 | 3.15 | 2.93 | 2.69 | 3.56 | 3.77 | 3.84 | 3.75 | 3.4 | 3.06 | 2.58 | 2.25 | 2.14
8074 | 2.14 | 2.25 | 2.54 | 3.16 | 2.93 | 2.69 | 3.56 | 3.77 | 3.84 | 3.75 | 3.39 | 3.06 | 2.58 | 2.24 | 2.14
8076 | 2.14 | 2.25 | 2.54 | 3.16 | 2.93 | 2.7 | 3.56 | 3.77 | 3.84 | 3.74 | 3.4 | 3.06 | 2.58 | 2.24 | 2.14
8078 | 2.14 | 2.25 | 2.54 | 3.16 | 2.93 | 2.69 | 3.56 | 3.77 | 3.84 | 3.75 | 3.4 | 3.06 | 2.58 | 2.24 | 2.14
8080 | 2.14 | 2.25 | 2.54 | 3.16 | 2.93 | 2.7 | 3.56 | 3.77 | 3.84 | 3.75 | 3.4 | 3.06 | 2.58 | 2.25 | 2.14
8082 | 2.14 | 2.25 | 2.54 | 3.16 | 2.93 | 2.7 | 3.56 | 3.77 | 3.84 | 3.75 | 3.4 | 3.06 | 2.58 | 2.24 | 2.14
8084 | 2.14 | 2.25 | 2.54 | 3.16 | 2.93 | 2.69 | 3.56 | 3.77 | 3.79 | 3.75 | 3.4 | 3.06 | 2.58 | 2.25 | 2.14
8086 | 2.14 | 2.25 | 2.54 | 3.16 | 2.93 | 2.7 | 3.56 | 3.78 | 3.84 | 3.76 | 3.4 | 3.06 | 2.58 | 2.25 | 2.14
8088 | 2.14 | 2.25 | 2.54 | 3.16 | 2.93 | 2.7 | 3.56 | 3.77 | 3.8 | 3.76 | 3.4 | 3.07 | 2.58 | 2.25 | 2.14
8090 | 2.14 | 2.25 | 2.54 | 3.16 | 2.93 | 2.7 | 3.56 | 3.77 | 3.83 | 3.76 | 3.4 | 3.06 | 2.58 | 2.24 | 2.14
8092 | 2.14 | 2.25 | 2.54 | 3.16 | 2.93 | 2.7 | 3.57 | 3.77 | 3.83 | 3.77 | 3.4 | 3.07 | 2.59 | 2.25 | 2.15
8094 | 2.14 | 2.25 | 2.55 | 3.16 | 2.93 | 2.7 | 3.56 | 3.77 | 3.84 | 3.77 | 3.4 | 3.06 | 2.58 | 2.24 | 2.14
8096 | 2.15 | 2.25 | 2.54 | 3.16 | 2.93 | 2.7 | 3.57 | 3.78 | 3.85 | 3.78 | 3.4 | 3.07 | 2.58 | 2.25 | 2.15
8098 | 2.14 | 2.25 | 2.55 | 3.16 | 2.93 | 2.7 | 3.56 | 3.77 | 3.85 | 3.77 | 3.4 | 3.07 | 2.58 | 2.24 | 2.14
8100 | 2.14 | 2.25 | 2.55 | 3.16 | 2.93 | 2.7 | 3.56 | 3.77 | 3.85 | 3.77 | 3.4 | 3.06 | 2.58 | 2.25 | 2.14
8102 | 2.15 | 2.25 | 2.55 | 3.16 | 2.93 | 2.71 | 3.56 | 3.77 | 3.85 | 3.78 | 3.4 | 3.07 | 2.58 | 2.24 | 2.15
8104 | 2.14 | 2.25 | 2.55 | 3.16 | 2.93 | 2.71 | 3.56 | 3.77 | 3.85 | 3.78 | 3.4 | 3.07 | 2.59 | 2.25 | 2.15
8106 | 2.15 | 2.25 | 2.55 | 3.16 | 2.94 | 2.7 | 3.56 | 3.77 | 3.86 | 3.78 | 3.4 | 3.07 | 2.59 | 2.25 | 2.15
8108 | 2.15 | 2.25 | 2.55 | 3.16 | 2.93 | 2.7 | 3.56 | 3.77 | 3.86 | 3.78 | 3.4 | 3.07 | 2.58 | 2.25 | 2.15
8110 | 2.14 | 2.25 | 2.55 | 3.17 | 2.94 | 2.7 | 3.56 | 3.77 | 3.86 | 3.79 | 3.41 | 3.07 | 2.58 | 2.25 | 2.15
8112 | 2.15 | 2.25 | 2.55 | 3.16 | 2.93 | 2.7 | 3.56 | 3.77 | 3.86 | 3.79 | 3.41 | 3.07 | 2.58 | 2.25 | 2.15
8114 | 2.14 | 2.25 | 2.55 | 3.17 | 2.94 | 2.71 | 3.57 | 3.77 | 3.86 | 3.79 | 3.41 | 3.07 | 2.59 | 2.25 | 2.15
8116 | 2.15 | 2.25 | 2.55 | 3.17 | 2.93 | 2.7 | 3.57 | 3.77 | 3.87 | 3.79 | 3.41 | 3.07 | 2.59 | 2.25 | 2.14
8118 | 2.15 | 2.25 | 2.55 | 3.17 | 2.94 | 2.7 | 3.57 | 3.78 | 3.87 | 3.8 | 3.41 | 3.07 | 2.59 | 2.25 | 2.14
8120 | 2.14 | 2.26 | 2.55 | 3.17 | 2.94 | 2.7 | 3.57 | 3.77 | 3.87 | 3.8 | 3.4 | 3.07 | 2.58 | 2.25 | 2.15
8122 | 2.15 | 2.25 | 2.55 | 3.17 | 2.94 | 2.7 | 3.57 | 3.77 | 3.87 | 3.8 | 3.41 | 3.07 | 2.59 | 2.25 | 2.14
8124 | 2.15 | 2.25 | 2.55 | 3.17 | 2.94 | 2.71 | 3.57 | 3.77 | 3.87 | 3.79 | 3.4 | 3.07 | 2.59 | 2.25 | 2.14
8126 | 2.15 | 2.25 | 2.55 | 3.17 | 2.94 | 2.7 | 3.57 | 3.77 | 3.87 | 3.8 | 3.41 | 3.07 | 2.59 | 2.25 | 2.15
8128 | 2.15 | 2.25 | 2.55 | 3.17 | 2.94 | 2.71 | 3.57 | 3.78 | 3.87 | 3.79 | 3.41 | 3.08 | 2.59 | 2.25 | 2.15
8130 | 2.15 | 2.25 | 2.55 | 3.17 | 2.94 | 2.71 | 3.56 | 3.77 | 3.88 | 3.73 | 3.41 | 3.07 | 2.59 | 2.25 | 2.14
8132 | 2.15 | 2.25 | 2.55 | 3.17 | 2.94 | 2.7 | 3.57 | 3.78 | 3.88 | 3.78 | 3.41 | 3.08 | 2.59 | 2.25 | 2.14
8134 | 2.15 | 2.25 | 2.55 | 3.18 | 2.94 | 2.7 | 3.56 | 3.77 | 3.88 | 3.79 | 3.41 | 3.08 | 2.59 | 2.25 | 2.14
8136 | 2.15 | 2.25 | 2.55 | 3.17 | 2.94 | 2.7 | 3.57 | 3.77 | 3.88 | 3.79 | 3.41 | 3.07 | 2.59 | 2.25 | 2.14
8138 | 2.15 | 2.25 | 2.54 | 3.18 | 2.94 | 2.7 | 3.57 | 3.77 | 3.88 | 3.8 | 3.41 | 3.07 | 2.59 | 2.25 | 2.14
8140 | 2.15 | 2.25 | 2.55 | 3.17 | 2.94 | 2.71 | 3.57 | 3.77 | 3.89 | 3.8 | 3.41 | 3.08 | 2.59 | 2.25 | 2.15
8142 | 2.15 | 2.26 | 2.55 | 3.17 | 2.94 | 2.71 | 3.57 | 3.77 | 3.89 | 3.81 | 3.41 | 3.08 | 2.59 | 2.25 | 2.15
8144 | 2.15 | 2.26 | 2.55 | 3.18 | 2.94 | 2.7 | 3.57 | 3.78 | 3.89 | 3.81 | 3.41 | 3.08 | 2.59 | 2.25 | 2.14
8146 | 2.15 | 2.25 | 2.55 | 3.17 | 2.94 | 2.7 | 3.57 | 3.78 | 3.89 | 3.81 | 3.41 | 3.08 | 2.59 | 2.25 | 2.15
8148 | 2.15 | 2.26 | 2.55 | 3.18 | 2.94 | 2.71 | 3.57 | 3.77 | 3.89 | 3.82 | 3.41 | 3.08 | 2.59 | 2.25 | 2.14
8150 | 2.15 | 2.26 | 2.55 | 3.18 | 2.95 | 2.7 | 3.56 | 3.77 | 3.89 | 3.82 | 3.4 | 3.07 | 2.59 | 2.25 | 2.14
8152 | 2.15 | 2.26 | 2.55 | 3.18 | 2.94 | 2.7 | 3.57 | 3.78 | 3.9 | 3.82 | 3.41 | 3.08 | 2.59 | 2.25 | 2.15
8154 | 2.15 | 2.26 | 2.55 | 3.18 | 2.94 | 2.71 | 3.56 | 3.78 | 3.9 | 3.82 | 3.41 | 3.07 | 2.59 | 2.25 | 2.15
8156 | 2.15 | 2.26 | 2.55 | 3.18 | 2.95 | 2.71 | 3.57 | 3.78 | 3.9 | 3.82 | 3.41 | 3.08 | 2.59 | 2.25 | 2.15
8158 | 2.15 | 2.26 | 2.55 | 3.18 | 2.95 | 2.71 | 3.57 | 3.78 | 3.9 | 3.83 | 3.41 | 3.08 | 2.59 | 2.25 | 2.15
8160 | 2.15 | 2.26 | 2.55 | 3.18 | 2.95 | 2.7 | 3.57 | 3.78 | 3.9 | 3.82 | 3.42 | 3.08 | 2.59 | 2.25 | 2.15
8162 | 2.15 | 2.26 | 2.55 | 3.18 | 2.94 | 2.71 | 3.57 | 3.78 | 3.9 | 3.83 | 3.41 | 3.08 | 2.59 | 2.25 | 2.15
8164 | 2.15 | 2.26 | 2.56 | 3.18 | 2.94 | 2.7 | 3.57 | 3.77 | 3.91 | 3.83 | 3.42 | 3.09 | 2.59 | 2.25 | 2.15
8166 | 2.15 | 2.26 | 2.56 | 3.18 | 2.95 | 2.7 | 3.57 | 3.78 | 3.9 | 3.84 | 3.42 | 3.09 | 2.59 | 2.25 | 2.15
8168 | 2.15 | 2.26 | 2.56 | 3.18 | 2.95 | 2.7 | 3.57 | 3.78 | 3.91 | 3.84 | 3.42 | 3.08 | 2.59 | 2.25 | 2.15
8170 | 2.15 | 2.26 | 2.55 | 3.18 | 2.94 | 2.71 | 3.57 | 3.77 | 3.91 | 3.84 | 3.42 | 3.09 | 2.59 | 2.25 | 2.15
8172 | 2.15 | 2.26 | 2.56 | 3.18 | 2.95 | 2.71 | 3.58 | 3.78 | 3.91 | 3.85 | 3.42 | 3.09 | 2.59 | 2.25 | 2.15
8174 | 2.15 | 2.26 | 2.55 | 3.18 | 2.95 | 2.7 | 3.58 | 3.78 | 3.91 | 3.84 | 3.42 | 3.08 | 2.59 | 2.25 | 2.15
8176 | 2.15 | 2.26 | 2.55 | 3.18 | 2.95 | 2.7 | 3.58 | 3.78 | 3.91 | 3.85 | 3.42 | 3.09 | 2.58 | 2.25 | 2.15
8178 | 2.15 | 2.26 | 2.56 | 3.19 | 2.95 | 2.7 | 3.57 | 3.78 | 3.92 | 3.85 | 3.42 | 3.09 | 2.59 | 2.25 | 2.15
8180 | 2.15 | 2.26 | 2.56 | 3.18 | 2.95 | 2.7 | 3.57 | 3.78 | 3.92 | 3.85 | 3.42 | 3.09 | 2.59 | 2.25 | 2.15
8182 | 2.15 | 2.26 | 2.56 | 3.18 | 2.95 | 2.7 | 3.57 | 3.78 | 3.91 | 3.86 | 3.42 | 3.09 | 2.59 | 2.25 | 2.15
8184 | 2.15 | 2.26 | 2.55 | 3.19 | 2.95 | 2.71 | 3.57 | 3.78 | 3.92 | 3.86 | 3.42 | 3.09 | 2.59 | 2.25 | 2.15
8186 | 2.15 | 2.26 | 2.56 | 3.19 | 2.95 | 2.7 | 3.57 | 3.78 | 3.92 | 3.86 | 3.42 | 3.09 | 2.59 | 2.25 | 2.15
8188 | 2.15 | 2.26 | 2.55 | 3.19 | 2.95 | 2.71 | 3.58 | 3.78 | 3.92 | 3.86 | 3.42 | 3.09 | 2.59 | 2.25 | 2.15
8190 | 2.15 | 2.26 | 2.56 | 3.19 | 2.95 | 2.71 | 3.58 | 3.78 | 3.93 | 3.87 | 3.42 | 3.09 | 2.59 | 2.25 | 2.14
8192 | 2.15 | 2.26 | 2.56 | 3.19 | 2.95 | 2.71 | 3.57 | 3.78 | 3.93 | 3.87 | 3.42 | 3.09 | 2.59 | 2.25 | 2.15
8194 | 2.15 | 2.26 | 2.55 | 3.19 | 2.95 | 2.7 | 3.57 | 3.79 | 3.93 | 3.87 | 3.43 | 3.09 | 2.59 | 2.25 | 2.15
8196 | 2.15 | 2.26 | 2.56 | 3.19 | 2.95 | 2.71 | 3.58 | 3.78 | 3.93 | 3.87 | 3.42 | 3.09 | 2.59 | 2.25 | 2.15
8198 | 2.16 | 2.26 | 2.56 | 3.19 | 2.95 | 2.7 | 3.57 | 3.78 | 3.93 | 3.88 | 3.43 | 3.09 | 2.59 | 2.25 | 2.15
8200 | 2.15 | 2.26 | 2.56 | 3.19 | 2.95 | 2.7 | 3.57 | 3.78 | 3.93 | 3.88 | 3.42 | 3.1 | 2.6 | 2.25 | 2.15
8202 | 2.15 | 2.26 | 2.56 | 3.19 | 2.95 | 2.7 | 3.58 | 3.78 | 3.93 | 3.88 | 3.43 | 3.09 | 2.6 | 2.25 | 2.15
8204 | 2.15 | 2.26 | 2.56 | 3.19 | 2.95 | 2.71 | 3.57 | 3.77 | 3.93 | 3.88 | 3.43 | 3.1 | 2.59 | 2.25 | 2.15
8206 | 2.15 | 2.26 | 2.56 | 3.19 | 2.96 | 2.71 | 3.58 | 3.78 | 3.93 | 3.88 | 3.43 | 3.09 | 2.6 | 2.25 | 2.15
8208 | 2.15 | 2.26 | 2.56 | 3.19 | 2.95 | 2.7 | 3.57 | 3.78 | 3.93 | 3.88 | 3.43 | 3.1 | 2.6 | 2.25 | 2.15
8210 | 2.15 | 2.26 | 2.56 | 3.19 | 2.95 | 2.71 | 3.58 | 3.78 | 3.94 | 3.89 | 3.42 | 3.1 | 2.59 | 2.25 | 2.15
8212 | 2.15 | 2.26 | 2.56 | 3.19 | 2.96 | 2.71 | 3.58 | 3.78 | 3.93 | 3.89 | 3.43 | 3.09 | 2.59 | 2.25 | 2.15
8214 | 2.16 | 2.26 | 2.56 | 3.19 | 2.95 | 2.71 | 3.58 | 3.78 | 3.94 | 3.89 | 3.43 | 3.1 | 2.6 | 2.25 | 2.15
8216 | 2.15 | 2.26 | 2.56 | 3.19 | 2.96 | 2.71 | 3.58 | 3.78 | 3.94 | 3.89 | 3.43 | 3.1 | 2.59 | 2.26 | 2.16
8218 | 2.15 | 2.26 | 2.56 | 3.2 | 2.96 | 2.71 | 3.58 | 3.78 | 3.9 | 3.89 | 3.43 | 3.1 | 2.59 | 2.25 | 2.15
8220 | 2.15 | 2.26 | 2.57 | 3.2 | 2.96 | 2.7 | 3.57 | 3.78 | 3.93 | 3.87 | 3.43 | 3.1 | 2.6 | 2.25 | 2.15
8222 | 2.15 | 2.26 | 2.56 | 3.2 | 2.96 | 2.71 | 3.57 | 3.78 | 3.94 | 3.89 | 3.43 | 3.1 | 2.6 | 2.25 | 2.16
8224 | 2.15 | 2.26 | 2.56 | 3.2 | 2.97 | 2.71 | 3.58 | 3.77 | 3.95 | 3.89 | 3.43 | 3.1 | 2.59 | 2.26 | 2.15
8226 | 2.15 | 2.26 | 2.56 | 3.2 | 2.96 | 2.7 | 3.58 | 3.78 | 3.95 | 3.9 | 3.43 | 3.1 | 2.6 | 2.25 | 2.15
8228 | 2.15 | 2.26 | 2.56 | 3.2 | 2.96 | 2.72 | 3.58 | 3.78 | 3.95 | 3.9 | 3.44 | 3.1 | 2.59 | 2.25 | 2.16
8230 | 2.15 | 2.26 | 2.56 | 3.19 | 2.96 | 2.71 | 3.58 | 3.78 | 3.95 | 3.9 | 3.44 | 3.1 | 2.6 | 2.25 | 2.15
8232 | 2.15 | 2.26 | 2.56 | 3.19 | 2.96 | 2.71 | 3.58 | 3.77 | 3.95 | 3.9 | 3.43 | 3.11 | 2.59 | 2.26 | 2.15
8234 | 2.15 | 2.26 | 2.56 | 3.2 | 2.96 | 2.71 | 3.58 | 3.78 | 3.95 | 3.91 | 3.44 | 3.11 | 2.6 | 2.26 | 2.15
8236 | 2.16 | 2.26 | 2.57 | 3.2 | 2.97 | 2.71 | 3.58 | 3.78 | 3.95 | 3.91 | 3.43 | 3.1 | 2.6 | 2.25 | 2.15
8238 | 2.15 | 2.26 | 2.56 | 3.2 | 2.96 | 2.72 | 3.58 | 3.78 | 3.95 | 3.89 | 3.44 | 3.1 | 2.6 | 2.25 | 2.15
8240 | 2.15 | 2.26 | 2.56 | 3.2 | 2.97 | 2.71 | 3.58 | 3.79 | 3.96 | 3.9 | 3.44 | 3.11 | 2.6 | 2.25 | 2.15
8242 | 2.16 | 2.26 | 2.56 | 3.2 | 2.97 | 2.71 | 3.58 | 3.79 | 3.95 | 3.9 | 3.44 | 3.11 | 2.6 | 2.25 | 2.15
8244 | 2.15 | 2.26 | 2.56 | 3.2 | 2.97 | 2.71 | 3.58 | 3.78 | 3.95 | 3.9 | 3.44 | 3.11 | 2.6 | 2.26 | 2.15
8246 | 2.16 | 2.26 | 2.57 | 3.2 | 2.96 | 2.71 | 3.57 | 3.78 | 3.96 | 3.91 | 3.44 | 3.11 | 2.6 | 2.26 | 2.15
8248 | 2.15 | 2.27 | 2.56 | 3.2 | 2.96 | 2.71 | 3.58 | 3.79 | 3.96 | 3.91 | 3.44 | 3.11 | 2.6 | 2.26 | 2.16
8250 | 2.15 | 2.26 | 2.57 | 3.2 | 2.96 | 2.71 | 3.58 | 3.78 | 3.95 | 3.89 | 3.44 | 3.11 | 2.6 | 2.26 | 2.15
8252 | 2.16 | 2.26 | 2.56 | 3.2 | 2.97 | 2.71 | 3.58 | 3.79 | 3.96 | 3.91 | 3.44 | 3.1 | 2.6 | 2.26 | 2.15
8254 | 2.15 | 2.27 | 2.57 | 3.2 | 2.97 | 2.71 | 3.58 | 3.78 | 3.96 | 3.91 | 3.44 | 3.1 | 2.6 | 2.26 | 2.16
8256 | 2.16 | 2.27 | 2.57 | 3.2 | 2.97 | 2.71 | 3.58 | 3.78 | 3.96 | 3.91 | 3.44 | 3.11 | 2.6 | 2.25 | 2.15
8258 | 2.15 | 2.27 | 2.56 | 3.2 | 2.97 | 2.71 | 3.58 | 3.78 | 3.97 | 3.92 | 3.44 | 3.11 | 2.6 | 2.26 | 2.16
8260 | 2.15 | 2.26 | 2.57 | 3.2 | 2.97 | 2.71 | 3.58 | 3.78 | 3.96 | 3.92 | 3.44 | 3.11 | 2.6 | 2.26 | 2.16
8262 | 2.16 | 2.27 | 2.57 | 3.2 | 2.97 | 2.72 | 3.58 | 3.78 | 3.97 | 3.92 | 3.44 | 3.11 | 2.6 | 2.26 | 2.16
8264 | 2.16 | 2.27 | 2.57 | 3.21 | 2.97 | 2.72 | 3.58 | 3.78 | 3.97 | 3.93 | 3.44 | 3.11 | 2.6 | 2.26 | 2.16
8266 | 2.16 | 2.27 | 2.57 | 3.2 | 2.96 | 2.71 | 3.58 | 3.78 | 3.97 | 3.93 | 3.44 | 3.11 | 2.6 | 2.26 | 2.16
8268 | 2.16 | 2.26 | 2.56 | 3.2 | 2.97 | 2.71 | 3.58 | 3.79 | 3.97 | 3.93 | 3.44 | 3.11 | 2.6 | 2.26 | 2.15
8270 | 2.16 | 2.26 | 2.57 | 3.21 | 2.97 | 2.72 | 3.59 | 3.78 | 3.97 | 3.93 | 3.44 | 3.11 | 2.6 | 2.26 | 2.16
8272 | 2.16 | 2.26 | 2.57 | 3.21 | 2.97 | 2.72 | 3.58 | 3.78 | 3.97 | 3.93 | 3.44 | 3.11 | 2.6 | 2.26 | 2.16
8274 | 2.16 | 2.26 | 2.57 | 3.21 | 2.97 | 2.72 | 3.58 | 3.78 | 3.98 | 3.94 | 3.44 | 3.11 | 2.6 | 2.26 | 2.16
8276 | 2.15 | 2.27 | 2.57 | 3.21 | 2.97 | 2.71 | 3.59 | 3.78 | 3.98 | 3.93 | 3.44 | 3.12 | 2.6 | 2.26 | 2.15
8278 | 2.16 | 2.27 | 2.57 | 3.2 | 2.97 | 2.71 | 3.58 | 3.78 | 3.99 | 3.94 | 3.45 | 3.12 | 2.6 | 2.26 | 2.15
8280 | 2.16 | 2.26 | 2.57 | 3.2 | 2.98 | 2.72 | 3.58 | 3.78 | 3.99 | 3.94 | 3.45 | 3.11 | 2.6 | 2.26 | 2.16
8282 | 2.16 | 2.27 | 2.57 | 3.21 | 2.98 | 2.71 | 3.58 | 3.78 | 3.98 | 3.94 | 3.45 | 3.12 | 2.6 | 2.26 | 2.15
8284 | 2.16 | 2.26 | 2.57 | 3.21 | 2.97 | 2.72 | 3.59 | 3.78 | 3.99 | 3.95 | 3.45 | 3.12 | 2.6 | 2.26 | 2.15
8286 | 2.16 | 2.27 | 2.56 | 3.21 | 2.97 | 2.72 | 3.58 | 3.78 | 4 | 3.95 | 3.45 | 3.12 | 2.6 | 2.26 | 2.15
8288 | 2.15 | 2.26 | 2.57 | 3.21 | 2.98 | 2.72 | 3.59 | 3.79 | 3.99 | 3.95 | 3.45 | 3.12 | 2.6 | 2.26 | 2.16
8290 | 2.16 | 2.27 | 2.57 | 3.21 | 2.97 | 2.72 | 3.59 | 3.79 | 4 | 3.96 | 3.45 | 3.13 | 2.6 | 2.26 | 2.15
8292 | 2.16 | 2.27 | 2.57 | 3.21 | 2.97 | 2.71 | 3.58 | 3.78 | 3.99 | 3.95 | 3.45 | 3.12 | 2.6 | 2.26 | 2.16
8294 | 2.16 | 2.26 | 2.57 | 3.21 | 2.98 | 2.72 | 3.59 | 3.78 | 4 | 3.96 | 3.45 | 3.12 | 2.6 | 2.26 | 2.15
8296 | 2.16 | 2.27 | 2.57 | 3.21 | 2.97 | 2.72 | 3.58 | 3.78 | 4 | 3.96 | 3.45 | 3.12 | 2.6 | 2.26 | 2.16
8298 | 2.16 | 2.27 | 2.57 | 3.21 | 2.97 | 2.72 | 3.59 | 3.79 | 4 | 3.96 | 3.45 | 3.12 | 2.6 | 2.26 | 2.15
8300 | 2.16 | 2.27 | 2.57 | 3.21 | 2.97 | 2.71 | 3.58 | 3.79 | 3.98 | 3.96 | 3.45 | 3.12 | 2.6 | 2.26 | 2.15
8302 | 2.16 | 2.27 | 2.57 | 3.21 | 2.97 | 2.72 | 3.58 | 3.78 | 4 | 3.97 | 3.45 | 3.12 | 2.61 | 2.26 | 2.16
8304 | 2.16 | 2.27 | 2.57 | 3.21 | 2.97 | 2.71 | 3.59 | 3.79 | 3.98 | 3.96 | 3.45 | 3.13 | 2.6 | 2.26 | 2.16
8306 | 2.16 | 2.27 | 2.57 | 3.21 | 2.97 | 2.72 | 3.58 | 3.78 | 4 | 3.97 | 3.45 | 3.13 | 2.61 | 2.26 | 2.15
8308 | 2.16 | 2.27 | 2.57 | 3.21 | 2.97 | 2.73 | 3.59 | 3.79 | 4 | 3.98 | 3.45 | 3.12 | 2.6 | 2.26 | 2.16
8310 | 2.16 | 2.27 | 2.58 | 3.21 | 2.97 | 2.72 | 3.59 | 3.79 | 4.01 | 3.98 | 3.46 | 3.13 | 2.6 | 2.27 | 2.16
8312 | 2.16 | 2.27 | 2.57 | 3.21 | 2.98 | 2.72 | 3.58 | 3.78 | 4 | 3.98 | 3.46 | 3.13 | 2.6 | 2.26 | 2.16
8314 | 2.16 | 2.27 | 2.58 | 3.21 | 2.98 | 2.72 | 3.58 | 3.79 | 4.01 | 3.98 | 3.46 | 3.13 | 2.6 | 2.26 | 2.16
8316 | 2.16 | 2.27 | 2.58 | 3.21 | 2.98 | 2.72 | 3.59 | 3.79 | 4.01 | 3.99 | 3.46 | 3.13 | 2.61 | 2.26 | 2.16
8318 | 2.16 | 2.27 | 2.58 | 3.21 | 2.97 | 2.72 | 3.59 | 3.79 | 4 | 3.99 | 3.46 | 3.14 | 2.6 | 2.26 | 2.16
8320 | 2.16 | 2.27 | 2.58 | 3.22 | 2.98 | 2.72 | 3.59 | 3.78 | 4.01 | 4 | 3.46 | 3.13 | 2.61 | 2.26 | 2.16
8322 | 2.16 | 2.27 | 2.57 | 3.22 | 2.98 | 2.73 | 3.58 | 3.79 | 4.02 | 4.01 | 3.46 | 3.13 | 2.61 | 2.27 | 2.16
8324 | 2.16 | 2.27 | 2.58 | 3.22 | 2.98 | 2.73 | 3.59 | 3.79 | 4.02 | 4 | 3.46 | 3.14 | 2.6 | 2.26 | 2.16
8326 | 2.16 | 2.27 | 2.58 | 3.22 | 2.98 | 2.73 | 3.59 | 3.79 | 4.02 | 4 | 3.46 | 3.13 | 2.6 | 2.26 | 2.16
8328 | 2.16 | 2.27 | 2.57 | 3.22 | 2.98 | 2.72 | 3.59 | 3.79 | 4.02 | 4 | 3.46 | 3.14 | 2.6 | 2.26 | 2.16
8330 | 2.16 | 2.27 | 2.57 | 3.22 | 2.98 | 2.72 | 3.59 | 3.79 | 4.02 | 4.01 | 3.46 | 3.13 | 2.6 | 2.27 | 2.16
8332 | 2.17 | 2.27 | 2.58 | 3.22 | 2.98 | 2.71 | 3.59 | 3.79 | 4.02 | 4.01 | 3.46 | 3.14 | 2.6 | 2.27 | 2.16
8334 | 2.16 | 2.27 | 2.58 | 3.22 | 2.98 | 2.72 | 3.59 | 3.79 | 4.03 | 4.01 | 3.46 | 3.13 | 2.6 | 2.27 | 2.16
8336 | 2.16 | 2.27 | 2.57 | 3.22 | 2.97 | 2.72 | 3.59 | 3.79 | 4.03 | 4.01 | 3.46 | 3.13 | 2.61 | 2.27 | 2.16
8338 | 2.16 | 2.27 | 2.58 | 3.22 | 2.99 | 2.72 | 3.59 | 3.79 | 4.02 | 4.01 | 3.46 | 3.14 | 2.6 | 2.27 | 2.16
8340 | 2.16 | 2.27 | 2.58 | 3.22 | 2.98 | 2.73 | 3.59 | 3.79 | 4.03 | 4.01 | 3.46 | 3.14 | 2.61 | 2.27 | 2.16
8342 | 2.16 | 2.27 | 2.58 | 3.22 | 2.98 | 2.72 | 3.59 | 3.79 | 4.03 | 4.01 | 3.46 | 3.13 | 2.61 | 2.27 | 2.16
8344 | 2.16 | 2.27 | 2.58 | 3.22 | 2.98 | 2.72 | 3.59 | 3.79 | 4.03 | 4.02 | 3.46 | 3.14 | 2.61 | 2.27 | 2.16
8346 | 2.16 | 2.27 | 2.58 | 3.22 | 2.98 | 2.72 | 3.59 | 3.79 | 4.04 | 4.02 | 3.46 | 3.14 | 2.61 | 2.27 | 2.16
8348 | 2.16 | 2.27 | 2.58 | 3.22 | 2.98 | 2.72 | 3.6 | 3.79 | 4.04 | 4.03 | 3.47 | 3.14 | 2.61 | 2.26 | 2.16
8350 | 2.16 | 2.27 | 2.57 | 3.22 | 2.98 | 2.72 | 3.59 | 3.8 | 4.04 | 4.03 | 3.46 | 3.14 | 2.61 | 2.27 | 2.16
8352 | 2.16 | 2.28 | 2.58 | 3.22 | 2.98 | 2.73 | 3.6 | 3.79 | 4.04 | 4.03 | 3.46 | 3.14 | 2.6 | 2.27 | 2.16
8354 | 2.16 | 2.27 | 2.58 | 3.23 | 2.98 | 2.72 | 3.59 | 3.79 | 4.04 | 4 | 3.47 | 3.14 | 2.6 | 2.27 | 2.16
8356 | 2.16 | 2.27 | 2.58 | 3.23 | 3 | 2.72 | 3.59 | 3.79 | 4.04 | 4.02 | 3.47 | 3.14 | 2.61 | 2.27 | 2.16
8358 | 2.17 | 2.27 | 2.58 | 3.22 | 2.99 | 2.73 | 3.6 | 3.79 | 4.04 | 4.02 | 3.47 | 3.14 | 2.6 | 2.27 | 2.16
8360 | 2.16 | 2.27 | 2.58 | 3.22 | 3.01 | 2.73 | 3.59 | 3.79 | 4.05 | 4.03 | 3.47 | 3.14 | 2.6 | 2.27 | 2.16
8362 | 2.16 | 2.27 | 2.58 | 3.22 | 2.99 | 2.72 | 3.59 | 3.79 | 4.05 | 4.04 | 3.47 | 3.15 | 2.61 | 2.26 | 2.16
8364 | 2.16 | 2.28 | 2.58 | 3.23 | 2.99 | 2.73 | 3.59 | 3.79 | 4.05 | 4.03 | 3.47 | 3.14 | 2.6 | 2.27 | 2.16
8366 | 2.16 | 2.28 | 2.58 | 3.23 | 2.99 | 2.73 | 3.59 | 3.79 | 4.05 | 4.04 | 3.47 | 3.15 | 2.61 | 2.27 | 2.16
8368 | 2.16 | 2.27 | 2.58 | 3.22 | 2.99 | 2.73 | 3.59 | 3.79 | 4.05 | 4.04 | 3.47 | 3.15 | 2.6 | 2.27 | 2.16
8370 | 2.16 | 2.28 | 2.58 | 3.23 | 2.99 | 2.73 | 3.59 | 3.8 | 4.05 | 4.05 | 3.47 | 3.15 | 2.61 | 2.27 | 2.16
8372 | 2.17 | 2.28 | 2.58 | 3.22 | 3 | 2.73 | 3.59 | 3.79 | 4.06 | 4.04 | 3.47 | 3.14 | 2.6 | 2.27 | 2.16
8374 | 2.16 | 2.28 | 2.58 | 3.23 | 2.99 | 2.73 | 3.6 | 3.8 | 4.05 | 4.05 | 3.47 | 3.15 | 2.61 | 2.27 | 2.16
8376 | 2.16 | 2.28 | 2.58 | 3.23 | 2.99 | 2.72 | 3.6 | 3.79 | 4.05 | 4.03 | 3.47 | 3.14 | 2.6 | 2.27 | 2.16
8378 | 2.17 | 2.28 | 2.58 | 3.23 | 3 | 2.73 | 3.59 | 3.79 | 4.06 | 4.05 | 3.47 | 3.15 | 2.6 | 2.27 | 2.16
8380 | 2.17 | 2.27 | 2.59 | 3.23 | 3 | 2.73 | 3.6 | 3.79 | 4.06 | 4.04 | 3.47 | 3.15 | 2.61 | 2.27 | 2.16
8382 | 2.17 | 2.28 | 2.58 | 3.23 | 3 | 2.73 | 3.59 | 3.79 | 4.06 | 4.05 | 3.47 | 3.15 | 2.61 | 2.27 | 2.16
8384 | 2.17 | 2.28 | 2.58 | 3.23 | 3.01 | 2.73 | 3.59 | 3.8 | 4.06 | 4.05 | 3.47 | 3.15 | 2.61 | 2.27 | 2.16
8386 | 2.16 | 2.27 | 2.58 | 3.23 | 2.99 | 2.73 | 3.6 | 3.79 | 4.07 | 4.06 | 3.47 | 3.15 | 2.61 | 2.27 | 2.16
8388 | 2.17 | 2.27 | 2.58 | 3.23 | 2.99 | 2.72 | 3.6 | 3.79 | 4.06 | 4.06 | 3.47 | 3.15 | 2.61 | 2.27 | 2.16
8390 | 2.17 | 2.28 | 2.58 | 3.23 | 2.99 | 2.73 | 3.6 | 3.8 | 4.07 | 4.06 | 3.47 | 3.15 | 2.61 | 2.27 | 2.16
8392 | 2.17 | 2.27 | 2.59 | 3.23 | 3 | 2.73 | 3.59 | 3.8 | 4.06 | 4.06 | 3.47 | 3.15 | 2.61 | 2.27 | 2.16
8394 | 2.17 | 2.28 | 2.58 | 3.23 | 3 | 2.73 | 3.59 | 3.79 | 4.07 | 4.07 | 3.47 | 3.15 | 2.61 | 2.27 | 2.16
8396 | 2.16 | 2.27 | 2.58 | 3.23 | 3 | 2.73 | 3.6 | 3.8 | 4.07 | 4.07 | 3.48 | 3.15 | 2.61 | 2.27 | 2.16
8398 | 2.17 | 2.28 | 2.59 | 3.23 | 3 | 2.73 | 3.59 | 3.79 | 4.07 | 4.07 | 3.47 | 3.15 | 2.61 | 2.27 | 2.16
8400 | 2.16 | 2.28 | 2.58 | 3.23 | 3.01 | 2.73 | 3.6 | 3.79 | 4.08 | 4.07 | 3.48 | 3.16 | 2.61 | 2.27 | 2.16
8402 | 2.16 | 2.28 | 2.59 | 3.23 | 3.01 | 2.73 | 3.59 | 3.79 | 4.07 | 4.07 | 3.48 | 3.16 | 2.61 | 2.27 | 2.17
8404 | 2.17 | 2.28 | 2.59 | 3.23 | 3.01 | 2.73 | 3.6 | 3.81 | 4.08 | 4.08 | 3.48 | 3.16 | 2.61 | 2.27 | 2.16
8406 | 2.17 | 2.28 | 2.59 | 3.23 | 3.01 | 2.73 | 3.6 | 3.79 | 4.08 | 4.06 | 3.48 | 3.16 | 2.61 | 2.27 | 2.16
8408 | 2.17 | 2.28 | 2.59 | 3.23 | 3.01 | 2.73 | 3.6 | 3.79 | 4.08 | 4.08 | 3.48 | 3.16 | 2.61 | 2.27 | 2.16
8410 | 2.17 | 2.28 | 2.59 | 3.23 | 3.01 | 2.73 | 3.59 | 3.8 | 4.09 | 4.08 | 3.48 | 3.16 | 2.61 | 2.27 | 2.16
8412 | 2.17 | 2.28 | 2.59 | 3.23 | 3 | 2.73 | 3.6 | 3.8 | 4.09 | 4.08 | 3.48 | 3.16 | 2.61 | 2.27 | 2.16
8414 | 2.17 | 2.28 | 2.59 | 3.24 | 3.01 | 2.74 | 3.6 | 3.8 | 4.08 | 4.08 | 3.48 | 3.16 | 2.61 | 2.27 | 2.16
8416 | 2.17 | 2.27 | 2.59 | 3.23 | 3 | 2.73 | 3.6 | 3.8 | 4.1 | 4.09 | 3.48 | 3.16 | 2.61 | 2.27 | 2.17
8418 | 2.17 | 2.28 | 2.59 | 3.24 | 3.01 | 2.73 | 3.6 | 3.8 | 4.09 | 4.09 | 3.48 | 3.16 | 2.61 | 2.27 | 2.16
8420 | 2.17 | 2.28 | 2.59 | 3.24 | 3 | 2.73 | 3.6 | 3.8 | 4.09 | 4.09 | 3.48 | 3.16 | 2.61 | 2.27 | 2.17
8422 | 2.17 | 2.28 | 2.59 | 3.24 | 3.02 | 2.74 | 3.6 | 3.8 | 4.1 | 4.1 | 3.48 | 3.16 | 2.61 | 2.27 | 2.16
8424 | 2.17 | 2.28 | 2.59 | 3.24 | 3.01 | 2.73 | 3.6 | 3.8 | 4.1 | 4.1 | 3.48 | 3.16 | 2.61 | 2.27 | 2.16
8426 | 2.17 | 2.28 | 2.59 | 3.23 | 3 | 2.73 | 3.6 | 3.8 | 4.1 | 4.1 | 3.48 | 3.16 | 2.61 | 2.27 | 2.17
8428 | 2.17 | 2.28 | 2.59 | 3.24 | 3.02 | 2.74 | 3.6 | 3.79 | 4.09 | 4.1 | 3.48 | 3.16 | 2.61 | 2.27 | 2.16
8430 | 2.17 | 2.28 | 2.59 | 3.24 | 3.01 | 2.73 | 3.6 | 3.8 | 4.1 | 4.11 | 3.48 | 3.16 | 2.61 | 2.27 | 2.17
8432 | 2.17 | 2.28 | 2.59 | 3.24 | 3 | 2.73 | 3.61 | 3.8 | 4.1 | 4.1 | 3.48 | 3.16 | 2.61 | 2.27 | 2.17
8434 | 2.17 | 2.28 | 2.59 | 3.24 | 3 | 2.74 | 3.6 | 3.8 | 4.1 | 4.1 | 3.48 | 3.17 | 2.61 | 2.27 | 2.16
8436 | 2.17 | 2.28 | 2.59 | 3.24 | 3 | 2.73 | 3.6 | 3.8 | 4.11 | 4.11 | 3.48 | 3.16 | 2.61 | 2.27 | 2.17
8438 | 2.17 | 2.28 | 2.59 | 3.24 | 3 | 2.73 | 3.6 | 3.8 | 4.11 | 4.09 | 3.48 | 3.17 | 2.62 | 2.27 | 2.16
8440 | 2.17 | 2.28 | 2.59 | 3.24 | 3.01 | 2.73 | 3.61 | 3.8 | 4.11 | 4.11 | 3.49 | 3.17 | 2.61 | 2.28 | 2.17
8442 | 2.17 | 2.28 | 2.59 | 3.24 | 3.01 | 2.74 | 3.61 | 3.8 | 4.11 | 4.11 | 3.49 | 3.17 | 2.62 | 2.27 | 2.17
8444 | 2.17 | 2.28 | 2.59 | 3.24 | 3.02 | 2.74 | 3.6 | 3.8 | 4.11 | 4.11 | 3.49 | 3.17 | 2.61 | 2.28 | 2.17
8446 | 2.17 | 2.28 | 2.59 | 3.24 | 3.01 | 2.74 | 3.61 | 3.81 | 4.12 | 4.12 | 3.49 | 3.17 | 2.61 | 2.27 | 2.17
8448 | 2.17 | 2.28 | 2.59 | 3.24 | 3.01 | 2.74 | 3.61 | 3.8 | 4.11 | 4.12 | 3.49 | 3.17 | 2.61 | 2.28 | 2.17
8450 | 2.17 | 2.28 | 2.59 | 3.24 | 3.01 | 2.74 | 3.6 | 3.8 | 4.12 | 4.12 | 3.49 | 3.17 | 2.61 | 2.28 | 2.17
8452 | 2.17 | 2.28 | 2.59 | 3.24 | 3.01 | 2.73 | 3.61 | 3.8 | 4.12 | 4.12 | 3.49 | 3.17 | 2.61 | 2.28 | 2.16
8454 | 2.17 | 2.28 | 2.59 | 3.24 | 3.01 | 2.74 | 3.6 | 3.8 | 4.12 | 4.13 | 3.49 | 3.17 | 2.61 | 2.28 | 2.16
8456 | 2.17 | 2.28 | 2.59 | 3.25 | 3.01 | 2.74 | 3.6 | 3.8 | 4.12 | 4.13 | 3.49 | 3.17 | 2.61 | 2.28 | 2.17
8458 | 2.17 | 2.28 | 2.59 | 3.25 | 3.03 | 2.74 | 3.6 | 3.8 | 4.12 | 4.13 | 3.49 | 3.17 | 2.61 | 2.28 | 2.17
8460 | 2.17 | 2.28 | 2.59 | 3.25 | 3.01 | 2.74 | 3.61 | 3.8 | 4.13 | 4.13 | 3.49 | 3.17 | 2.61 | 2.28 | 2.17
8462 | 2.17 | 2.28 | 2.59 | 3.25 | 3.01 | 2.74 | 3.61 | 3.8 | 4.12 | 4.13 | 3.49 | 3.18 | 2.61 | 2.28 | 2.17
8464 | 2.17 | 2.28 | 2.6 | 3.25 | 3.01 | 2.74 | 3.6 | 3.8 | 4.13 | 4.14 | 3.49 | 3.18 | 2.62 | 2.28 | 2.17
8466 | 2.17 | 2.28 | 2.59 | 3.25 | 3.01 | 2.74 | 3.61 | 3.8 | 4.13 | 4.14 | 3.49 | 3.17 | 2.61 | 2.27 | 2.17
8468 | 2.17 | 2.28 | 2.6 | 3.25 | 3.02 | 2.74 | 3.61 | 3.8 | 4.13 | 4.14 | 3.49 | 3.18 | 2.62 | 2.28 | 2.17
8470 | 2.17 | 2.28 | 2.6 | 3.25 | 3.03 | 2.74 | 3.61 | 3.8 | 4.14 | 4.15 | 3.49 | 3.18 | 2.62 | 2.28 | 2.16
8472 | 2.17 | 2.28 | 2.59 | 3.25 | 3.02 | 2.74 | 3.61 | 3.81 | 4.13 | 4.14 | 3.5 | 3.18 | 2.62 | 2.28 | 2.17
8474 | 2.17 | 2.28 | 2.59 | 3.25 | 3.03 | 2.74 | 3.61 | 3.79 | 4.14 | 4.15 | 3.5 | 3.18 | 2.62 | 2.28 | 2.17
8476 | 2.18 | 2.28 | 2.59 | 3.25 | 3.01 | 2.75 | 3.61 | 3.8 | 4.14 | 4.15 | 3.5 | 3.18 | 2.62 | 2.28 | 2.17
8478 | 2.18 | 2.28 | 2.6 | 3.25 | 3.01 | 2.74 | 3.61 | 3.8 | 4.14 | 4.15 | 3.5 | 3.18 | 2.62 | 2.28 | 2.17
8480 | 2.17 | 2.28 | 2.59 | 3.25 | 3.01 | 2.74 | 3.6 | 3.8 | 4.14 | 4.15 | 3.5 | 3.18 | 2.61 | 2.28 | 2.17
8482 | 2.17 | 2.28 | 2.6 | 3.25 | 3.01 | 2.74 | 3.6 | 3.8 | 4.14 | 4.15 | 3.5 | 3.19 | 2.62 | 2.27 | 2.16
8484 | 2.17 | 2.28 | 2.6 | 3.25 | 3.02 | 2.74 | 3.6 | 3.8 | 4.14 | 4.15 | 3.5 | 3.19 | 2.61 | 2.28 | 2.17
8486 | 2.18 | 2.28 | 2.6 | 3.25 | 3.03 | 2.74 | 3.61 | 3.8 | 4.15 | 4.15 | 3.5 | 3.19 | 2.62 | 2.28 | 2.17
8488 | 2.17 | 2.28 | 2.6 | 3.25 | 3.02 | 2.74 | 3.61 | 3.79 | 4.15 | 4.15 | 3.5 | 3.19 | 2.62 | 2.28 | 2.17
8490 | 2.18 | 2.28 | 2.6 | 3.25 | 3.02 | 2.74 | 3.61 | 3.8 | 4.15 | 4.16 | 3.5 | 3.19 | 2.62 | 2.28 | 2.17
8492 | 2.17 | 2.28 | 2.6 | 3.25 | 3.03 | 2.74 | 3.61 | 3.8 | 4.15 | 4.16 | 3.5 | 3.19 | 2.62 | 2.28 | 2.16
8494 | 2.17 | 2.28 | 2.6 | 3.25 | 3.02 | 2.74 | 3.6 | 3.79 | 4.16 | 4.16 | 3.5 | 3.18 | 2.62 | 2.28 | 2.17
8496 | 2.17 | 2.28 | 2.6 | 3.25 | 3.02 | 2.74 | 3.61 | 3.8 | 4.15 | 4.16 | 3.5 | 3.19 | 2.62 | 2.28 | 2.17
8498 | 2.17 | 2.28 | 2.6 | 3.25 | 3.03 | 2.74 | 3.61 | 3.8 | 4.15 | 4.17 | 3.49 | 3.18 | 2.62 | 2.28 | 2.17
8500 | 2.17 | 2.29 | 2.6 | 3.25 | 3.02 | 2.74 | 3.61 | 3.8 | 4.17 | 4.17 | 3.5 | 3.19 | 2.62 | 2.28 | 2.17
8502 | 2.17 | 2.29 | 2.6 | 3.25 | 3.03 | 2.74 | 3.61 | 3.8 | 4.17 | 4.18 | 3.5 | 3.19 | 2.62 | 2.28 | 2.17
8504 | 2.18 | 2.28 | 2.6 | 3.25 | 3.02 | 2.74 | 3.61 | 3.8 | 4.17 | 4.18 | 3.5 | 3.19 | 2.62 | 2.28 | 2.17
8506 | 2.17 | 2.29 | 2.6 | 3.26 | 3.02 | 2.74 | 3.61 | 3.81 | 4.17 | 4.18 | 3.5 | 3.19 | 2.62 | 2.28 | 2.17
8508 | 2.18 | 2.29 | 2.6 | 3.25 | 3.01 | 2.74 | 3.61 | 3.8 | 4.16 | 4.18 | 3.5 | 3.19 | 2.62 | 2.28 | 2.16
8510 | 2.17 | 2.29 | 2.6 | 3.25 | 3.01 | 2.75 | 3.61 | 3.8 | 4.17 | 4.19 | 3.51 | 3.19 | 2.62 | 2.28 | 2.17
8512 | 2.18 | 2.29 | 2.6 | 3.25 | 3.02 | 2.74 | 3.61 | 3.8 | 4.16 | 4.18 | 3.51 | 3.19 | 2.62 | 2.28 | 2.17
8514 | 2.17 | 2.29 | 2.6 | 3.25 | 3.02 | 2.74 | 3.61 | 3.8 | 4.17 | 4.19 | 3.51 | 3.2 | 2.62 | 2.28 | 2.17
8516 | 2.18 | 2.29 | 2.6 | 3.26 | 3.02 | 2.75 | 3.62 | 3.8 | 4.17 | 4.19 | 3.51 | 3.2 | 2.62 | 2.28 | 2.17
8518 | 2.18 | 2.29 | 2.6 | 3.25 | 3.02 | 2.74 | 3.61 | 3.8 | 4.18 | 4.2 | 3.51 | 3.19 | 2.62 | 2.28 | 2.17
8520 | 2.18 | 2.29 | 2.6 | 3.26 | 3.02 | 2.75 | 3.61 | 3.8 | 4.18 | 4.19 | 3.51 | 3.2 | 2.62 | 2.28 | 2.16
8522 | 2.18 | 2.28 | 2.6 | 3.26 | 3.02 | 2.75 | 3.62 | 3.8 | 4.16 | 4.2 | 3.51 | 3.2 | 2.62 | 2.28 | 2.17
8524 | 2.18 | 2.29 | 2.6 | 3.26 | 3.02 | 2.75 | 3.61 | 3.8 | 4.18 | 4.2 | 3.51 | 3.19 | 2.62 | 2.28 | 2.17
8526 | 2.18 | 2.28 | 2.6 | 3.26 | 3.02 | 2.75 | 3.62 | 3.8 | 4.18 | 4.2 | 3.51 | 3.2 | 2.62 | 2.28 | 2.17
8528 | 2.18 | 2.29 | 2.6 | 3.26 | 3.02 | 2.74 | 3.62 | 3.8 | 4.17 | 4.2 | 3.51 | 3.2 | 2.63 | 2.28 | 2.17
8530 | 2.18 | 2.29 | 2.6 | 3.26 | 3.02 | 2.75 | 3.62 | 3.8 | 4.18 | 4.2 | 3.51 | 3.19 | 2.62 | 2.28 | 2.17
8532 | 2.18 | 2.28 | 2.6 | 3.26 | 3.02 | 2.74 | 3.61 | 3.8 | 4.19 | 4.21 | 3.51 | 3.2 | 2.62 | 2.28 | 2.17
8534 | 2.18 | 2.29 | 2.6 | 3.26 | 3.04 | 2.75 | 3.62 | 3.8 | 4.19 | 4.21 | 3.51 | 3.2 | 2.62 | 2.28 | 2.17
8536 | 2.18 | 2.29 | 2.6 | 3.27 | 3.03 | 2.75 | 3.62 | 3.8 | 4.19 | 4.21 | 3.51 | 3.2 | 2.62 | 2.28 | 2.17
8538 | 2.18 | 2.29 | 2.6 | 3.26 | 3.03 | 2.75 | 3.61 | 3.8 | 4.2 | 4.21 | 3.51 | 3.2 | 2.62 | 2.28 | 2.17
8540 | 2.18 | 2.29 | 2.61 | 3.27 | 3.04 | 2.74 | 3.61 | 3.8 | 4.2 | 4.21 | 3.51 | 3.2 | 2.62 | 2.28 | 2.17
8542 | 2.18 | 2.29 | 2.6 | 3.27 | 3.03 | 2.75 | 3.62 | 3.8 | 4.2 | 4.22 | 3.52 | 3.21 | 2.62 | 2.29 | 2.17
8544 | 2.18 | 2.29 | 2.6 | 3.26 | 3.03 | 2.75 | 3.62 | 3.8 | 4.2 | 4.21 | 3.51 | 3.2 | 2.62 | 2.28 | 2.17
8546 | 2.17 | 2.29 | 2.6 | 3.26 | 3.03 | 2.74 | 3.62 | 3.8 | 4.2 | 4.22 | 3.51 | 3.21 | 2.62 | 2.28 | 2.18
8548 | 2.18 | 2.29 | 2.6 | 3.27 | 3.03 | 2.75 | 3.61 | 3.8 | 4.21 | 4.22 | 3.52 | 3.21 | 2.62 | 2.28 | 2.17
8550 | 2.18 | 2.29 | 2.61 | 3.27 | 3.06 | 2.75 | 3.62 | 3.8 | 4.21 | 4.22 | 3.52 | 3.21 | 2.62 | 2.28 | 2.17
8552 | 2.18 | 2.29 | 2.61 | 3.27 | 3.03 | 2.75 | 3.61 | 3.8 | 4.21 | 4.21 | 3.52 | 3.2 | 2.62 | 2.28 | 2.17
8554 | 2.18 | 2.29 | 2.61 | 3.27 | 3.02 | 2.75 | 3.62 | 3.8 | 4.21 | 4.22 | 3.52 | 3.2 | 2.62 | 2.28 | 2.17
8556 | 2.18 | 2.29 | 2.61 | 3.27 | 3.03 | 2.75 | 3.62 | 3.8 | 4.21 | 4.22 | 3.52 | 3.21 | 2.63 | 2.28 | 2.17
8558 | 2.18 | 2.29 | 2.61 | 3.27 | 3.03 | 2.75 | 3.62 | 3.8 | 4.22 | 4.23 | 3.52 | 3.21 | 2.62 | 2.28 | 2.17
8560 | 2.17 | 2.29 | 2.61 | 3.27 | 3.03 | 2.74 | 3.62 | 3.81 | 4.21 | 4.23 | 3.52 | 3.21 | 2.63 | 2.28 | 2.17
8562 | 2.18 | 2.29 | 2.61 | 3.27 | 3.03 | 2.75 | 3.62 | 3.8 | 4.22 | 4.22 | 3.52 | 3.21 | 2.62 | 2.29 | 2.17
8564 | 2.18 | 2.29 | 2.6 | 3.27 | 3.03 | 2.75 | 3.62 | 3.8 | 4.22 | 4.23 | 3.52 | 3.21 | 2.63 | 2.28 | 2.17
8566 | 2.18 | 2.29 | 2.61 | 3.27 | 3.03 | 2.75 | 3.62 | 3.8 | 4.22 | 4.24 | 3.52 | 3.21 | 2.62 | 2.29 | 2.17
8568 | 2.18 | 2.29 | 2.61 | 3.27 | 3.02 | 2.75 | 3.62 | 3.81 | 4.22 | 4.23 | 3.52 | 3.21 | 2.62 | 2.28 | 2.17
8570 | 2.18 | 2.29 | 2.61 | 3.27 | 3.03 | 2.75 | 3.62 | 3.8 | 4.23 | 4.23 | 3.52 | 3.21 | 2.62 | 2.28 | 2.17
8572 | 2.18 | 2.29 | 2.61 | 3.27 | 3.03 | 2.74 | 3.62 | 3.8 | 4.23 | 4.22 | 3.52 | 3.21 | 2.63 | 2.28 | 2.17
8574 | 2.18 | 2.29 | 2.61 | 3.27 | 3.03 | 2.75 | 3.63 | 3.81 | 4.23 | 4.23 | 3.52 | 3.22 | 2.63 | 2.29 | 2.17
8576 | 2.18 | 2.29 | 2.61 | 3.27 | 3.04 | 2.75 | 3.62 | 3.8 | 4.24 | 4.24 | 3.52 | 3.22 | 2.63 | 2.29 | 2.17
8578 | 2.18 | 2.29 | 2.61 | 3.27 | 3.04 | 2.75 | 3.62 | 3.81 | 4.22 | 4.24 | 3.52 | 3.22 | 2.63 | 2.29 | 2.17
8580 | 2.18 | 2.29 | 2.61 | 3.27 | 3.04 | 2.75 | 3.62 | 3.8 | 4.22 | 4.24 | 3.52 | 3.22 | 2.63 | 2.29 | 2.17
8582 | 2.18 | 2.29 | 2.61 | 3.27 | 3.03 | 2.75 | 3.63 | 3.81 | 4.2 | 4.24 | 3.52 | 3.22 | 2.62 | 2.28 | 2.17
8584 | 2.19 | 2.29 | 2.61 | 3.27 | 3.03 | 2.76 | 3.62 | 3.8 | 4.22 | 4.25 | 3.52 | 3.22 | 2.63 | 2.28 | 2.17
8586 | 2.19 | 2.29 | 2.61 | 3.27 | 3.04 | 2.75 | 3.62 | 3.8 | 4.23 | 4.24 | 3.52 | 3.21 | 2.63 | 2.29 | 2.18
8588 | 2.18 | 2.29 | 2.61 | 3.27 | 3.04 | 2.75 | 3.63 | 3.8 | 4.24 | 4.25 | 3.52 | 3.21 | 2.63 | 2.29 | 2.17
8590 | 2.18 | 2.29 | 2.61 | 3.27 | 3.04 | 2.76 | 3.62 | 3.8 | 4.23 | 4.25 | 3.52 | 3.22 | 2.63 | 2.29 | 2.17
8592 | 2.18 | 2.29 | 2.61 | 3.27 | 3.04 | 2.74 | 3.62 | 3.81 | 4.24 | 4.26 | 3.52 | 3.22 | 2.63 | 2.29 | 2.18
8594 | 2.18 | 2.29 | 2.61 | 3.27 | 3.04 | 2.75 | 3.63 | 3.81 | 4.23 | 4.26 | 3.52 | 3.21 | 2.64 | 2.29 | 2.18
8596 | 2.18 | 2.29 | 2.61 | 3.28 | 3.05 | 2.75 | 3.63 | 3.8 | 4.23 | 4.26 | 3.52 | 3.22 | 2.63 | 2.29 | 2.17
8598 | 2.19 | 2.29 | 2.61 | 3.28 | 3.04 | 2.75 | 3.63 | 3.81 | 4.23 | 4.25 | 3.53 | 3.22 | 2.63 | 2.28 | 2.18
8600 | 2.18 | 2.3 | 2.61 | 3.28 | 3.03 | 2.75 | 3.62 | 3.8 | 4.24 | 4.26 | 3.53 | 3.22 | 2.63 | 2.29 | 2.18
8602 | 2.19 | 2.29 | 2.61 | 3.28 | 3.03 | 2.75 | 3.63 | 3.81 | 4.24 | 4.26 | 3.52 | 3.22 | 2.63 | 2.29 | 2.18
8604 | 2.19 | 2.3 | 2.61 | 3.28 | 3.05 | 2.75 | 3.63 | 3.8 | 4.24 | 4.25 | 3.52 | 3.22 | 2.63 | 2.29 | 2.17
8606 | 2.19 | 2.3 | 2.61 | 3.28 | 3.04 | 2.75 | 3.62 | 3.8 | 4.24 | 4.25 | 3.53 | 3.22 | 2.63 | 2.29 | 2.18
8608 | 2.19 | 2.29 | 2.61 | 3.28 | 3.04 | 2.75 | 3.62 | 3.81 | 4.25 | 4.26 | 3.53 | 3.23 | 2.63 | 2.28 | 2.18
8610 | 2.18 | 2.3 | 2.61 | 3.28 | 3.05 | 2.76 | 3.63 | 3.8 | 4.24 | 4.26 | 3.53 | 3.22 | 2.63 | 2.29 | 2.17
8612 | 2.18 | 2.29 | 2.61 | 3.29 | 3.05 | 2.76 | 3.63 | 3.81 | 4.25 | 4.26 | 3.53 | 3.22 | 2.63 | 2.29 | 2.17
8614 | 2.19 | 2.3 | 2.61 | 3.28 | 3.04 | 2.75 | 3.63 | 3.81 | 4.25 | 4.27 | 3.53 | 3.23 | 2.63 | 2.28 | 2.18
8616 | 2.19 | 2.29 | 2.61 | 3.28 | 3.04 | 2.75 | 3.63 | 3.81 | 4.25 | 4.26 | 3.53 | 3.23 | 2.63 | 2.29 | 2.18
8618 | 2.19 | 2.3 | 2.61 | 3.28 | 3.04 | 2.76 | 3.63 | 3.81 | 4.24 | 4.27 | 3.54 | 3.23 | 2.63 | 2.29 | 2.17
8620 | 2.19 | 2.3 | 2.61 | 3.28 | 3.04 | 2.75 | 3.63 | 3.81 | 4.25 | 4.27 | 3.54 | 3.23 | 2.63 | 2.29 | 2.18
8622 | 2.19 | 2.3 | 2.61 | 3.29 | 3.04 | 2.75 | 3.63 | 3.81 | 4.26 | 4.27 | 3.53 | 3.23 | 2.63 | 2.29 | 2.17
8624 | 2.19 | 2.29 | 2.61 | 3.29 | 3.04 | 2.75 | 3.63 | 3.81 | 4.26 | 4.29 | 3.54 | 3.23 | 2.63 | 2.28 | 2.18
8626 | 2.19 | 2.29 | 2.61 | 3.29 | 3.05 | 2.76 | 3.63 | 3.81 | 4.25 | 4.3 | 3.53 | 3.23 | 2.63 | 2.29 | 2.18
8628 | 2.19 | 2.3 | 2.62 | 3.28 | 3.04 | 2.75 | 3.63 | 3.81 | 4.27 | 4.3 | 3.53 | 3.23 | 2.63 | 2.29 | 2.17
8630 | 2.18 | 2.29 | 2.61 | 3.29 | 3.05 | 2.76 | 3.63 | 3.81 | 4.27 | 4.31 | 3.54 | 3.24 | 2.63 | 2.29 | 2.18
8632 | 2.19 | 2.3 | 2.61 | 3.28 | 3.06 | 2.76 | 3.63 | 3.81 | 4.27 | 4.31 | 3.53 | 3.23 | 2.63 | 2.29 | 2.17
8634 | 2.19 | 2.3 | 2.62 | 3.29 | 3.04 | 2.75 | 3.62 | 3.81 | 4.27 | 4.31 | 3.54 | 3.24 | 2.63 | 2.29 | 2.17
8636 | 2.19 | 2.3 | 2.62 | 3.29 | 3.04 | 2.76 | 3.63 | 3.82 | 4.27 | 4.31 | 3.53 | 3.24 | 2.63 | 2.29 | 2.18
8638 | 2.19 | 2.3 | 2.62 | 3.28 | 3.04 | 2.76 | 3.63 | 3.81 | 4.28 | 4.32 | 3.54 | 3.23 | 2.63 | 2.28 | 2.17
8640 | 2.19 | 2.3 | 2.62 | 3.29 | 3.04 | 2.75 | 3.62 | 3.81 | 4.28 | 4.32 | 3.54 | 3.24 | 2.63 | 2.29 | 2.18
8642 | 2.19 | 2.3 | 2.62 | 3.29 | 3.04 | 2.76 | 3.62 | 3.81 | 4.28 | 4.33 | 3.54 | 3.24 | 2.63 | 2.29 | 2.17
8644 | 2.19 | 2.3 | 2.62 | 3.29 | 3.04 | 2.76 | 3.63 | 3.81 | 4.29 | 4.32 | 3.53 | 3.23 | 2.63 | 2.29 | 2.17
8646 | 2.19 | 2.3 | 2.62 | 3.29 | 3.04 | 2.75 | 3.63 | 3.81 | 4.28 | 4.33 | 3.54 | 3.23 | 2.63 | 2.29 | 2.18
8648 | 2.19 | 2.3 | 2.62 | 3.29 | 3.04 | 2.75 | 3.63 | 3.81 | 4.23 | 4.33 | 3.54 | 3.24 | 2.63 | 2.29 | 2.18
8650 | 2.19 | 2.3 | 2.62 | 3.29 | 3.04 | 2.76 | 3.64 | 3.81 | 4.26 | 4.32 | 3.54 | 3.24 | 2.63 | 2.29 | 2.17
8652 | 2.19 | 2.3 | 2.62 | 3.29 | 3.04 | 2.75 | 3.63 | 3.81 | 4.28 | 4.33 | 3.54 | 3.24 | 2.63 | 2.29 | 2.18
8654 | 2.18 | 2.3 | 2.62 | 3.29 | 3.04 | 2.76 | 3.63 | 3.81 | 4.27 | 4.33 | 3.54 | 3.24 | 2.63 | 2.29 | 2.18
8656 | 2.19 | 2.3 | 2.62 | 3.29 | 3.04 | 2.75 | 3.63 | 3.81 | 4.28 | 4.33 | 3.54 | 3.24 | 2.63 | 2.29 | 2.18
8658 | 2.19 | 2.3 | 2.62 | 3.29 | 3.05 | 2.76 | 3.63 | 3.81 | 4.28 | 4.33 | 3.54 | 3.24 | 2.63 | 2.29 | 2.18
8660 | 2.19 | 2.3 | 2.62 | 3.29 | 3.05 | 2.76 | 3.63 | 3.81 | 4.29 | 4.34 | 3.54 | 3.24 | 2.63 | 2.29 | 2.18
8662 | 2.19 | 2.3 | 2.62 | 3.29 | 3.05 | 2.75 | 3.63 | 3.82 | 4.29 | 4.33 | 3.55 | 3.25 | 2.63 | 2.29 | 2.18
8664 | 2.19 | 2.3 | 2.62 | 3.29 | 3.05 | 2.75 | 3.63 | 3.8 | 4.3 | 4.35 | 3.55 | 3.25 | 2.63 | 2.29 | 2.18
8666 | 2.19 | 2.3 | 2.62 | 3.29 | 3.05 | 2.76 | 3.64 | 3.81 | 4.29 | 4.34 | 3.55 | 3.25 | 2.63 | 2.29 | 2.18
8668 | 2.19 | 2.3 | 2.62 | 3.29 | 3.04 | 2.76 | 3.64 | 3.82 | 4.3 | 4.34 | 3.54 | 3.24 | 2.63 | 2.29 | 2.18
8670 | 2.19 | 2.3 | 2.62 | 3.3 | 3.05 | 2.76 | 3.63 | 3.81 | 4.3 | 4.35 | 3.54 | 3.24 | 2.63 | 2.29 | 2.18
8672 | 2.19 | 2.3 | 2.62 | 3.29 | 3.05 | 2.76 | 3.63 | 3.81 | 4.3 | 4.35 | 3.55 | 3.25 | 2.63 | 2.29 | 2.18
8674 | 2.19 | 2.3 | 2.62 | 3.3 | 3.05 | 2.75 | 3.63 | 3.82 | 4.3 | 4.36 | 3.55 | 3.25 | 2.63 | 2.29 | 2.18
8676 | 2.19 | 2.3 | 2.62 | 3.29 | 3.05 | 2.75 | 3.64 | 3.81 | 4.31 | 4.36 | 3.55 | 3.24 | 2.63 | 2.29 | 2.18
8678 | 2.19 | 2.3 | 2.62 | 3.29 | 3.05 | 2.76 | 3.64 | 3.82 | 4.31 | 4.36 | 3.55 | 3.25 | 2.63 | 2.29 | 2.18
8680 | 2.19 | 2.3 | 2.62 | 3.29 | 3.05 | 2.76 | 3.63 | 3.81 | 4.31 | 4.36 | 3.55 | 3.24 | 2.63 | 2.29 | 2.18
8682 | 2.19 | 2.3 | 2.63 | 3.29 | 3.05 | 2.76 | 3.64 | 3.82 | 4.31 | 4.36 | 3.55 | 3.25 | 2.63 | 2.29 | 2.17
8684 | 2.19 | 2.3 | 2.62 | 3.3 | 3.05 | 2.76 | 3.63 | 3.82 | 4.31 | 4.37 | 3.55 | 3.25 | 2.64 | 2.29 | 2.18
8686 | 2.19 | 2.3 | 2.62 | 3.29 | 3.05 | 2.76 | 3.63 | 3.82 | 4.31 | 4.37 | 3.55 | 3.25 | 2.63 | 2.29 | 2.18
8688 | 2.19 | 2.3 | 2.62 | 3.3 | 3.05 | 2.76 | 3.64 | 3.82 | 4.32 | 4.37 | 3.55 | 3.25 | 2.64 | 2.29 | 2.17
8690 | 2.19 | 2.3 | 2.62 | 3.3 | 3.05 | 2.75 | 3.64 | 3.82 | 4.31 | 4.36 | 3.56 | 3.25 | 2.64 | 2.29 | 2.18
8692 | 2.19 | 2.3 | 2.63 | 3.3 | 3.05 | 2.75 | 3.63 | 3.81 | 4.31 | 4.37 | 3.55 | 3.24 | 2.64 | 2.29 | 2.18
8694 | 2.19 | 2.3 | 2.63 | 3.29 | 3.05 | 2.76 | 3.64 | 3.82 | 4.32 | 4.37 | 3.55 | 3.25 | 2.64 | 2.29 | 2.18
8696 | 2.19 | 2.3 | 2.62 | 3.3 | 3.05 | 2.76 | 3.63 | 3.82 | 4.32 | 4.37 | 3.55 | 3.25 | 2.64 | 2.29 | 2.18
8698 | 2.19 | 2.3 | 2.63 | 3.3 | 3.05 | 2.76 | 3.64 | 3.81 | 4.33 | 4.37 | 3.56 | 3.25 | 2.63 | 2.29 | 2.18
8700 | 2.19 | 2.3 | 2.63 | 3.3 | 3.05 | 2.75 | 3.64 | 3.82 | 4.33 | 4.38 | 3.56 | 3.26 | 2.64 | 2.29 | 2.18
8702 | 2.2 | 2.3 | 2.63 | 3.3 | 3.05 | 2.76 | 3.63 | 3.81 | 4.32 | 4.38 | 3.55 | 3.26 | 2.64 | 2.29 | 2.18
8704 | 2.19 | 2.3 | 2.63 | 3.3 | 3.05 | 2.76 | 3.64 | 3.82 | 4.33 | 4.38 | 3.56 | 3.26 | 2.64 | 2.29 | 2.18
8706 | 2.19 | 2.31 | 2.63 | 3.3 | 3.05 | 2.76 | 3.63 | 3.82 | 4.33 | 4.39 | 3.55 | 3.26 | 2.64 | 2.29 | 2.18
8708 | 2.19 | 2.3 | 2.63 | 3.3 | 3.05 | 2.75 | 3.64 | 3.82 | 4.33 | 4.39 | 3.55 | 3.25 | 2.64 | 2.29 | 2.18
8710 | 2.19 | 2.3 | 2.63 | 3.31 | 3.06 | 2.77 | 3.63 | 3.81 | 4.34 | 4.38 | 3.56 | 3.26 | 2.63 | 2.29 | 2.19
8712 | 2.19 | 2.3 | 2.63 | 3.3 | 3.06 | 2.76 | 3.63 | 3.81 | 4.34 | 4.39 | 3.56 | 3.26 | 2.63 | 2.29 | 2.18
8714 | 2.19 | 2.3 | 2.63 | 3.31 | 3.06 | 2.76 | 3.64 | 3.82 | 4.34 | 4.39 | 3.56 | 3.26 | 2.64 | 2.29 | 2.18
8716 | 2.19 | 2.31 | 2.63 | 3.31 | 3.05 | 2.76 | 3.64 | 3.82 | 4.33 | 4.4 | 3.56 | 3.26 | 2.63 | 2.29 | 2.18
8718 | 2.2 | 2.31 | 2.63 | 3.3 | 3.05 | 2.77 | 3.65 | 3.82 | 4.34 | 4.4 | 3.55 | 3.26 | 2.64 | 2.29 | 2.18
8720 | 2.2 | 2.3 | 2.63 | 3.3 | 3.06 | 2.77 | 3.64 | 3.82 | 4.34 | 4.39 | 3.56 | 3.26 | 2.64 | 2.29 | 2.18
8722 | 2.19 | 2.31 | 2.63 | 3.31 | 3.05 | 2.76 | 3.65 | 3.82 | 4.35 | 4.4 | 3.55 | 3.26 | 2.63 | 2.29 | 2.18
8724 | 2.19 | 2.31 | 2.63 | 3.3 | 3.05 | 2.76 | 3.65 | 3.82 | 4.35 | 4.4 | 3.56 | 3.26 | 2.63 | 2.29 | 2.18
8726 | 2.2 | 2.31 | 2.63 | 3.3 | 3.05 | 2.76 | 3.64 | 3.82 | 4.35 | 4.4 | 3.56 | 3.26 | 2.63 | 2.29 | 2.18
8728 | 2.19 | 2.3 | 2.63 | 3.3 | 3.06 | 2.77 | 3.64 | 3.82 | 4.35 | 4.41 | 3.56 | 3.26 | 2.64 | 2.29 | 2.18
8730 | 2.19 | 2.3 | 2.63 | 3.3 | 3.06 | 2.76 | 3.64 | 3.82 | 4.36 | 4.41 | 3.56 | 3.26 | 2.64 | 2.29 | 2.18
8732 | 2.19 | 2.31 | 2.63 | 3.3 | 3.06 | 2.76 | 3.64 | 3.82 | 4.35 | 4.4 | 3.56 | 3.27 | 2.64 | 2.3 | 2.18
8734 | 2.2 | 2.31 | 2.63 | 3.31 | 3.06 | 2.76 | 3.65 | 3.82 | 4.36 | 4.41 | 3.56 | 3.26 | 2.64 | 2.29 | 2.18
8736 | 2.19 | 2.31 | 2.63 | 3.3 | 3.06 | 2.76 | 3.65 | 3.82 | 4.36 | 4.41 | 3.56 | 3.27 | 2.64 | 2.29 | 2.18
8738 | 2.19 | 2.31 | 2.63 | 3.31 | 3.06 | 2.76 | 3.64 | 3.82 | 4.36 | 4.41 | 3.56 | 3.27 | 2.64 | 2.29 | 2.18
8740 | 2.2 | 2.31 | 2.63 | 3.31 | 3.05 | 2.76 | 3.64 | 3.83 | 4.36 | 4.42 | 3.57 | 3.27 | 2.64 | 2.29 | 2.18
8742 | 2.2 | 2.31 | 2.63 | 3.31 | 3.06 | 2.76 | 3.64 | 3.82 | 4.36 | 4.43 | 3.57 | 3.27 | 2.64 | 2.29 | 2.18
8744 | 2.2 | 2.31 | 2.63 | 3.31 | 3.06 | 2.77 | 3.65 | 3.82 | 4.36 | 4.42 | 3.56 | 3.27 | 2.64 | 2.29 | 2.18
8746 | 2.2 | 2.31 | 2.63 | 3.31 | 3.06 | 2.77 | 3.65 | 3.82 | 4.37 | 4.42 | 3.57 | 3.28 | 2.64 | 2.29 | 2.18
8748 | 2.19 | 2.31 | 2.64 | 3.31 | 3.06 | 2.77 | 3.65 | 3.82 | 4.37 | 4.42 | 3.56 | 3.28 | 2.64 | 2.29 | 2.18
8750 | 2.19 | 2.31 | 2.63 | 3.31 | 3.06 | 2.77 | 3.64 | 3.82 | 4.37 | 4.42 | 3.56 | 3.27 | 2.64 | 2.29 | 2.18
8752 | 2.2 | 2.31 | 2.63 | 3.31 | 3.07 | 2.77 | 3.65 | 3.82 | 4.37 | 4.43 | 3.56 | 3.28 | 2.64 | 2.29 | 2.18
8754 | 2.2 | 2.31 | 2.63 | 3.31 | 3.06 | 2.77 | 3.65 | 3.82 | 4.38 | 4.42 | 3.57 | 3.27 | 2.64 | 2.3 | 2.18
8756 | 2.2 | 2.31 | 2.64 | 3.31 | 3.06 | 2.77 | 3.64 | 3.82 | 4.38 | 4.42 | 3.57 | 3.28 | 2.64 | 2.29 | 2.18
8758 | 2.2 | 2.31 | 2.64 | 3.31 | 3.06 | 2.77 | 3.64 | 3.82 | 4.38 | 4.43 | 3.57 | 3.28 | 2.64 | 2.29 | 2.18
8760 | 2.2 | 2.31 | 2.63 | 3.31 | 3.06 | 2.77 | 3.65 | 3.82 | 4.38 | 4.43 | 3.57 | 3.28 | 2.64 | 2.29 | 2.19
8762 | 2.2 | 2.31 | 2.64 | 3.31 | 3.06 | 2.77 | 3.65 | 3.82 | 4.39 | 4.44 | 3.57 | 3.28 | 2.64 | 2.3 | 2.18
8764 | 2.2 | 2.31 | 2.64 | 3.31 | 3.06 | 2.77 | 3.65 | 3.82 | 4.37 | 4.44 | 3.57 | 3.28 | 2.64 | 2.29 | 2.18
8766 | 2.2 | 2.31 | 2.64 | 3.31 | 3.06 | 2.77 | 3.65 | 3.82 | 4.38 | 4.44 | 3.57 | 3.29 | 2.64 | 2.29 | 2.18
8768 | 2.2 | 2.31 | 2.64 | 3.31 | 3.07 | 2.77 | 3.64 | 3.82 | 4.39 | 4.44 | 3.57 | 3.28 | 2.64 | 2.29 | 2.18
8770 | 2.2 | 2.31 | 2.64 | 3.32 | 3.07 | 2.77 | 3.64 | 3.82 | 4.39 | 4.44 | 3.57 | 3.27 | 2.64 | 2.3 | 2.19
8772 | 2.2 | 2.31 | 2.64 | 3.31 | 3.06 | 2.77 | 3.65 | 3.82 | 4.39 | 4.44 | 3.57 | 3.25 | 2.64 | 2.3 | 2.19
8774 | 2.2 | 2.31 | 2.64 | 3.32 | 3.07 | 2.78 | 3.64 | 3.82 | 4.4 | 4.45 | 3.57 | 3.27 | 2.64 | 2.29 | 2.18
8776 | 2.2 | 2.31 | 2.64 | 3.32 | 3.06 | 2.76 | 3.65 | 3.82 | 4.4 | 4.45 | 3.57 | 3.27 | 2.64 | 2.29 | 2.18
8778 | 2.2 | 2.31 | 2.64 | 3.32 | 3.07 | 2.78 | 3.65 | 3.82 | 4.4 | 4.46 | 3.57 | 3.28 | 2.64 | 2.29 | 2.18
8780 | 2.2 | 2.31 | 2.64 | 3.31 | 3.07 | 2.77 | 3.65 | 3.82 | 4.37 | 4.46 | 3.57 | 3.28 | 2.64 | 2.29 | 2.18
8782 | 2.2 | 2.31 | 2.64 | 3.32 | 3.07 | 2.77 | 3.65 | 3.83 | 4.39 | 4.46 | 3.58 | 3.29 | 2.64 | 2.3 | 2.18
8784 | 2.2 | 2.31 | 2.64 | 3.32 | 3.07 | 2.77 | 3.65 | 3.83 | 4.39 | 4.47 | 3.57 | 3.28 | 2.65 | 2.29 | 2.18
8786 | 2.2 | 2.31 | 2.64 | 3.32 | 3.07 | 2.77 | 3.65 | 3.83 | 4.39 | 4.45 | 3.58 | 3.28 | 2.64 | 2.3 | 2.19
8788 | 2.2 | 2.31 | 2.64 | 3.32 | 3.07 | 2.77 | 3.64 | 3.83 | 4.37 | 4.46 | 3.57 | 3.28 | 2.64 | 2.3 | 2.18
8790 | 2.2 | 2.31 | 2.64 | 3.32 | 3.07 | 2.77 | 3.65 | 3.83 | 4.39 | 4.46 | 3.58 | 3.29 | 2.64 | 2.3 | 2.18
8792 | 2.2 | 2.31 | 2.64 | 3.32 | 3.06 | 2.77 | 3.66 | 3.82 | 4.39 | 4.46 | 3.58 | 3.29 | 2.65 | 2.3 | 2.18
8794 | 2.2 | 2.31 | 2.64 | 3.32 | 3.07 | 2.78 | 3.65 | 3.83 | 4.39 | 4.47 | 3.58 | 3.29 | 2.64 | 2.3 | 2.18
8796 | 2.2 | 2.31 | 2.64 | 3.32 | 3.07 | 2.78 | 3.65 | 3.83 | 4.41 | 4.48 | 3.58 | 3.29 | 2.65 | 2.3 | 2.18
8798 | 2.2 | 2.31 | 2.64 | 3.32 | 3.07 | 2.77 | 3.65 | 3.83 | 4.41 | 4.48 | 3.58 | 3.28 | 2.65 | 2.3 | 2.18
8800 | 2.2 | 2.31 | 2.64 | 3.32 | 3.07 | 2.77 | 3.65 | 3.83 | 4.4 | 4.47 | 3.59 | 3.29 | 2.65 | 2.29 | 2.18
8802 | 2.2 | 2.31 | 2.64 | 3.32 | 3.07 | 2.77 | 3.65 | 3.83 | 4.41 | 4.48 | 3.58 | 3.29 | 2.64 | 2.3 | 2.19
8804 | 2.2 | 2.31 | 2.64 | 3.32 | 3.07 | 2.77 | 3.65 | 3.82 | 4.41 | 4.48 | 3.58 | 3.29 | 2.64 | 2.3 | 2.19
8806 | 2.2 | 2.31 | 2.65 | 3.32 | 3.08 | 2.78 | 3.64 | 3.82 | 4.41 | 4.48 | 3.58 | 3.29 | 2.64 | 2.3 | 2.19
8808 | 2.2 | 2.31 | 2.64 | 3.32 | 3.07 | 2.77 | 3.65 | 3.83 | 4.41 | 4.48 | 3.59 | 3.3 | 2.65 | 2.3 | 2.19
8810 | 2.2 | 2.31 | 2.64 | 3.32 | 3.07 | 2.77 | 3.65 | 3.82 | 4.42 | 4.49 | 3.58 | 3.3 | 2.64 | 2.3 | 2.19
8812 | 2.2 | 2.31 | 2.65 | 3.32 | 3.07 | 2.78 | 3.65 | 3.83 | 4.42 | 4.49 | 3.59 | 3.3 | 2.64 | 2.3 | 2.19
8814 | 2.2 | 2.31 | 2.64 | 3.33 | 3.07 | 2.78 | 3.65 | 3.82 | 4.42 | 4.49 | 3.59 | 3.3 | 2.64 | 2.3 | 2.19
8816 | 2.2 | 2.31 | 2.64 | 3.32 | 3.07 | 2.78 | 3.65 | 3.83 | 4.43 | 4.49 | 3.58 | 3.28 | 2.64 | 2.3 | 2.19
8818 | 2.2 | 2.31 | 2.64 | 3.33 | 3.08 | 2.77 | 3.66 | 3.83 | 4.42 | 4.49 | 3.59 | 3.3 | 2.64 | 2.3 | 2.19
8820 | 2.2 | 2.31 | 2.65 | 3.32 | 3.07 | 2.78 | 3.65 | 3.83 | 4.42 | 4.49 | 3.59 | 3.26 | 2.64 | 2.3 | 2.19
8822 | 2.2 | 2.31 | 2.65 | 3.33 | 3.07 | 2.78 | 3.65 | 3.82 | 4.43 | 4.5 | 3.59 | 3.28 | 2.64 | 2.3 | 2.18
8824 | 2.2 | 2.31 | 2.65 | 3.33 | 3.07 | 2.77 | 3.66 | 3.83 | 4.43 | 4.5 | 3.59 | 3.29 | 2.64 | 2.29 | 2.18
8826 | 2.2 | 2.32 | 2.64 | 3.33 | 3.08 | 2.78 | 3.66 | 3.83 | 4.43 | 4.51 | 3.59 | 3.29 | 2.64 | 2.3 | 2.19
8828 | 2.2 | 2.31 | 2.65 | 3.33 | 3.08 | 2.78 | 3.65 | 3.83 | 4.43 | 4.51 | 3.59 | 3.3 | 2.64 | 2.3 | 2.18
8830 | 2.2 | 2.31 | 2.65 | 3.33 | 3.07 | 2.78 | 3.66 | 3.83 | 4.43 | 4.48 | 3.58 | 3.3 | 2.65 | 2.29 | 2.18
8832 | 2.2 | 2.32 | 2.65 | 3.33 | 3.08 | 2.78 | 3.66 | 3.82 | 4.44 | 4.5 | 3.59 | 3.3 | 2.64 | 2.3 | 2.18
8834 | 2.2 | 2.31 | 2.65 | 3.32 | 3.07 | 2.78 | 3.65 | 3.83 | 4.43 | 4.5 | 3.59 | 3.31 | 2.64 | 2.3 | 2.19
8836 | 2.2 | 2.32 | 2.65 | 3.33 | 3.07 | 2.78 | 3.65 | 3.83 | 4.44 | 4.51 | 3.59 | 3.3 | 2.65 | 2.3 | 2.18
8838 | 2.2 | 2.31 | 2.65 | 3.33 | 3.07 | 2.78 | 3.66 | 3.83 | 4.45 | 4.49 | 3.59 | 3.3 | 2.64 | 2.3 | 2.18
8840 | 2.2 | 2.32 | 2.65 | 3.33 | 3.07 | 2.78 | 3.66 | 3.84 | 4.43 | 4.49 | 3.59 | 3.31 | 2.65 | 2.3 | 2.19
8842 | 2.2 | 2.32 | 2.65 | 3.33 | 3.07 | 2.78 | 3.66 | 3.84 | 4.44 | 4.5 | 3.59 | 3.3 | 2.64 | 2.3 | 2.18
8844 | 2.21 | 2.31 | 2.65 | 3.33 | 3.08 | 2.78 | 3.65 | 3.83 | 4.44 | 4.47 | 3.59 | 3.31 | 2.65 | 2.3 | 2.19
8846 | 2.2 | 2.31 | 2.65 | 3.33 | 3.08 | 2.77 | 3.66 | 3.83 | 4.45 | 4.5 | 3.59 | 3.31 | 2.65 | 2.3 | 2.19
8848 | 2.2 | 2.31 | 2.65 | 3.33 | 3.08 | 2.79 | 3.66 | 3.83 | 4.46 | 4.51 | 3.6 | 3.32 | 2.65 | 2.3 | 2.18
8850 | 2.2 | 2.32 | 2.65 | 3.33 | 3.08 | 2.78 | 3.66 | 3.83 | 4.46 | 4.51 | 3.58 | 3.31 | 2.65 | 2.3 | 2.19
8852 | 2.21 | 2.31 | 2.65 | 3.33 | 3.08 | 2.78 | 3.65 | 3.83 | 4.46 | 4.51 | 3.59 | 3.3 | 2.65 | 2.3 | 2.19
8854 | 2.21 | 2.32 | 2.65 | 3.33 | 3.08 | 2.78 | 3.66 | 3.82 | 4.41 | 4.5 | 3.59 | 3.3 | 2.65 | 2.3 | 2.19
8856 | 2.2 | 2.32 | 2.65 | 3.33 | 3.08 | 2.78 | 3.65 | 3.83 | 4.44 | 4.52 | 3.58 | 3.24 | 2.64 | 2.3 | 2.19
8858 | 2.2 | 2.32 | 2.66 | 3.33 | 3.08 | 2.79 | 3.66 | 3.83 | 4.45 | 4.53 | 3.59 | 3.27 | 2.65 | 2.3 | 2.19
8860 | 2.2 | 2.32 | 2.65 | 3.34 | 3.08 | 2.78 | 3.65 | 3.83 | 4.45 | 4.53 | 3.59 | 3.28 | 2.65 | 2.3 | 2.19
8862 | 2.2 | 2.32 | 2.65 | 3.33 | 3.08 | 2.77 | 3.66 | 3.84 | 4.46 | 4.53 | 3.6 | 3.29 | 2.65 | 2.3 | 2.19
8864 | 2.21 | 2.32 | 2.65 | 3.34 | 3.08 | 2.78 | 3.66 | 3.83 | 4.45 | 4.53 | 3.59 | 3.3 | 2.65 | 2.3 | 2.19
8866 | 2.21 | 2.32 | 2.65 | 3.34 | 3.09 | 2.79 | 3.66 | 3.83 | 4.47 | 4.53 | 3.6 | 3.31 | 2.64 | 2.3 | 2.19
8868 | 2.21 | 2.32 | 2.65 | 3.34 | 3.09 | 2.78 | 3.66 | 3.84 | 4.46 | 4.54 | 3.6 | 3.31 | 2.65 | 2.3 | 2.19
8870 | 2.2 | 2.32 | 2.66 | 3.34 | 3.09 | 2.78 | 3.66 | 3.83 | 4.46 | 4.54 | 3.6 | 3.31 | 2.64 | 2.3 | 2.19
8872 | 2.2 | 2.32 | 2.65 | 3.33 | 3.08 | 2.78 | 3.66 | 3.83 | 4.47 | 4.54 | 3.61 | 3.32 | 2.65 | 2.3 | 2.19
8874 | 2.21 | 2.32 | 2.65 | 3.33 | 3.08 | 2.78 | 3.66 | 3.82 | 4.48 | 4.55 | 3.61 | 3.32 | 2.65 | 2.3 | 2.19
8876 | 2.21 | 2.32 | 2.65 | 3.34 | 3.09 | 2.77 | 3.67 | 3.83 | 4.47 | 4.55 | 3.61 | 3.32 | 2.65 | 2.3 | 2.19
8878 | 2.21 | 2.32 | 2.65 | 3.34 | 3.08 | 2.78 | 3.66 | 3.83 | 4.46 | 4.55 | 3.6 | 3.32 | 2.65 | 2.3 | 2.19
8880 | 2.2 | 2.32 | 2.66 | 3.34 | 3.09 | 2.78 | 3.67 | 3.83 | 4.47 | 4.56 | 3.61 | 3.32 | 2.65 | 2.3 | 2.19
8882 | 2.21 | 2.32 | 2.65 | 3.33 | 3.09 | 2.78 | 3.66 | 3.83 | 4.48 | 4.55 | 3.61 | 3.32 | 2.65 | 2.3 | 2.19
8884 | 2.21 | 2.32 | 2.65 | 3.34 | 3.09 | 2.78 | 3.66 | 3.83 | 4.48 | 4.54 | 3.61 | 3.33 | 2.65 | 2.3 | 2.19
8886 | 2.21 | 2.32 | 2.66 | 3.34 | 3.08 | 2.78 | 3.66 | 3.83 | 4.48 | 4.51 | 3.6 | 3.33 | 2.65 | 2.3 | 2.19
8888 | 2.21 | 2.32 | 2.65 | 3.34 | 3.08 | 2.78 | 3.67 | 3.84 | 4.48 | 4.54 | 3.6 | 3.33 | 2.65 | 2.3 | 2.19
8890 | 2.21 | 2.32 | 2.66 | 3.34 | 3.08 | 2.78 | 3.66 | 3.84 | 4.49 | 4.56 | 3.61 | 3.33 | 2.65 | 2.3 | 2.19
8892 | 2.21 | 2.32 | 2.66 | 3.34 | 3.09 | 2.78 | 3.67 | 3.84 | 4.47 | 4.56 | 3.61 | 3.33 | 2.65 | 2.3 | 2.19
8894 | 2.21 | 2.32 | 2.66 | 3.34 | 3.08 | 2.78 | 3.66 | 3.83 | 4.49 | 4.56 | 3.61 | 3.33 | 2.65 | 2.3 | 2.19
8896 | 2.21 | 2.32 | 2.66 | 3.34 | 3.09 | 2.78 | 3.66 | 3.84 | 4.5 | 4.55 | 3.61 | 3.34 | 2.65 | 2.3 | 2.19
8898 | 2.2 | 2.32 | 2.66 | 3.34 | 3.09 | 2.78 | 3.66 | 3.83 | 4.49 | 4.56 | 3.61 | 3.33 | 2.65 | 2.3 | 2.19
8900 | 2.21 | 2.32 | 2.66 | 3.34 | 3.09 | 2.78 | 3.67 | 3.84 | 4.49 | 4.57 | 3.61 | 3.34 | 2.65 | 2.3 | 2.19
8902 | 2.21 | 2.32 | 2.66 | 3.34 | 3.09 | 2.78 | 3.67 | 3.84 | 4.49 | 4.57 | 3.61 | 3.34 | 2.65 | 2.3 | 2.19
8904 | 2.21 | 2.32 | 2.66 | 3.34 | 3.09 | 2.78 | 3.66 | 3.84 | 4.48 | 4.57 | 3.61 | 3.33 | 2.65 | 2.31 | 2.19
8906 | 2.21 | 2.32 | 2.66 | 3.34 | 3.08 | 2.78 | 3.67 | 3.84 | 4.49 | 4.57 | 3.61 | 3.33 | 2.65 | 2.3 | 2.19
8908 | 2.21 | 2.32 | 2.66 | 3.34 | 3.09 | 2.79 | 3.66 | 3.83 | 4.48 | 4.56 | 3.61 | 3.34 | 2.65 | 2.31 | 2.19
8910 | 2.21 | 2.32 | 2.66 | 3.34 | 3.09 | 2.78 | 3.67 | 3.84 | 4.5 | 4.58 | 3.61 | 3.34 | 2.65 | 2.3 | 2.19
8912 | 2.21 | 2.32 | 2.66 | 3.34 | 3.09 | 2.78 | 3.67 | 3.83 | 4.5 | 4.57 | 3.61 | 3.35 | 2.65 | 2.3 | 2.19
8914 | 2.21 | 2.32 | 2.66 | 3.35 | 3.1 | 2.79 | 3.67 | 3.83 | 4.51 | 4.58 | 3.61 | 3.34 | 2.65 | 2.3 | 2.19
8916 | 2.21 | 2.32 | 2.66 | 3.34 | 3.09 | 2.78 | 3.67 | 3.84 | 4.51 | 4.6 | 3.61 | 3.35 | 2.65 | 2.31 | 2.19
8918 | 2.21 | 2.32 | 2.66 | 3.34 | 3.09 | 2.79 | 3.67 | 3.83 | 4.51 | 4.6 | 3.61 | 3.34 | 2.65 | 2.3 | 2.2
8920 | 2.21 | 2.32 | 2.66 | 3.34 | 3.09 | 2.78 | 3.67 | 3.84 | 4.52 | 4.6 | 3.62 | 3.35 | 2.65 | 2.3 | 2.19
8922 | 2.21 | 2.32 | 2.66 | 3.34 | 3.09 | 2.78 | 3.67 | 3.84 | 4.52 | 4.6 | 3.62 | 3.35 | 2.65 | 2.31 | 2.2
8924 | 2.21 | 2.32 | 2.66 | 3.34 | 3.09 | 2.78 | 3.67 | 3.83 | 4.52 | 4.6 | 3.61 | 3.35 | 2.65 | 2.31 | 2.2
8926 | 2.21 | 2.32 | 2.66 | 3.35 | 3.1 | 2.78 | 3.67 | 3.84 | 4.52 | 4.58 | 3.61 | 3.35 | 2.65 | 2.31 | 2.19
8928 | 2.21 | 2.32 | 2.66 | 3.35 | 3.1 | 2.78 | 3.66 | 3.83 | 4.52 | 4.53 | 3.61 | 3.35 | 2.66 | 2.31 | 2.19
8930 | 2.21 | 2.33 | 2.66 | 3.35 | 3.1 | 2.79 | 3.67 | 3.84 | 4.52 | 4.53 | 3.62 | 3.36 | 2.65 | 2.31 | 2.19
8932 | 2.21 | 2.32 | 2.66 | 3.34 | 3.1 | 2.78 | 3.67 | 3.84 | 4.49 | 4.53 | 3.62 | 3.35 | 2.65 | 2.31 | 2.19
8934 | 2.21 | 2.32 | 2.66 | 3.35 | 3.1 | 2.79 | 3.67 | 3.84 | 4.51 | 4.58 | 3.62 | 3.36 | 2.65 | 2.31 | 2.19
8936 | 2.21 | 2.32 | 2.66 | 3.35 | 3.09 | 2.78 | 3.66 | 3.83 | 4.52 | 4.59 | 3.62 | 3.36 | 2.65 | 2.31 | 2.19
8938 | 2.21 | 2.33 | 2.67 | 3.35 | 3.09 | 2.78 | 3.67 | 3.84 | 4.52 | 4.61 | 3.62 | 3.36 | 2.65 | 2.31 | 2.19
8940 | 2.21 | 2.32 | 2.66 | 3.35 | 3.09 | 2.78 | 3.67 | 3.84 | 4.52 | 4.58 | 3.61 | 3.36 | 2.66 | 2.31 | 2.19
8942 | 2.21 | 2.32 | 2.66 | 3.35 | 3.09 | 2.78 | 3.67 | 3.84 | 4.49 | 4.63 | 3.62 | 3.36 | 2.65 | 2.31 | 2.19
8944 | 2.21 | 2.33 | 2.66 | 3.35 | 3.1 | 2.79 | 3.67 | 3.84 | 4.52 | 4.54 | 3.62 | 3.36 | 2.65 | 2.31 | 2.19
8946 | 2.21 | 2.32 | 2.67 | 3.35 | 3.1 | 2.79 | 3.67 | 3.84 | 4.52 | 4.61 | 3.62 | 3.36 | 2.65 | 2.31 | 2.19
8948 | 2.22 | 2.33 | 2.66 | 3.36 | 3.1 | 2.79 | 3.67 | 3.84 | 4.53 | 4.62 | 3.62 | 3.36 | 2.66 | 2.31 | 2.19
8950 | 2.21 | 2.33 | 2.67 | 3.35 | 3.1 | 2.78 | 3.67 | 3.84 | 4.53 | 4.64 | 3.62 | 3.35 | 2.65 | 2.31 | 2.19
8952 | 2.21 | 2.33 | 2.67 | 3.35 | 3.09 | 2.79 | 3.67 | 3.85 | 4.53 | 4.66 | 3.63 | 3.37 | 2.65 | 2.3 | 2.19
8954 | 2.21 | 2.33 | 2.67 | 3.35 | 3.1 | 2.78 | 3.67 | 3.84 | 4.54 | 4.67 | 3.63 | 3.36 | 2.66 | 2.31 | 2.19
8956 | 2.21 | 2.33 | 2.67 | 3.35 | 3.1 | 2.79 | 3.67 | 3.84 | 4.54 | 4.67 | 3.63 | 3.36 | 2.65 | 2.31 | 2.2
8958 | 2.21 | 2.33 | 2.67 | 3.35 | 3.1 | 2.78 | 3.67 | 3.85 | 4.55 | 4.69 | 3.64 | 3.37 | 2.65 | 2.31 | 2.19
8960 | 2.21 | 2.33 | 2.67 | 3.35 | 3.1 | 2.79 | 3.67 | 3.84 | 4.55 | 4.7 | 3.64 | 3.36 | 2.66 | 2.31 | 2.2
8962 | 2.21 | 2.33 | 2.67 | 3.36 | 3.1 | 2.8 | 3.68 | 3.84 | 4.55 | 4.7 | 3.64 | 3.37 | 2.66 | 2.31 | 2.2
8964 | 2.21 | 2.33 | 2.67 | 3.35 | 3.1 | 2.78 | 3.67 | 3.84 | 4.55 | 4.68 | 3.65 | 3.36 | 2.66 | 2.31 | 2.19
8966 | 2.21 | 2.33 | 2.67 | 3.36 | 3.1 | 2.79 | 3.67 | 3.84 | 4.56 | 4.7 | 3.65 | 3.37 | 2.66 | 2.31 | 2.19
8968 | 2.21 | 2.33 | 2.67 | 3.36 | 3.1 | 2.79 | 3.68 | 3.84 | 4.55 | 4.71 | 3.64 | 3.37 | 2.66 | 2.31 | 2.2
8970 | 2.22 | 2.33 | 2.67 | 3.36 | 3.1 | 2.78 | 3.67 | 3.84 | 4.55 | 4.71 | 3.65 | 3.37 | 2.65 | 2.31 | 2.2
8972 | 2.21 | 2.33 | 2.67 | 3.35 | 3.1 | 2.79 | 3.67 | 3.84 | 4.56 | 4.72 | 3.65 | 3.37 | 2.66 | 2.3 | 2.19
8974 | 2.21 | 2.33 | 2.67 | 3.36 | 3.1 | 2.79 | 3.68 | 3.84 | 4.57 | 4.73 | 3.65 | 3.37 | 2.65 | 2.31 | 2.2
8976 | 2.21 | 2.33 | 2.67 | 3.36 | 3.1 | 2.79 | 3.67 | 3.84 | 4.57 | 4.72 | 3.65 | 3.38 | 2.66 | 2.31 | 2.2
8978 | 2.22 | 2.33 | 2.67 | 3.36 | 3.11 | 2.79 | 3.68 | 3.84 | 4.56 | 4.73 | 3.65 | 3.38 | 2.65 | 2.31 | 2.19
8980 | 2.21 | 2.33 | 2.67 | 3.36 | 3.1 | 2.79 | 3.68 | 3.85 | 4.57 | 4.74 | 3.65 | 3.38 | 2.65 | 2.31 | 2.19
8982 | 2.21 | 2.33 | 2.67 | 3.36 | 3.1 | 2.8 | 3.68 | 3.84 | 4.57 | 4.75 | 3.64 | 3.38 | 2.66 | 2.31 | 2.2
8984 | 2.21 | 2.33 | 2.67 | 3.36 | 3.1 | 2.79 | 3.67 | 3.85 | 4.57 | 4.75 | 3.65 | 3.38 | 2.66 | 2.31 | 2.2
8986 | 2.22 | 2.33 | 2.67 | 3.36 | 3.1 | 2.79 | 3.67 | 3.84 | 4.58 | 4.76 | 3.65 | 3.38 | 2.66 | 2.31 | 2.19
8988 | 2.21 | 2.33 | 2.67 | 3.36 | 3.11 | 2.79 | 3.67 | 3.84 | 4.58 | 4.76 | 3.64 | 3.38 | 2.66 | 2.31 | 2.2
8990 | 2.21 | 2.33 | 2.67 | 3.36 | 3.1 | 2.8 | 3.68 | 3.84 | 4.59 | 4.76 | 3.65 | 3.39 | 2.66 | 2.31 | 2.19
8992 | 2.22 | 2.33 | 2.67 | 3.37 | 3.11 | 2.79 | 3.68 | 3.85 | 4.58 | 4.76 | 3.65 | 3.39 | 2.66 | 2.31 | 2.19
8994 | 2.21 | 2.33 | 2.67 | 3.36 | 3.1 | 2.8 | 3.68 | 3.84 | 4.59 | 4.77 | 3.64 | 3.39 | 2.66 | 2.31 | 2.2
8996 | 2.21 | 2.33 | 2.67 | 3.36 | 3.11 | 2.79 | 3.68 | 3.84 | 4.58 | 4.77 | 3.65 | 3.39 | 2.66 | 2.31 | 2.2
8998 | 2.22 | 2.33 | 2.67 | 3.36 | 3.11 | 2.79 | 3.68 | 3.85 | 4.59 | 4.78 | 3.65 | 3.4 | 2.66 | 2.31 | 2.19
9000 | 2.21 | 2.33 | 2.67 | 3.36 | 3.11 | 2.79 | 3.67 | 3.84 | 4.59 | 4.78 | 3.64 | 3.39 | 2.66 | 2.31 | 2.2
9002 | 2.22 | 2.33 | 2.67 | 3.36 | 3.11 | 2.8 | 3.68 | 3.84 | 4.59 | 4.79 | 3.65 | 3.39 | 2.65 | 2.31 | 2.19
9004 | 2.21 | 2.33 | 2.67 | 3.36 | 3.1 | 2.79 | 3.68 | 3.84 | 4.59 | 4.79 | 3.64 | 3.39 | 2.66 | 2.32 | 2.2
9006 | 2.22 | 2.33 | 2.68 | 3.37 | 3.11 | 2.8 | 3.68 | 3.85 | 4.59 | 4.79 | 3.65 | 3.39 | 2.66 | 2.32 | 2.2
9008 | 2.22 | 2.33 | 2.68 | 3.37 | 3.11 | 2.8 | 3.68 | 3.84 | 4.59 | 4.8 | 3.65 | 3.39 | 2.66 | 2.32 | 2.19
9010 | 2.22 | 2.33 | 2.67 | 3.37 | 3.11 | 2.8 | 3.67 | 3.84 | 4.59 | 4.8 | 3.65 | 3.39 | 2.66 | 2.32 | 2.2
9012 | 2.22 | 2.33 | 2.68 | 3.37 | 3.11 | 2.8 | 3.67 | 3.85 | 4.6 | 4.78 | 3.65 | 3.4 | 2.66 | 2.32 | 2.2
9014 | 2.22 | 2.33 | 2.68 | 3.36 | 3.11 | 2.8 | 3.67 | 3.85 | 4.61 | 4.74 | 3.65 | 3.4 | 2.66 | 2.31 | 2.19
9016 | 2.22 | 2.33 | 2.67 | 3.37 | 3.11 | 2.8 | 3.67 | 3.84 | 4.61 | 4.78 | 3.65 | 3.4 | 2.66 | 2.32 | 2.2
9018 | 2.22 | 2.33 | 2.67 | 3.37 | 3.11 | 2.8 | 3.67 | 3.84 | 4.62 | 4.8 | 3.65 | 3.4 | 2.66 | 2.32 | 2.2
9020 | 2.22 | 2.33 | 2.68 | 3.37 | 3.11 | 2.8 | 3.68 | 3.84 | 4.61 | 4.8 | 3.65 | 3.4 | 2.66 | 2.32 | 2.2
9022 | 2.21 | 2.33 | 2.68 | 3.37 | 3.11 | 2.8 | 3.68 | 3.84 | 4.62 | 4.82 | 3.65 | 3.41 | 2.66 | 2.32 | 2.2
9024 | 2.22 | 2.33 | 2.68 | 3.37 | 3.11 | 2.8 | 3.67 | 3.85 | 4.61 | 4.82 | 3.64 | 3.39 | 2.66 | 2.32 | 2.2
9026 | 2.22 | 2.34 | 2.68 | 3.37 | 3.11 | 2.8 | 3.68 | 3.85 | 4.6 | 4.82 | 3.65 | 3.4 | 2.66 | 2.32 | 2.2
9028 | 2.22 | 2.33 | 2.68 | 3.37 | 3.11 | 2.8 | 3.68 | 3.84 | 4.62 | 4.83 | 3.65 | 3.4 | 2.66 | 2.32 | 2.2
9030 | 2.22 | 2.34 | 2.68 | 3.37 | 3.11 | 2.8 | 3.67 | 3.85 | 4.62 | 4.86 | 3.65 | 3.4 | 2.66 | 2.32 | 2.2
9032 | 2.22 | 2.33 | 2.68 | 3.37 | 3.11 | 2.81 | 3.68 | 3.84 | 4.62 | 4.83 | 3.65 | 3.41 | 2.66 | 2.32 | 2.2
9034 | 2.22 | 2.33 | 2.68 | 3.37 | 3.11 | 2.81 | 3.68 | 3.85 | 4.62 | 4.82 | 3.65 | 3.41 | 2.66 | 2.32 | 2.2
9036 | 2.22 | 2.33 | 2.68 | 3.37 | 3.12 | 2.8 | 3.68 | 3.84 | 4.61 | 4.83 | 3.65 | 3.41 | 2.66 | 2.32 | 2.2
9038 | 2.22 | 2.33 | 2.68 | 3.37 | 3.11 | 2.81 | 3.68 | 3.84 | 4.63 | 4.85 | 3.65 | 3.4 | 2.66 | 2.32 | 2.2
9040 | 2.22 | 2.34 | 2.68 | 3.37 | 3.11 | 2.8 | 3.68 | 3.85 | 4.63 | 4.86 | 3.65 | 3.41 | 2.66 | 2.32 | 2.2
9042 | 2.22 | 2.33 | 2.68 | 3.37 | 3.11 | 2.8 | 3.68 | 3.84 | 4.62 | 4.85 | 3.65 | 3.41 | 2.66 | 2.32 | 2.2
9044 | 2.22 | 2.34 | 2.68 | 3.37 | 3.12 | 2.79 | 3.67 | 3.84 | 4.63 | 4.86 | 3.65 | 3.41 | 2.66 | 2.32 | 2.2
9046 | 2.22 | 2.34 | 2.68 | 3.38 | 3.12 | 2.8 | 3.68 | 3.85 | 4.63 | 4.86 | 3.65 | 3.42 | 2.66 | 2.32 | 2.2
9048 | 2.22 | 2.33 | 2.68 | 3.38 | 3.12 | 2.81 | 3.68 | 3.85 | 4.63 | 4.86 | 3.65 | 3.41 | 2.66 | 2.32 | 2.19
9050 | 2.22 | 2.34 | 2.68 | 3.38 | 3.12 | 2.8 | 3.68 | 3.85 | 4.63 | 4.87 | 3.65 | 3.42 | 2.66 | 2.32 | 2.2
9052 | 2.22 | 2.34 | 2.68 | 3.37 | 3.12 | 2.79 | 3.68 | 3.85 | 4.64 | 4.88 | 3.65 | 3.42 | 2.66 | 2.32 | 2.2
9054 | 2.22 | 2.34 | 2.69 | 3.38 | 3.12 | 2.81 | 3.68 | 3.85 | 4.64 | 4.88 | 3.65 | 3.42 | 2.66 | 2.32 | 2.2
9056 | 2.22 | 2.34 | 2.68 | 3.37 | 3.11 | 2.8 | 3.68 | 3.85 | 4.64 | 4.89 | 3.66 | 3.42 | 2.66 | 2.32 | 2.2
9058 | 2.22 | 2.33 | 2.68 | 3.38 | 3.12 | 2.8 | 3.68 | 3.85 | 4.65 | 4.9 | 3.65 | 3.41 | 2.66 | 2.32 | 2.2
9060 | 2.22 | 2.34 | 2.69 | 3.38 | 3.11 | 2.81 | 3.68 | 3.85 | 4.65 | 4.9 | 3.66 | 3.42 | 2.66 | 2.32 | 2.2
9062 | 2.22 | 2.34 | 2.69 | 3.38 | 3.12 | 2.8 | 3.68 | 3.85 | 4.65 | 4.92 | 3.65 | 3.43 | 2.66 | 2.32 | 2.2
9064 | 2.22 | 2.33 | 2.68 | 3.38 | 3.12 | 2.8 | 3.68 | 3.84 | 4.64 | 4.91 | 3.66 | 3.42 | 2.66 | 2.32 | 2.2
9066 | 2.22 | 2.34 | 2.68 | 3.38 | 3.12 | 2.8 | 3.67 | 3.85 | 4.65 | 4.92 | 3.65 | 3.42 | 2.66 | 2.32 | 2.2
9068 | 2.22 | 2.34 | 2.69 | 3.38 | 3.12 | 2.81 | 3.68 | 3.85 | 4.66 | 4.92 | 3.65 | 3.43 | 2.66 | 2.32 | 2.2
9070 | 2.22 | 2.34 | 2.68 | 3.38 | 3.12 | 2.8 | 3.68 | 3.85 | 4.65 | 4.92 | 3.66 | 3.43 | 2.66 | 2.32 | 2.2
9072 | 2.22 | 2.34 | 2.69 | 3.38 | 3.12 | 2.81 | 3.67 | 3.85 | 4.66 | 4.93 | 3.65 | 3.42 | 2.66 | 2.32 | 2.2
9074 | 2.22 | 2.34 | 2.69 | 3.38 | 3.12 | 2.81 | 3.68 | 3.85 | 4.66 | 4.93 | 3.66 | 3.43 | 2.66 | 2.32 | 2.2
9076 | 2.23 | 2.34 | 2.69 | 3.38 | 3.12 | 2.8 | 3.68 | 3.85 | 4.66 | 4.93 | 3.66 | 3.43 | 2.66 | 2.32 | 2.2
9078 | 2.22 | 2.33 | 2.68 | 3.38 | 3.12 | 2.8 | 3.68 | 3.86 | 4.67 | 4.94 | 3.66 | 3.44 | 2.66 | 2.32 | 2.2
9080 | 2.22 | 2.34 | 2.69 | 3.39 | 3.13 | 2.8 | 3.68 | 3.85 | 4.67 | 4.94 | 3.65 | 3.42 | 2.67 | 2.33 | 2.21
9082 | 2.22 | 2.33 | 2.68 | 3.38 | 3.12 | 2.8 | 3.68 | 3.85 | 4.67 | 4.94 | 3.66 | 3.43 | 2.66 | 2.33 | 2.2
9084 | 2.22 | 2.34 | 2.69 | 3.38 | 3.12 | 2.81 | 3.68 | 3.85 | 4.68 | 4.95 | 3.66 | 3.43 | 2.67 | 2.32 | 2.2
9086 | 2.22 | 2.34 | 2.68 | 3.38 | 3.12 | 2.8 | 3.68 | 3.85 | 4.66 | 4.95 | 3.66 | 3.44 | 2.66 | 2.33 | 2.2
9088 | 2.22 | 2.34 | 2.69 | 3.38 | 3.12 | 2.8 | 3.68 | 3.85 | 4.67 | 4.95 | 3.66 | 3.44 | 2.67 | 2.32 | 2.2
9090 | 2.22 | 2.34 | 2.69 | 3.39 | 3.13 | 2.81 | 3.68 | 3.85 | 4.68 | 4.97 | 3.65 | 3.43 | 2.67 | 2.33 | 2.2
9092 | 2.22 | 2.34 | 2.69 | 3.39 | 3.13 | 2.8 | 3.69 | 3.86 | 4.69 | 4.96 | 3.66 | 3.43 | 2.66 | 2.33 | 2.21
9094 | 2.22 | 2.34 | 2.69 | 3.38 | 3.12 | 2.8 | 3.68 | 3.85 | 4.68 | 4.96 | 3.66 | 3.44 | 2.67 | 2.32 | 2.2
9096 | 2.22 | 2.34 | 2.69 | 3.39 | 3.13 | 2.81 | 3.68 | 3.85 | 4.68 | 4.97 | 3.66 | 3.44 | 2.66 | 2.32 | 2.2
9098 | 2.22 | 2.34 | 2.69 | 3.39 | 3.13 | 2.81 | 3.69 | 3.85 | 4.68 | 4.97 | 3.66 | 3.44 | 2.67 | 2.32 | 2.2
9100 | 2.22 | 2.34 | 2.69 | 3.39 | 3.12 | 2.8 | 3.68 | 3.85 | 4.69 | 4.97 | 3.66 | 3.44 | 2.67 | 2.32 | 2.2
9102 | 2.23 | 2.34 | 2.69 | 3.39 | 3.13 | 2.81 | 3.68 | 3.85 | 4.68 | 4.97 | 3.66 | 3.43 | 2.67 | 2.33 | 2.2
9104 | 2.22 | 2.34 | 2.69 | 3.39 | 3.13 | 2.8 | 3.69 | 3.85 | 4.68 | 4.97 | 3.67 | 3.44 | 2.67 | 2.33 | 2.2
9106 | 2.22 | 2.34 | 2.69 | 3.39 | 3.13 | 2.8 | 3.68 | 3.86 | 4.69 | 4.98 | 3.67 | 3.44 | 2.66 | 2.32 | 2.2
9108 | 2.22 | 2.34 | 2.69 | 3.39 | 3.13 | 2.81 | 3.68 | 3.85 | 4.69 | 4.98 | 3.66 | 3.44 | 2.67 | 2.33 | 2.2
9110 | 2.23 | 2.34 | 2.69 | 3.39 | 3.13 | 2.8 | 3.68 | 3.85 | 4.68 | 4.95 | 3.67 | 3.44 | 2.66 | 2.32 | 2.2
9112 | 2.22 | 2.34 | 2.69 | 3.39 | 3.13 | 2.8 | 3.69 | 3.86 | 4.68 | 4.96 | 3.66 | 3.44 | 2.67 | 2.32 | 2.2
9114 | 2.22 | 2.34 | 2.69 | 3.39 | 3.13 | 2.8 | 3.68 | 3.86 | 4.68 | 4.98 | 3.66 | 3.44 | 2.67 | 2.33 | 2.2
9116 | 2.22 | 2.34 | 2.69 | 3.39 | 3.13 | 2.81 | 3.69 | 3.86 | 4.69 | 4.99 | 3.67 | 3.44 | 2.67 | 2.33 | 2.2
9118 | 2.22 | 2.34 | 2.69 | 3.39 | 3.13 | 2.81 | 3.68 | 3.86 | 4.69 | 4.99 | 3.66 | 3.44 | 2.67 | 2.33 | 2.21
9120 | 2.23 | 2.34 | 2.69 | 3.39 | 3.13 | 2.81 | 3.69 | 3.85 | 4.7 | 5 | 3.67 | 3.45 | 2.67 | 2.33 | 2.2
9122 | 2.23 | 2.34 | 2.69 | 3.39 | 3.13 | 2.8 | 3.69 | 3.85 | 4.67 | 4.97 | 3.67 | 3.45 | 2.67 | 2.33 | 2.2
9124 | 2.23 | 2.34 | 2.69 | 3.39 | 3.13 | 2.8 | 3.69 | 3.85 | 4.7 | 5 | 3.67 | 3.46 | 2.67 | 2.33 | 2.21
9126 | 2.22 | 2.34 | 2.69 | 3.39 | 3.13 | 2.8 | 3.68 | 3.85 | 4.71 | 5.01 | 3.67 | 3.45 | 2.67 | 2.32 | 2.2
9128 | 2.23 | 2.34 | 2.7 | 3.39 | 3.13 | 2.81 | 3.69 | 3.85 | 4.71 | 5.01 | 3.67 | 3.46 | 2.67 | 2.33 | 2.2
9130 | 2.23 | 2.34 | 2.69 | 3.39 | 3.13 | 2.81 | 3.68 | 3.85 | 4.71 | 5.01 | 3.67 | 3.45 | 2.67 | 2.33 | 2.2
9132 | 2.23 | 2.34 | 2.7 | 3.39 | 3.13 | 2.8 | 3.69 | 3.86 | 4.7 | 5.01 | 3.67 | 3.46 | 2.67 | 2.32 | 2.2
9134 | 2.23 | 2.34 | 2.7 | 3.4 | 3.14 | 2.81 | 3.68 | 3.86 | 4.7 | 5 | 3.67 | 3.46 | 2.67 | 2.33 | 2.2
9136 | 2.23 | 2.34 | 2.69 | 3.39 | 3.13 | 2.81 | 3.69 | 3.86 | 4.7 | 5.01 | 3.67 | 3.46 | 2.67 | 2.33 | 2.2
9138 | 2.23 | 2.34 | 2.69 | 3.39 | 3.14 | 2.8 | 3.68 | 3.85 | 4.71 | 5.02 | 3.67 | 3.46 | 2.67 | 2.33 | 2.21
9140 | 2.23 | 2.34 | 2.69 | 3.4 | 3.13 | 2.8 | 3.7 | 3.86 | 4.71 | 5.02 | 3.67 | 3.46 | 2.67 | 2.33 | 2.21
9142 | 2.23 | 2.34 | 2.69 | 3.39 | 3.13 | 2.81 | 3.69 | 3.85 | 4.71 | 5.02 | 3.67 | 3.46 | 2.67 | 2.33 | 2.2
9144 | 2.23 | 2.34 | 2.69 | 3.4 | 3.13 | 2.8 | 3.69 | 3.86 | 4.7 | 5.03 | 3.67 | 3.46 | 2.67 | 2.33 | 2.21
9146 | 2.23 | 2.34 | 2.7 | 3.4 | 3.14 | 2.81 | 3.69 | 3.86 | 4.71 | 5.04 | 3.67 | 3.46 | 2.67 | 2.33 | 2.2
9148 | 2.23 | 2.35 | 2.69 | 3.4 | 3.14 | 2.8 | 3.7 | 3.86 | 4.72 | 5.04 | 3.65 | 3.46 | 2.67 | 2.33 | 2.2
9150 | 2.23 | 2.34 | 2.69 | 3.4 | 3.14 | 2.82 | 3.69 | 3.86 | 4.72 | 5.04 | 3.66 | 3.46 | 2.67 | 2.33 | 2.2
9152 | 2.23 | 2.34 | 2.7 | 3.4 | 3.14 | 2.81 | 3.69 | 3.86 | 4.73 | 5.05 | 3.67 | 3.44 | 2.67 | 2.32 | 2.2
9154 | 2.23 | 2.35 | 2.7 | 3.4 | 3.14 | 2.8 | 3.7 | 3.86 | 4.72 | 5.05 | 3.67 | 3.47 | 2.67 | 2.33 | 2.21
9156 | 2.23 | 2.34 | 2.69 | 3.4 | 3.14 | 2.81 | 3.69 | 3.86 | 4.72 | 5.05 | 3.67 | 3.47 | 2.67 | 2.32 | 2.2
9158 | 2.23 | 2.34 | 2.7 | 3.4 | 3.14 | 2.81 | 3.69 | 3.86 | 4.72 | 5.05 | 3.67 | 3.45 | 2.67 | 2.33 | 2.21
9160 | 2.23 | 2.34 | 2.7 | 3.4 | 3.14 | 2.81 | 3.69 | 3.86 | 4.74 | 5.06 | 3.67 | 3.47 | 2.68 | 2.33 | 2.2
9162 | 2.23 | 2.34 | 2.7 | 3.4 | 3.13 | 2.81 | 3.69 | 3.85 | 4.73 | 5.05 | 3.67 | 3.47 | 2.67 | 2.33 | 2.2
9164 | 2.23 | 2.35 | 2.7 | 3.4 | 3.14 | 2.81 | 3.69 | 3.85 | 4.73 | 5.05 | 3.68 | 3.47 | 2.67 | 2.33 | 2.21
9166 | 2.23 | 2.34 | 2.7 | 3.4 | 3.14 | 2.81 | 3.69 | 3.86 | 4.73 | 5.06 | 3.67 | 3.46 | 2.67 | 2.33 | 2.21
9168 | 2.23 | 2.35 | 2.7 | 3.4 | 3.13 | 2.81 | 3.69 | 3.86 | 4.72 | 5.06 | 3.68 | 3.46 | 2.67 | 2.33 | 2.21
9170 | 2.23 | 2.34 | 2.7 | 3.4 | 3.14 | 2.8 | 3.69 | 3.85 | 4.74 | 5.07 | 3.67 | 3.47 | 2.67 | 2.33 | 2.2
9172 | 2.23 | 2.34 | 2.7 | 3.4 | 3.14 | 2.81 | 3.69 | 3.86 | 4.73 | 5.07 | 3.68 | 3.47 | 2.67 | 2.33 | 2.21
9174 | 2.23 | 2.34 | 2.7 | 3.41 | 3.14 | 2.81 | 3.69 | 3.86 | 4.74 | 5.07 | 3.67 | 3.47 | 2.67 | 2.33 | 2.21
9176 | 2.23 | 2.35 | 2.7 | 3.4 | 3.14 | 2.81 | 3.69 | 3.86 | 4.74 | 5.08 | 3.68 | 3.47 | 2.67 | 2.33 | 2.2
9178 | 2.23 | 2.34 | 2.7 | 3.4 | 3.14 | 2.81 | 3.69 | 3.86 | 4.74 | 5.07 | 3.67 | 3.45 | 2.67 | 2.33 | 2.21
9180 | 2.23 | 2.34 | 2.7 | 3.4 | 3.14 | 2.81 | 3.69 | 3.86 | 4.74 | 5.08 | 3.67 | 3.46 | 2.67 | 2.33 | 2.2
9182 | 2.23 | 2.35 | 2.7 | 3.41 | 3.14 | 2.82 | 3.69 | 3.85 | 4.73 | 5.09 | 3.67 | 3.47 | 2.67 | 2.33 | 2.21
9184 | 2.23 | 2.35 | 2.7 | 3.4 | 3.14 | 2.81 | 3.69 | 3.85 | 4.74 | 5.09 | 3.68 | 3.47 | 2.67 | 2.33 | 2.2
9186 | 2.23 | 2.35 | 2.7 | 3.4 | 3.14 | 2.81 | 3.69 | 3.86 | 4.74 | 5.09 | 3.67 | 3.47 | 2.67 | 2.33 | 2.21
9188 | 2.23 | 2.35 | 2.7 | 3.4 | 3.14 | 2.82 | 3.7 | 3.86 | 4.75 | 5.1 | 3.68 | 3.48 | 2.67 | 2.33 | 2.21
9190 | 2.23 | 2.35 | 2.7 | 3.4 | 3.14 | 2.82 | 3.7 | 3.85 | 4.75 | 5.1 | 3.68 | 3.48 | 2.67 | 2.34 | 2.21
9192 | 2.23 | 2.34 | 2.7 | 3.41 | 3.14 | 2.81 | 3.69 | 3.85 | 4.75 | 5.1 | 3.68 | 3.47 | 2.67 | 2.33 | 2.21
9194 | 2.23 | 2.35 | 2.7 | 3.41 | 3.14 | 2.81 | 3.69 | 3.85 | 4.75 | 5.11 | 3.68 | 3.48 | 2.67 | 2.34 | 2.21
9196 | 2.23 | 2.35 | 2.7 | 3.4 | 3.14 | 2.81 | 3.69 | 3.85 | 4.76 | 5.11 | 3.68 | 3.48 | 2.68 | 2.33 | 2.21
9198 | 2.23 | 2.35 | 2.71 | 3.41 | 3.15 | 2.82 | 3.7 | 3.85 | 4.76 | 5.1 | 3.68 | 3.48 | 2.67 | 2.33 | 2.21
9200 | 2.23 | 2.34 | 2.71 | 3.41 | 3.15 | 2.82 | 3.69 | 3.86 | 4.76 | 5.09 | 3.68 | 3.48 | 2.68 | 2.33 | 2.21
9202 | 2.23 | 2.35 | 2.71 | 3.41 | 3.15 | 2.81 | 3.7 | 3.86 | 4.73 | 5.1 | 3.68 | 3.48 | 2.67 | 2.33 | 2.21
9204 | 2.23 | 2.35 | 2.71 | 3.41 | 3.15 | 2.82 | 3.7 | 3.85 | 4.75 | 5.1 | 3.67 | 3.47 | 2.68 | 2.34 | 2.21
9206 | 2.24 | 2.35 | 2.71 | 3.41 | 3.15 | 2.81 | 3.69 | 3.86 | 4.76 | 5.11 | 3.68 | 3.48 | 2.68 | 2.33 | 2.21
9208 | 2.23 | 2.35 | 2.7 | 3.41 | 3.15 | 2.82 | 3.7 | 3.86 | 4.77 | 5.12 | 3.68 | 3.48 | 2.67 | 2.33 | 2.21
9210 | 2.23 | 2.35 | 2.71 | 3.41 | 3.15 | 2.82 | 3.7 | 3.86 | 4.77 | 5.12 | 3.68 | 3.48 | 2.67 | 2.34 | 2.21
9212 | 2.23 | 2.35 | 2.71 | 3.41 | 3.15 | 2.82 | 3.7 | 3.86 | 4.77 | 5.12 | 3.68 | 3.48 | 2.67 | 2.33 | 2.21
9214 | 2.23 | 2.35 | 2.71 | 3.41 | 3.15 | 2.81 | 3.7 | 3.86 | 4.77 | 5.13 | 3.68 | 3.48 | 2.67 | 2.34 | 2.21
9216 | 2.23 | 2.35 | 2.71 | 3.41 | 3.15 | 2.82 | 3.7 | 3.86 | 4.78 | 5.13 | 3.68 | 3.49 | 2.67 | 2.34 | 2.21
9218 | 2.23 | 2.35 | 2.71 | 3.42 | 3.16 | 2.82 | 3.69 | 3.86 | 4.78 | 5.14 | 3.69 | 3.49 | 2.67 | 2.34 | 2.21
9220 | 2.23 | 2.35 | 2.71 | 3.41 | 3.15 | 2.82 | 3.7 | 3.86 | 4.78 | 5.14 | 3.68 | 3.49 | 2.67 | 2.34 | 2.22
9222 | 2.23 | 2.35 | 2.7 | 3.41 | 3.16 | 2.82 | 3.7 | 3.86 | 4.79 | 5.14 | 3.69 | 3.49 | 2.68 | 2.34 | 2.21
9224 | 2.23 | 2.35 | 2.71 | 3.41 | 3.15 | 2.82 | 3.71 | 3.86 | 4.79 | 5.14 | 3.68 | 3.49 | 2.68 | 2.34 | 2.21
9226 | 2.24 | 2.35 | 2.71 | 3.41 | 3.17 | 2.81 | 3.7 | 3.86 | 4.79 | 5.14 | 3.68 | 3.49 | 2.68 | 2.33 | 2.21
9228 | 2.24 | 2.35 | 2.71 | 3.42 | 3.17 | 2.82 | 3.7 | 3.86 | 4.79 | 5.15 | 3.68 | 3.49 | 2.67 | 2.34 | 2.21
9230 | 2.24 | 2.36 | 2.71 | 3.42 | 3.21 | 2.82 | 3.7 | 3.86 | 4.75 | 5.16 | 3.68 | 3.49 | 2.67 | 2.34 | 2.21
9232 | 2.23 | 2.35 | 2.71 | 3.42 | 3.19 | 2.82 | 3.7 | 3.86 | 4.79 | 5.15 | 3.69 | 3.49 | 2.68 | 2.34 | 2.21
9234 | 2.24 | 2.35 | 2.71 | 3.41 | 3.18 | 2.82 | 3.7 | 3.86 | 4.8 | 5.17 | 3.69 | 3.49 | 2.68 | 2.34 | 2.21
9236 | 2.24 | 2.35 | 2.71 | 3.42 | 3.16 | 2.82 | 3.7 | 3.86 | 4.78 | 5.15 | 3.69 | 3.49 | 2.68 | 2.34 | 2.21
9238 | 2.24 | 2.35 | 2.71 | 3.42 | 3.16 | 2.83 | 3.7 | 3.86 | 4.79 | 5.16 | 3.69 | 3.48 | 2.67 | 2.34 | 2.21
9240 | 2.24 | 2.35 | 2.71 | 3.42 | 3.16 | 2.81 | 3.7 | 3.86 | 4.8 | 5.17 | 3.69 | 3.49 | 2.68 | 2.33 | 2.21
9242 | 2.23 | 2.35 | 2.71 | 3.42 | 3.16 | 2.82 | 3.7 | 3.86 | 4.8 | 5.17 | 3.69 | 3.5 | 2.67 | 2.34 | 2.21
9244 | 2.24 | 2.35 | 2.71 | 3.42 | 3.15 | 2.82 | 3.7 | 3.86 | 4.79 | 5.16 | 3.69 | 3.5 | 2.68 | 2.34 | 2.21
9246 | 2.24 | 2.35 | 2.71 | 3.42 | 3.16 | 2.82 | 3.7 | 3.86 | 4.81 | 5.17 | 3.69 | 3.5 | 2.67 | 2.34 | 2.22
9248 | 2.23 | 2.35 | 2.71 | 3.42 | 3.16 | 2.82 | 3.7 | 3.86 | 4.82 | 5.17 | 3.69 | 3.51 | 2.68 | 2.34 | 2.22
9250 | 2.24 | 2.35 | 2.71 | 3.42 | 3.16 | 2.82 | 3.71 | 3.86 | 4.82 | 5.17 | 3.69 | 3.51 | 2.68 | 2.34 | 2.21
9252 | 2.24 | 2.35 | 2.71 | 3.42 | 3.16 | 2.82 | 3.7 | 3.86 | 4.82 | 5.18 | 3.69 | 3.5 | 2.68 | 2.34 | 2.21
9254 | 2.23 | 2.35 | 2.71 | 3.42 | 3.17 | 2.82 | 3.7 | 3.87 | 4.82 | 5.18 | 3.69 | 3.51 | 2.68 | 2.34 | 2.22
9256 | 2.23 | 2.35 | 2.71 | 3.42 | 3.16 | 2.82 | 3.7 | 3.86 | 4.8 | 5.18 | 3.69 | 3.51 | 2.68 | 2.34 | 2.21
9258 | 2.24 | 2.35 | 2.71 | 3.42 | 3.16 | 2.82 | 3.71 | 3.86 | 4.82 | 5.2 | 3.69 | 3.5 | 2.68 | 2.34 | 2.21
9260 | 2.24 | 2.35 | 2.71 | 3.42 | 3.16 | 2.83 | 3.71 | 3.86 | 4.82 | 5.2 | 3.69 | 3.51 | 2.68 | 2.34 | 2.21
9262 | 2.24 | 2.36 | 2.71 | 3.42 | 3.16 | 2.83 | 3.71 | 3.87 | 4.82 | 5.19 | 3.69 | 3.5 | 2.68 | 2.34 | 2.22
9264 | 2.24 | 2.35 | 2.71 | 3.43 | 3.16 | 2.83 | 3.71 | 3.86 | 4.82 | 5.19 | 3.69 | 3.51 | 2.68 | 2.34 | 2.21
9266 | 2.24 | 2.35 | 2.72 | 3.43 | 3.16 | 2.82 | 3.71 | 3.86 | 4.83 | 5.2 | 3.69 | 3.51 | 2.68 | 2.34 | 2.21
9268 | 2.24 | 2.36 | 2.71 | 3.43 | 3.17 | 2.82 | 3.7 | 3.86 | 4.83 | 5.2 | 3.7 | 3.52 | 2.68 | 2.34 | 2.22
9270 | 2.24 | 2.36 | 2.71 | 3.42 | 3.16 | 2.83 | 3.7 | 3.86 | 4.83 | 5.2 | 3.7 | 3.51 | 2.68 | 2.34 | 2.21
9272 | 2.24 | 2.35 | 2.72 | 3.43 | 3.17 | 2.83 | 3.7 | 3.86 | 4.82 | 5.21 | 3.7 | 3.53 | 2.68 | 2.34 | 2.21
9274 | 2.24 | 2.35 | 2.72 | 3.43 | 3.17 | 2.82 | 3.71 | 3.87 | 4.78 | 5.21 | 3.7 | 3.52 | 2.68 | 2.34 | 2.21
9276 | 2.24 | 2.36 | 2.72 | 3.42 | 3.16 | 2.82 | 3.71 | 3.86 | 4.81 | 5.21 | 3.7 | 3.52 | 2.68 | 2.34 | 2.21
9278 | 2.24 | 2.36 | 2.72 | 3.43 | 3.16 | 2.83 | 3.7 | 3.86 | 4.83 | 5.21 | 3.7 | 3.53 | 2.68 | 2.34 | 2.21
9280 | 2.24 | 2.36 | 2.72 | 3.43 | 3.16 | 2.83 | 3.71 | 3.87 | 4.84 | 5.22 | 3.7 | 3.52 | 2.68 | 2.34 | 2.21
9282 | 2.24 | 2.36 | 2.72 | 3.42 | 3.16 | 2.82 | 3.7 | 3.87 | 4.84 | 5.22 | 3.7 | 3.52 | 2.68 | 2.34 | 2.21
9284 | 2.24 | 2.36 | 2.72 | 3.43 | 3.17 | 2.83 | 3.71 | 3.86 | 4.82 | 5.22 | 3.7 | 3.52 | 2.68 | 2.34 | 2.21
9286 | 2.24 | 2.36 | 2.72 | 3.43 | 3.16 | 2.83 | 3.7 | 3.86 | 4.84 | 5.23 | 3.7 | 3.53 | 2.68 | 2.34 | 2.21
9288 | 2.24 | 2.35 | 2.72 | 3.43 | 3.17 | 2.83 | 3.7 | 3.87 | 4.85 | 5.23 | 3.7 | 3.53 | 2.68 | 2.34 | 2.22
9290 | 2.24 | 2.35 | 2.71 | 3.43 | 3.17 | 2.83 | 3.71 | 3.86 | 4.85 | 5.23 | 3.7 | 3.53 | 2.68 | 2.34 | 2.21
9292 | 2.24 | 2.36 | 2.72 | 3.43 | 3.17 | 2.82 | 3.7 | 3.86 | 4.85 | 5.22 | 3.71 | 3.54 | 2.68 | 2.34 | 2.22
9294 | 2.24 | 2.36 | 2.72 | 3.43 | 3.17 | 2.83 | 3.71 | 3.86 | 4.86 | 5.24 | 3.7 | 3.53 | 2.68 | 2.34 | 2.22
9296 | 2.24 | 2.36 | 2.72 | 3.43 | 3.17 | 2.82 | 3.71 | 3.87 | 4.86 | 5.23 | 3.7 | 3.53 | 2.68 | 2.34 | 2.22
9298 | 2.24 | 2.36 | 2.72 | 3.43 | 3.17 | 2.83 | 3.71 | 3.87 | 4.86 | 5.23 | 3.7 | 3.53 | 2.68 | 2.34 | 2.22
9300 | 2.24 | 2.36 | 2.72 | 3.43 | 3.17 | 2.83 | 3.71 | 3.87 | 4.87 | 5.24 | 3.7 | 3.54 | 2.68 | 2.34 | 2.22
9302 | 2.24 | 2.36 | 2.72 | 3.43 | 3.18 | 2.82 | 3.71 | 3.86 | 4.87 | 5.25 | 3.7 | 3.53 | 2.68 | 2.34 | 2.22
9304 | 2.24 | 2.36 | 2.72 | 3.43 | 3.17 | 2.82 | 3.71 | 3.87 | 4.87 | 5.25 | 3.71 | 3.54 | 2.68 | 2.34 | 2.21
9306 | 2.24 | 2.36 | 2.72 | 3.43 | 3.17 | 2.83 | 3.71 | 3.86 | 4.88 | 5.25 | 3.71 | 3.54 | 2.68 | 2.34 | 2.22
9308 | 2.24 | 2.36 | 2.72 | 3.43 | 3.17 | 2.82 | 3.72 | 3.87 | 4.88 | 5.26 | 3.7 | 3.53 | 2.68 | 2.34 | 2.22
9310 | 2.24 | 2.36 | 2.72 | 3.43 | 3.17 | 2.82 | 3.7 | 3.87 | 4.88 | 5.27 | 3.71 | 3.54 | 2.68 | 2.35 | 2.22
9312 | 2.24 | 2.36 | 2.72 | 3.44 | 3.17 | 2.83 | 3.71 | 3.87 | 4.88 | 5.26 | 3.71 | 3.54 | 2.68 | 2.34 | 2.22
9314 | 2.24 | 2.36 | 2.72 | 3.43 | 3.17 | 2.82 | 3.71 | 3.87 | 4.88 | 5.26 | 3.71 | 3.54 | 2.68 | 2.34 | 2.22
9316 | 2.24 | 2.36 | 2.72 | 3.44 | 3.17 | 2.82 | 3.7 | 3.87 | 4.89 | 5.26 | 3.68 | 3.54 | 2.69 | 2.34 | 2.21
9318 | 2.24 | 2.36 | 2.72 | 3.44 | 3.18 | 2.83 | 3.71 | 3.87 | 4.9 | 5.27 | 3.7 | 3.53 | 2.68 | 2.34 | 2.21
9320 | 2.24 | 2.36 | 2.73 | 3.44 | 3.18 | 2.83 | 3.71 | 3.87 | 4.89 | 5.27 | 3.7 | 3.54 | 2.69 | 2.34 | 2.21
9322 | 2.24 | 2.36 | 2.72 | 3.44 | 3.18 | 2.82 | 3.72 | 3.87 | 4.9 | 5.28 | 3.7 | 3.54 | 2.69 | 2.34 | 2.22
9324 | 2.24 | 2.36 | 2.73 | 3.44 | 3.18 | 2.83 | 3.71 | 3.87 | 4.9 | 5.28 | 3.71 | 3.55 | 2.68 | 2.34 | 2.22
9326 | 2.24 | 2.36 | 2.73 | 3.44 | 3.17 | 2.83 | 3.71 | 3.87 | 4.91 | 5.28 | 3.71 | 3.53 | 2.69 | 2.34 | 2.21
9328 | 2.24 | 2.36 | 2.72 | 3.44 | 3.18 | 2.83 | 3.71 | 3.87 | 4.91 | 5.28 | 3.71 | 3.54 | 2.69 | 2.34 | 2.21
9330 | 2.24 | 2.36 | 2.73 | 3.44 | 3.18 | 2.82 | 3.71 | 3.87 | 4.9 | 5.28 | 3.71 | 3.54 | 2.68 | 2.34 | 2.21
9332 | 2.24 | 2.36 | 2.73 | 3.44 | 3.18 | 2.83 | 3.71 | 3.87 | 4.91 | 5.28 | 3.71 | 3.55 | 2.69 | 2.34 | 2.21
9334 | 2.24 | 2.36 | 2.73 | 3.44 | 3.18 | 2.82 | 3.71 | 3.88 | 4.91 | 5.29 | 3.71 | 3.55 | 2.68 | 2.34 | 2.22
9336 | 2.24 | 2.36 | 2.73 | 3.44 | 3.18 | 2.82 | 3.71 | 3.87 | 4.91 | 5.29 | 3.71 | 3.55 | 2.68 | 2.34 | 2.21
9338 | 2.24 | 2.36 | 2.72 | 3.44 | 3.18 | 2.82 | 3.71 | 3.87 | 4.92 | 5.3 | 3.71 | 3.55 | 2.68 | 2.34 | 2.22
9340 | 2.24 | 2.36 | 2.72 | 3.44 | 3.18 | 2.83 | 3.71 | 3.86 | 4.92 | 5.3 | 3.72 | 3.56 | 2.68 | 2.34 | 2.21
9342 | 2.24 | 2.36 | 2.73 | 3.44 | 3.19 | 2.83 | 3.71 | 3.88 | 4.89 | 5.3 | 3.71 | 3.55 | 2.68 | 2.34 | 2.22
9344 | 2.24 | 2.36 | 2.73 | 3.44 | 3.18 | 2.82 | 3.72 | 3.87 | 4.91 | 5.3 | 3.71 | 3.55 | 2.68 | 2.34 | 2.22
9346 | 2.24 | 2.36 | 2.73 | 3.44 | 3.18 | 2.83 | 3.72 | 3.87 | 4.9 | 5.31 | 3.71 | 3.55 | 2.68 | 2.34 | 2.22
9348 | 2.25 | 2.36 | 2.73 | 3.44 | 3.18 | 2.83 | 3.71 | 3.87 | 4.91 | 5.31 | 3.7 | 3.55 | 2.69 | 2.34 | 2.22
9350 | 2.24 | 2.36 | 2.73 | 3.44 | 3.18 | 2.82 | 3.71 | 3.88 | 4.91 | 5.31 | 3.71 | 3.55 | 2.69 | 2.34 | 2.22
9352 | 2.24 | 2.36 | 2.73 | 3.45 | 3.19 | 2.83 | 3.71 | 3.87 | 4.91 | 5.32 | 3.72 | 3.56 | 2.69 | 2.34 | 2.22
9354 | 2.24 | 2.36 | 2.73 | 3.44 | 3.18 | 2.82 | 3.71 | 3.87 | 4.92 | 5.32 | 3.71 | 3.55 | 2.69 | 2.34 | 2.22
9356 | 2.24 | 2.36 | 2.73 | 3.44 | 3.18 | 2.83 | 3.71 | 3.88 | 4.93 | 5.32 | 3.71 | 3.55 | 2.68 | 2.34 | 2.22
9358 | 2.25 | 2.36 | 2.73 | 3.45 | 3.18 | 2.83 | 3.72 | 3.87 | 4.91 | 5.31 | 3.72 | 3.56 | 2.69 | 2.35 | 2.22
9360 | 2.24 | 2.36 | 2.73 | 3.45 | 3.18 | 2.83 | 3.72 | 3.87 | 4.92 | 5.32 | 3.72 | 3.56 | 2.68 | 2.35 | 2.22
9362 | 2.24 | 2.36 | 2.73 | 3.45 | 3.18 | 2.82 | 3.71 | 3.88 | 4.92 | 5.32 | 3.72 | 3.56 | 2.69 | 2.35 | 2.22
9364 | 2.24 | 2.36 | 2.73 | 3.45 | 3.18 | 2.83 | 3.72 | 3.87 | 4.91 | 5.32 | 3.72 | 3.56 | 2.69 | 2.35 | 2.23
9366 | 2.24 | 2.36 | 2.73 | 3.45 | 3.18 | 2.83 | 3.72 | 3.87 | 4.93 | 5.33 | 3.72 | 3.56 | 2.69 | 2.35 | 2.22
9368 | 2.25 | 2.36 | 2.73 | 3.45 | 3.18 | 2.83 | 3.71 | 3.87 | 4.93 | 5.34 | 3.72 | 3.56 | 2.69 | 2.34 | 2.22
9370 | 2.25 | 2.37 | 2.73 | 3.45 | 3.19 | 2.83 | 3.72 | 3.88 | 4.94 | 5.34 | 3.72 | 3.56 | 2.69 | 2.35 | 2.23
9372 | 2.25 | 2.36 | 2.73 | 3.45 | 3.18 | 2.83 | 3.72 | 3.88 | 4.93 | 5.34 | 3.72 | 3.57 | 2.68 | 2.35 | 2.22
9374 | 2.25 | 2.36 | 2.73 | 3.45 | 3.18 | 2.83 | 3.72 | 3.87 | 4.94 | 5.33 | 3.72 | 3.57 | 2.69 | 2.34 | 2.22
9376 | 2.25 | 2.37 | 2.73 | 3.45 | 3.18 | 2.83 | 3.71 | 3.88 | 4.94 | 5.33 | 3.72 | 3.56 | 2.69 | 2.34 | 2.22
9378 | 2.25 | 2.36 | 2.73 | 3.45 | 3.19 | 2.83 | 3.71 | 3.87 | 4.95 | 5.35 | 3.72 | 3.57 | 2.68 | 2.34 | 2.22
9380 | 2.25 | 2.36 | 2.73 | 3.45 | 3.18 | 2.83 | 3.72 | 3.88 | 4.95 | 5.36 | 3.73 | 3.57 | 2.69 | 2.35 | 2.22
9382 | 2.25 | 2.36 | 2.73 | 3.45 | 3.19 | 2.83 | 3.72 | 3.87 | 4.96 | 5.35 | 3.72 | 3.57 | 2.69 | 2.35 | 2.22
9384 | 2.25 | 2.37 | 2.73 | 3.46 | 3.19 | 2.83 | 3.72 | 3.88 | 4.95 | 5.36 | 3.72 | 3.57 | 2.69 | 2.35 | 2.22
9386 | 2.25 | 2.36 | 2.73 | 3.45 | 3.19 | 2.83 | 3.72 | 3.87 | 4.94 | 5.36 | 3.72 | 3.57 | 2.69 | 2.34 | 2.22
9388 | 2.25 | 2.36 | 2.73 | 3.46 | 3.19 | 2.83 | 3.72 | 3.88 | 4.94 | 5.32 | 3.72 | 3.58 | 2.69 | 2.35 | 2.22
9390 | 2.25 | 2.37 | 2.73 | 3.45 | 3.19 | 2.83 | 3.72 | 3.87 | 4.94 | 5.35 | 3.72 | 3.57 | 2.69 | 2.34 | 2.22
9392 | 2.24 | 2.36 | 2.73 | 3.46 | 3.19 | 2.82 | 3.72 | 3.88 | 4.95 | 5.35 | 3.72 | 3.58 | 2.69 | 2.35 | 2.22
9394 | 2.24 | 2.36 | 2.73 | 3.45 | 3.19 | 2.84 | 3.72 | 3.88 | 4.95 | 5.36 | 3.73 | 3.56 | 2.69 | 2.35 | 2.22
9396 | 2.25 | 2.36 | 2.74 | 3.46 | 3.19 | 2.83 | 3.72 | 3.88 | 4.95 | 5.37 | 3.73 | 3.57 | 2.69 | 2.35 | 2.22
9398 | 2.25 | 2.37 | 2.73 | 3.45 | 3.19 | 2.83 | 3.72 | 3.87 | 4.94 | 5.38 | 3.73 | 3.57 | 2.69 | 2.35 | 2.23
9400 | 2.25 | 2.36 | 2.74 | 3.46 | 3.2 | 2.84 | 3.73 | 3.88 | 4.96 | 5.37 | 3.73 | 3.54 | 2.69 | 2.35 | 2.22
9402 | 2.25 | 2.36 | 2.74 | 3.46 | 3.19 | 2.83 | 3.72 | 3.88 | 4.96 | 5.38 | 3.73 | 3.56 | 2.69 | 2.35 | 2.22
9404 | 2.25 | 2.37 | 2.73 | 3.46 | 3.19 | 2.84 | 3.72 | 3.88 | 4.96 | 5.38 | 3.73 | 3.56 | 2.69 | 2.35 | 2.23
9406 | 2.25 | 2.37 | 2.74 | 3.46 | 3.21 | 2.83 | 3.72 | 3.88 | 4.96 | 5.39 | 3.73 | 3.57 | 2.69 | 2.35 | 2.22
9408 | 2.25 | 2.37 | 2.74 | 3.46 | 3.19 | 2.83 | 3.72 | 3.88 | 4.96 | 5.39 | 3.73 | 3.58 | 2.69 | 2.35 | 2.23
9410 | 2.25 | 2.37 | 2.73 | 3.46 | 3.2 | 2.84 | 3.72 | 3.88 | 4.96 | 5.39 | 3.73 | 3.57 | 2.69 | 2.35 | 2.22
9412 | 2.25 | 2.37 | 2.74 | 3.46 | 3.19 | 2.83 | 3.73 | 3.88 | 4.92 | 5.4 | 3.73 | 3.57 | 2.69 | 2.35 | 2.22
9414 | 2.25 | 2.37 | 2.74 | 3.46 | 3.19 | 2.84 | 3.72 | 3.88 | 4.96 | 5.4 | 3.73 | 3.58 | 2.69 | 2.35 | 2.23
9416 | 2.25 | 2.37 | 2.74 | 3.46 | 3.2 | 2.83 | 3.72 | 3.88 | 4.97 | 5.41 | 3.73 | 3.57 | 2.69 | 2.35 | 2.22
9418 | 2.25 | 2.37 | 2.74 | 3.46 | 3.2 | 2.83 | 3.73 | 3.88 | 4.97 | 5.42 | 3.72 | 3.58 | 2.69 | 2.35 | 2.22
9420 | 2.25 | 2.37 | 2.74 | 3.46 | 3.2 | 2.84 | 3.73 | 3.88 | 4.98 | 5.42 | 3.73 | 3.58 | 2.69 | 2.35 | 2.22
9422 | 2.25 | 2.37 | 2.74 | 3.46 | 3.2 | 2.84 | 3.72 | 3.88 | 4.96 | 5.41 | 3.74 | 3.59 | 2.69 | 2.35 | 2.23
9424 | 2.25 | 2.37 | 2.74 | 3.46 | 3.2 | 2.84 | 3.73 | 3.88 | 4.98 | 5.42 | 3.73 | 3.58 | 2.69 | 2.35 | 2.23
9426 | 2.25 | 2.37 | 2.74 | 3.46 | 3.2 | 2.84 | 3.73 | 3.88 | 4.97 | 5.41 | 3.74 | 3.59 | 2.69 | 2.35 | 2.22
9428 | 2.25 | 2.37 | 2.74 | 3.46 | 3.2 | 2.84 | 3.73 | 3.88 | 4.98 | 5.43 | 3.74 | 3.6 | 2.69 | 2.35 | 2.22
9430 | 2.25 | 2.37 | 2.74 | 3.46 | 3.2 | 2.84 | 3.73 | 3.89 | 4.97 | 5.41 | 3.74 | 3.59 | 2.69 | 2.35 | 2.23
9432 | 2.25 | 2.37 | 2.74 | 3.46 | 3.2 | 2.84 | 3.73 | 3.88 | 4.98 | 5.43 | 3.74 | 3.59 | 2.69 | 2.35 | 2.22
9434 | 2.25 | 2.37 | 2.74 | 3.47 | 3.2 | 2.85 | 3.73 | 3.88 | 4.99 | 5.43 | 3.73 | 3.59 | 2.69 | 2.35 | 2.22
9436 | 2.25 | 2.37 | 2.74 | 3.47 | 3.2 | 2.84 | 3.73 | 3.87 | 4.99 | 5.44 | 3.74 | 3.59 | 2.7 | 2.35 | 2.22
9438 | 2.25 | 2.37 | 2.74 | 3.46 | 3.2 | 2.84 | 3.73 | 3.89 | 4.99 | 5.44 | 3.73 | 3.59 | 2.69 | 2.35 | 2.23
9440 | 2.25 | 2.37 | 2.74 | 3.47 | 3.21 | 2.84 | 3.73 | 3.88 | 5 | 5.44 | 3.74 | 3.6 | 2.7 | 2.35 | 2.22
9442 | 2.25 | 2.37 | 2.74 | 3.47 | 3.21 | 2.84 | 3.73 | 3.88 | 4.99 | 5.44 | 3.73 | 3.59 | 2.69 | 2.35 | 2.22
9444 | 2.25 | 2.37 | 2.74 | 3.47 | 3.2 | 2.85 | 3.73 | 3.89 | 4.99 | 5.44 | 3.73 | 3.6 | 2.7 | 2.35 | 2.23
9446 | 2.25 | 2.37 | 2.74 | 3.47 | 3.21 | 2.84 | 3.73 | 3.89 | 4.99 | 5.44 | 3.73 | 3.6 | 2.69 | 2.35 | 2.22
9448 | 2.25 | 2.37 | 2.74 | 3.47 | 3.21 | 2.84 | 3.73 | 3.88 | 5 | 5.45 | 3.74 | 3.6 | 2.7 | 2.35 | 2.22
9450 | 2.25 | 2.37 | 2.74 | 3.47 | 3.21 | 2.84 | 3.73 | 3.89 | 5 | 5.44 | 3.74 | 3.6 | 2.69 | 2.35 | 2.23
9452 | 2.25 | 2.37 | 2.74 | 3.47 | 3.21 | 2.84 | 3.73 | 3.88 | 5 | 5.44 | 3.74 | 3.6 | 2.7 | 2.35 | 2.23
9454 | 2.25 | 2.37 | 2.75 | 3.47 | 3.21 | 2.85 | 3.74 | 3.88 | 5.01 | 5.44 | 3.74 | 3.59 | 2.69 | 2.35 | 2.23
9456 | 2.25 | 2.37 | 2.74 | 3.47 | 3.21 | 2.84 | 3.73 | 3.89 | 5.01 | 5.45 | 3.74 | 3.6 | 2.69 | 2.35 | 2.23
9458 | 2.25 | 2.38 | 2.74 | 3.47 | 3.22 | 2.84 | 3.73 | 3.88 | 5.02 | 5.46 | 3.74 | 3.61 | 2.69 | 2.35 | 2.23
9460 | 2.25 | 2.37 | 2.75 | 3.47 | 3.21 | 2.85 | 3.74 | 3.88 | 5.01 | 5.45 | 3.75 | 3.61 | 2.69 | 2.35 | 2.23
9462 | 2.25 | 2.37 | 2.74 | 3.47 | 3.21 | 2.85 | 3.73 | 3.88 | 5.02 | 5.45 | 3.74 | 3.6 | 2.7 | 2.35 | 2.23
9464 | 2.26 | 2.37 | 2.75 | 3.47 | 3.21 | 2.85 | 3.74 | 3.89 | 5.03 | 5.45 | 3.74 | 3.61 | 2.7 | 2.35 | 2.23
9466 | 2.25 | 2.37 | 2.74 | 3.47 | 3.21 | 2.84 | 3.74 | 3.89 | 5.02 | 5.46 | 3.75 | 3.61 | 2.69 | 2.35 | 2.22
9468 | 2.25 | 2.37 | 2.75 | 3.47 | 3.21 | 2.85 | 3.73 | 3.88 | 5.02 | 5.45 | 3.75 | 3.6 | 2.7 | 2.35 | 2.22
9470 | 2.25 | 2.37 | 2.75 | 3.47 | 3.21 | 2.85 | 3.73 | 3.89 | 5.02 | 5.47 | 3.74 | 3.62 | 2.7 | 2.36 | 2.23
9472 | 2.25 | 2.37 | 2.75 | 3.48 | 3.21 | 2.85 | 3.73 | 3.89 | 5.04 | 5.46 | 3.74 | 3.6 | 2.7 | 2.35 | 2.23
9474 | 2.25 | 2.37 | 2.74 | 3.48 | 3.21 | 2.85 | 3.73 | 3.88 | 5.06 | 5.46 | 3.75 | 3.61 | 2.7 | 2.35 | 2.23
9476 | 2.26 | 2.37 | 2.75 | 3.48 | 3.21 | 2.84 | 3.74 | 3.88 | 5.08 | 5.47 | 3.75 | 3.61 | 2.7 | 2.35 | 2.23
9478 | 2.25 | 2.37 | 2.74 | 3.48 | 3.21 | 2.84 | 3.73 | 3.89 | 5.08 | 5.48 | 3.75 | 3.61 | 2.7 | 2.35 | 2.23
9480 | 2.25 | 2.37 | 2.74 | 3.48 | 3.21 | 2.85 | 3.73 | 3.89 | 5.08 | 5.44 | 3.75 | 3.61 | 2.7 | 2.35 | 2.23
9482 | 2.25 | 2.37 | 2.75 | 3.48 | 3.21 | 2.85 | 3.73 | 3.88 | 5.07 | 5.48 | 3.75 | 3.62 | 2.69 | 2.35 | 2.23
9484 | 2.26 | 2.37 | 2.75 | 3.48 | 3.22 | 2.85 | 3.74 | 3.89 | 5.1 | 5.48 | 3.75 | 3.62 | 2.7 | 2.36 | 2.23
9486 | 2.26 | 2.38 | 2.75 | 3.48 | 3.22 | 2.85 | 3.74 | 3.89 | 5.1 | 5.47 | 3.74 | 3.62 | 2.7 | 2.35 | 2.23
9488 | 2.26 | 2.37 | 2.75 | 3.48 | 3.22 | 2.86 | 3.74 | 3.88 | 5.1 | 5.48 | 3.75 | 3.62 | 2.69 | 2.35 | 2.23
9490 | 2.26 | 2.38 | 2.75 | 3.48 | 3.21 | 2.85 | 3.74 | 3.89 | 5.1 | 5.48 | 3.75 | 3.62 | 2.7 | 2.35 | 2.23
9492 | 2.25 | 2.37 | 2.75 | 3.48 | 3.22 | 2.85 | 3.74 | 3.88 | 5.11 | 5.49 | 3.75 | 3.63 | 2.7 | 2.35 | 2.22
9494 | 2.25 | 2.38 | 2.75 | 3.48 | 3.21 | 2.85 | 3.74 | 3.88 | 5.12 | 5.5 | 3.75 | 3.63 | 2.7 | 2.35 | 2.22
9496 | 2.25 | 2.37 | 2.75 | 3.48 | 3.21 | 2.85 | 3.74 | 3.88 | 5.12 | 5.5 | 3.75 | 3.62 | 2.7 | 2.35 | 2.23
9498 | 2.26 | 2.38 | 2.75 | 3.48 | 3.22 | 2.85 | 3.74 | 3.88 | 5.12 | 5.5 | 3.76 | 3.63 | 2.7 | 2.35 | 2.23
9500 | 2.25 | 2.38 | 2.75 | 3.48 | 3.21 | 2.85 | 3.74 | 3.89 | 5.13 | 5.49 | 3.75 | 3.62 | 2.7 | 2.36 | 2.23
9502 | 2.25 | 2.37 | 2.75 | 3.49 | 3.22 | 2.86 | 3.74 | 3.88 | 5.13 | 5.51 | 3.75 | 3.63 | 2.7 | 2.35 | 2.23
9504 | 2.26 | 2.38 | 2.75 | 3.48 | 3.22 | 2.86 | 3.73 | 3.89 | 5.13 | 5.51 | 3.75 | 3.63 | 2.7 | 2.35 | 2.23
9506 | 2.25 | 2.38 | 2.75 | 3.48 | 3.22 | 2.86 | 3.74 | 3.89 | 5.14 | 5.52 | 3.75 | 3.63 | 2.7 | 2.35 | 2.23
9508 | 2.26 | 2.38 | 2.75 | 3.49 | 3.22 | 2.86 | 3.74 | 3.89 | 5.15 | 5.52 | 3.76 | 3.63 | 2.7 | 2.35 | 2.23
9510 | 2.26 | 2.38 | 2.75 | 3.48 | 3.22 | 2.85 | 3.74 | 3.89 | 5.15 | 5.52 | 3.76 | 3.63 | 2.7 | 2.36 | 2.23
9512 | 2.26 | 2.38 | 2.75 | 3.49 | 3.22 | 2.85 | 3.73 | 3.88 | 5.14 | 5.52 | 3.75 | 3.63 | 2.7 | 2.35 | 2.23
9514 | 2.26 | 2.38 | 2.75 | 3.49 | 3.22 | 2.86 | 3.74 | 3.88 | 5.15 | 5.52 | 3.76 | 3.64 | 2.7 | 2.36 | 2.23
9516 | 2.26 | 2.38 | 2.75 | 3.48 | 3.22 | 2.85 | 3.74 | 3.89 | 5.15 | 5.52 | 3.75 | 3.62 | 2.7 | 2.35 | 2.23
9518 | 2.26 | 2.38 | 2.75 | 3.49 | 3.22 | 2.86 | 3.74 | 3.89 | 5.16 | 5.52 | 3.76 | 3.64 | 2.7 | 2.35 | 2.23
9520 | 2.26 | 2.38 | 2.75 | 3.49 | 3.22 | 2.85 | 3.74 | 3.88 | 5.16 | 5.54 | 3.76 | 3.64 | 2.7 | 2.36 | 2.24
9522 | 2.25 | 2.38 | 2.75 | 3.49 | 3.22 | 2.85 | 3.74 | 3.88 | 5.13 | 5.54 | 3.76 | 3.64 | 2.7 | 2.35 | 2.23
9524 | 2.26 | 2.37 | 2.75 | 3.48 | 3.22 | 2.85 | 3.74 | 3.88 | 5.15 | 5.54 | 3.76 | 3.64 | 2.7 | 2.36 | 2.23
9526 | 2.26 | 2.38 | 2.75 | 3.49 | 3.23 | 2.85 | 3.74 | 3.89 | 5.16 | 5.53 | 3.76 | 3.64 | 2.7 | 2.36 | 2.24
9528 | 2.26 | 2.38 | 2.76 | 3.49 | 3.22 | 2.86 | 3.74 | 3.88 | 5.15 | 5.52 | 3.76 | 3.64 | 2.71 | 2.36 | 2.23
9530 | 2.26 | 2.38 | 2.75 | 3.49 | 3.23 | 2.85 | 3.74 | 3.89 | 5.17 | 5.54 | 3.76 | 3.64 | 2.7 | 2.35 | 2.23
9532 | 2.26 | 2.38 | 2.75 | 3.49 | 3.23 | 2.86 | 3.74 | 3.89 | 5.16 | 5.55 | 3.76 | 3.64 | 2.7 | 2.36 | 2.23
9534 | 2.26 | 2.38 | 2.75 | 3.49 | 3.23 | 2.86 | 3.74 | 3.89 | 5.17 | 5.54 | 3.76 | 3.64 | 2.7 | 2.36 | 2.23
9536 | 2.26 | 2.38 | 2.76 | 3.49 | 3.22 | 2.86 | 3.75 | 3.89 | 5.18 | 5.55 | 3.76 | 3.65 | 2.7 | 2.35 | 2.23
9538 | 2.26 | 2.38 | 2.76 | 3.49 | 3.23 | 2.85 | 3.74 | 3.89 | 5.18 | 5.56 | 3.76 | 3.65 | 2.7 | 2.36 | 2.23
9540 | 2.26 | 2.38 | 2.76 | 3.49 | 3.23 | 2.86 | 3.75 | 3.89 | 5.2 | 5.56 | 3.76 | 3.65 | 2.7 | 2.35 | 2.23
9542 | 2.26 | 2.38 | 2.76 | 3.5 | 3.23 | 2.86 | 3.75 | 3.88 | 5.2 | 5.56 | 3.77 | 3.65 | 2.7 | 2.36 | 2.23
9544 | 2.26 | 2.38 | 2.76 | 3.5 | 3.23 | 2.85 | 3.75 | 3.89 | 5.2 | 5.56 | 3.77 | 3.65 | 2.7 | 2.36 | 2.23
9546 | 2.26 | 2.38 | 2.76 | 3.49 | 3.23 | 2.86 | 3.74 | 3.89 | 5.2 | 5.55 | 3.76 | 3.65 | 2.7 | 2.35 | 2.23
9548 | 2.26 | 2.38 | 2.76 | 3.49 | 3.23 | 2.85 | 3.74 | 3.89 | 5.2 | 5.54 | 3.77 | 3.65 | 2.7 | 2.36 | 2.23
9550 | 2.26 | 2.38 | 2.76 | 3.49 | 3.23 | 2.86 | 3.74 | 3.89 | 5.21 | 5.56 | 3.76 | 3.65 | 2.7 | 2.35 | 2.23
9552 | 2.26 | 2.38 | 2.76 | 3.5 | 3.23 | 2.85 | 3.74 | 3.89 | 5.19 | 5.57 | 3.77 | 3.65 | 2.7 | 2.36 | 2.23
9554 | 2.26 | 2.38 | 2.75 | 3.5 | 3.23 | 2.85 | 3.74 | 3.89 | 5.2 | 5.56 | 3.77 | 3.66 | 2.7 | 2.36 | 2.23
9556 | 2.26 | 2.38 | 2.76 | 3.5 | 3.23 | 2.86 | 3.74 | 3.89 | 5.19 | 5.56 | 3.77 | 3.65 | 2.7 | 2.36 | 2.23
9558 | 2.26 | 2.38 | 2.75 | 3.5 | 3.23 | 2.86 | 3.74 | 3.89 | 5.2 | 5.56 | 3.77 | 3.66 | 2.7 | 2.36 | 2.24
9560 | 2.26 | 2.38 | 2.76 | 3.5 | 3.23 | 2.86 | 3.74 | 3.89 | 5.22 | 5.56 | 3.77 | 3.66 | 2.7 | 2.36 | 2.23
9562 | 2.26 | 2.38 | 2.76 | 3.5 | 3.23 | 2.86 | 3.75 | 3.89 | 5.21 | 5.56 | 3.77 | 3.66 | 2.7 | 2.36 | 2.24
9564 | 2.26 | 2.38 | 2.76 | 3.5 | 3.23 | 2.86 | 3.74 | 3.89 | 5.2 | 5.58 | 3.77 | 3.66 | 2.7 | 2.36 | 2.24
9566 | 2.26 | 2.38 | 2.76 | 3.5 | 3.23 | 2.86 | 3.75 | 3.89 | 5.19 | 5.57 | 3.77 | 3.66 | 2.71 | 2.36 | 2.24
9568 | 2.26 | 2.38 | 2.76 | 3.5 | 3.23 | 2.86 | 3.75 | 3.89 | 5.21 | 5.58 | 3.77 | 3.64 | 2.7 | 2.36 | 2.24
9570 | 2.26 | 2.38 | 2.76 | 3.51 | 3.23 | 2.86 | 3.75 | 3.89 | 5.22 | 5.59 | 3.77 | 3.66 | 2.7 | 2.36 | 2.24
9572 | 2.26 | 2.38 | 2.76 | 3.51 | 3.24 | 2.86 | 3.75 | 3.89 | 5.23 | 5.58 | 3.77 | 3.66 | 2.71 | 2.36 | 2.24
9574 | 2.26 | 2.38 | 2.76 | 3.5 | 3.23 | 2.86 | 3.75 | 3.89 | 5.23 | 5.58 | 3.77 | 3.66 | 2.7 | 2.36 | 2.24
9576 | 2.26 | 2.38 | 2.76 | 3.5 | 3.24 | 2.86 | 3.75 | 3.89 | 5.23 | 5.59 | 3.78 | 3.67 | 2.71 | 2.36 | 2.24
9578 | 2.26 | 2.38 | 2.76 | 3.51 | 3.24 | 2.87 | 3.75 | 3.89 | 5.23 | 5.59 | 3.77 | 3.67 | 2.7 | 2.36 | 2.24
9580 | 2.26 | 2.39 | 2.76 | 3.5 | 3.24 | 2.86 | 3.75 | 3.9 | 5.23 | 5.59 | 3.77 | 3.67 | 2.7 | 2.36 | 2.24
9582 | 2.26 | 2.38 | 2.76 | 3.5 | 3.24 | 2.86 | 3.75 | 3.89 | 5.24 | 5.59 | 3.78 | 3.67 | 2.7 | 2.36 | 2.23
9584 | 2.26 | 2.38 | 2.76 | 3.51 | 3.24 | 2.87 | 3.75 | 3.89 | 5.24 | 5.59 | 3.78 | 3.68 | 2.7 | 2.36 | 2.23
9586 | 2.26 | 2.38 | 2.76 | 3.51 | 3.24 | 2.86 | 3.75 | 3.89 | 5.23 | 5.6 | 3.78 | 3.67 | 2.7 | 2.36 | 2.24
9588 | 2.26 | 2.38 | 2.76 | 3.51 | 3.24 | 2.86 | 3.75 | 3.9 | 5.24 | 5.59 | 3.78 | 3.67 | 2.7 | 2.36 | 2.23
9590 | 2.26 | 2.38 | 2.76 | 3.51 | 3.24 | 2.87 | 3.76 | 3.9 | 5.25 | 5.6 | 3.78 | 3.68 | 2.7 | 2.36 | 2.23
9592 | 2.26 | 2.38 | 2.76 | 3.51 | 3.25 | 2.86 | 3.75 | 3.89 | 5.25 | 5.6 | 3.78 | 3.67 | 2.7 | 2.36 | 2.24
9594 | 2.26 | 2.38 | 2.76 | 3.51 | 3.25 | 2.86 | 3.75 | 3.9 | 5.25 | 5.61 | 3.78 | 3.67 | 2.7 | 2.36 | 2.24
9596 | 2.26 | 2.38 | 2.76 | 3.51 | 3.25 | 2.86 | 3.75 | 3.9 | 5.26 | 5.6 | 3.77 | 3.67 | 2.7 | 2.36 | 2.23
9598 | 2.26 | 2.38 | 2.77 | 3.5 | 3.25 | 2.87 | 3.75 | 3.9 | 5.27 | 5.62 | 3.78 | 3.67 | 2.71 | 2.36 | 2.24
9600 | 2.26 | 2.38 | 2.77 | 3.5 | 3.25 | 2.87 | 3.75 | 3.9 | 5.26 | 5.61 | 3.78 | 3.68 | 2.7 | 2.36 | 2.23
9602 | 2.26 | 2.38 | 2.76 | 3.51 | 3.25 | 2.87 | 3.76 | 3.9 | 5.27 | 5.62 | 3.78 | 3.67 | 2.71 | 2.36 | 2.24
9604 | 2.26 | 2.39 | 2.76 | 3.51 | 3.25 | 2.86 | 3.75 | 3.9 | 5.27 | 5.62 | 3.78 | 3.68 | 2.7 | 2.36 | 2.23
9606 | 2.27 | 2.39 | 2.76 | 3.51 | 3.25 | 2.87 | 3.76 | 3.9 | 5.27 | 5.63 | 3.78 | 3.68 | 2.71 | 2.36 | 2.24
9608 | 2.26 | 2.38 | 2.76 | 3.51 | 3.25 | 2.86 | 3.75 | 3.9 | 5.28 | 5.63 | 3.78 | 3.68 | 2.7 | 2.36 | 2.24
9610 | 2.26 | 2.38 | 2.77 | 3.51 | 3.25 | 2.88 | 3.75 | 3.89 | 5.28 | 5.63 | 3.79 | 3.69 | 2.7 | 2.36 | 2.23
9612 | 2.26 | 2.39 | 2.76 | 3.5 | 3.24 | 2.87 | 3.76 | 3.9 | 5.29 | 5.63 | 3.78 | 3.69 | 2.71 | 2.36 | 2.24
9614 | 2.27 | 2.39 | 2.77 | 3.51 | 3.25 | 2.86 | 3.75 | 3.9 | 5.29 | 5.63 | 3.78 | 3.68 | 2.7 | 2.36 | 2.24
9616 | 2.26 | 2.38 | 2.77 | 3.52 | 3.25 | 2.87 | 3.76 | 3.9 | 5.29 | 5.63 | 3.78 | 3.69 | 2.7 | 2.36 | 2.24
9618 | 2.27 | 2.39 | 2.77 | 3.51 | 3.25 | 2.87 | 3.76 | 3.9 | 5.3 | 5.64 | 3.78 | 3.68 | 2.71 | 2.36 | 2.23
9620 | 2.27 | 2.39 | 2.77 | 3.51 | 3.25 | 2.86 | 3.76 | 3.9 | 5.3 | 5.64 | 3.78 | 3.69 | 2.71 | 2.36 | 2.24
9622 | 2.27 | 2.39 | 2.77 | 3.52 | 3.25 | 2.88 | 3.75 | 3.9 | 5.29 | 5.64 | 3.78 | 3.68 | 2.7 | 2.36 | 2.24
9624 | 2.27 | 2.39 | 2.77 | 3.51 | 3.25 | 2.87 | 3.76 | 3.89 | 5.25 | 5.64 | 3.79 | 3.69 | 2.7 | 2.36 | 2.24
9626 | 2.26 | 2.39 | 2.77 | 3.52 | 3.25 | 2.87 | 3.75 | 3.9 | 5.29 | 5.65 | 3.78 | 3.67 | 2.71 | 2.36 | 2.24
9628 | 2.27 | 2.39 | 2.77 | 3.52 | 3.25 | 2.87 | 3.76 | 3.89 | 5.3 | 5.66 | 3.79 | 3.7 | 2.71 | 2.36 | 2.24
9630 | 2.27 | 2.39 | 2.77 | 3.52 | 3.25 | 2.87 | 3.75 | 3.9 | 5.3 | 5.65 | 3.79 | 3.7 | 2.71 | 2.36 | 2.24
9632 | 2.26 | 2.39 | 2.77 | 3.51 | 3.25 | 2.87 | 3.76 | 3.9 | 5.3 | 5.66 | 3.79 | 3.7 | 2.71 | 2.36 | 2.24
9634 | 2.27 | 2.39 | 2.77 | 3.52 | 3.25 | 2.87 | 3.76 | 3.9 | 5.3 | 5.66 | 3.79 | 3.7 | 2.71 | 2.36 | 2.24
9636 | 2.27 | 2.39 | 2.77 | 3.52 | 3.25 | 2.87 | 3.76 | 3.9 | 5.31 | 5.67 | 3.79 | 3.7 | 2.71 | 2.36 | 2.24
9638 | 2.27 | 2.39 | 2.77 | 3.52 | 3.26 | 2.87 | 3.76 | 3.9 | 5.31 | 5.66 | 3.79 | 3.7 | 2.7 | 2.36 | 2.24
9640 | 2.27 | 2.39 | 2.77 | 3.52 | 3.25 | 2.87 | 3.76 | 3.9 | 5.32 | 5.66 | 3.79 | 3.7 | 2.71 | 2.36 | 2.23
9642 | 2.27 | 2.39 | 2.77 | 3.52 | 3.25 | 2.87 | 3.76 | 3.9 | 5.32 | 5.67 | 3.79 | 3.7 | 2.7 | 2.36 | 2.23
9644 | 2.27 | 2.39 | 2.77 | 3.52 | 3.25 | 2.87 | 3.75 | 3.9 | 5.33 | 5.67 | 3.79 | 3.7 | 2.71 | 2.36 | 2.23
9646 | 2.27 | 2.39 | 2.77 | 3.52 | 3.26 | 2.86 | 3.76 | 3.9 | 5.32 | 5.66 | 3.8 | 3.69 | 2.71 | 2.36 | 2.23
9648 | 2.27 | 2.39 | 2.77 | 3.52 | 3.26 | 2.87 | 3.75 | 3.9 | 5.31 | 5.67 | 3.79 | 3.71 | 2.71 | 2.36 | 2.23
9650 | 2.27 | 2.39 | 2.77 | 3.52 | 3.26 | 2.87 | 3.76 | 3.9 | 5.31 | 5.68 | 3.79 | 3.7 | 2.71 | 2.36 | 2.24
9652 | 2.26 | 2.39 | 2.77 | 3.52 | 3.26 | 2.87 | 3.76 | 3.91 | 5.33 | 5.68 | 3.79 | 3.7 | 2.71 | 2.36 | 2.23
9654 | 2.27 | 2.39 | 2.77 | 3.53 | 3.26 | 2.87 | 3.75 | 3.91 | 5.33 | 5.68 | 3.79 | 3.7 | 2.71 | 2.36 | 2.24
9656 | 2.27 | 2.39 | 2.77 | 3.52 | 3.26 | 2.88 | 3.76 | 3.9 | 5.32 | 5.69 | 3.79 | 3.7 | 2.71 | 2.36 | 2.24
9658 | 2.27 | 2.39 | 2.77 | 3.53 | 3.26 | 2.87 | 3.76 | 3.9 | 5.34 | 5.7 | 3.79 | 3.71 | 2.71 | 2.36 | 2.24
9660 | 2.27 | 2.39 | 2.77 | 3.53 | 3.26 | 2.88 | 3.76 | 3.91 | 5.32 | 5.68 | 3.8 | 3.71 | 2.71 | 2.36 | 2.24
9662 | 2.27 | 2.39 | 2.77 | 3.52 | 3.26 | 2.87 | 3.75 | 3.9 | 5.33 | 5.69 | 3.79 | 3.71 | 2.71 | 2.36 | 2.24
9664 | 2.27 | 2.39 | 2.78 | 3.52 | 3.26 | 2.88 | 3.76 | 3.9 | 5.33 | 5.67 | 3.8 | 3.71 | 2.71 | 2.37 | 2.24
9666 | 2.27 | 2.39 | 2.77 | 3.52 | 3.26 | 2.87 | 3.76 | 3.9 | 5.34 | 5.7 | 3.8 | 3.72 | 2.71 | 2.36 | 2.24
9668 | 2.27 | 2.39 | 2.78 | 3.53 | 3.26 | 2.88 | 3.76 | 3.9 | 5.34 | 5.69 | 3.8 | 3.72 | 2.71 | 2.36 | 2.24
9670 | 2.27 | 2.39 | 2.78 | 3.53 | 3.27 | 2.88 | 3.76 | 3.9 | 5.34 | 5.7 | 3.8 | 3.71 | 2.71 | 2.37 | 2.25
9672 | 2.27 | 2.39 | 2.77 | 3.52 | 3.27 | 2.87 | 3.76 | 3.9 | 5.35 | 5.7 | 3.8 | 3.71 | 2.71 | 2.36 | 2.24
9674 | 2.27 | 2.39 | 2.78 | 3.53 | 3.26 | 2.88 | 3.76 | 3.9 | 5.35 | 5.71 | 3.79 | 3.7 | 2.71 | 2.37 | 2.24
9676 | 2.27 | 2.39 | 2.77 | 3.53 | 3.26 | 2.88 | 3.76 | 3.9 | 5.25 | 5.7 | 3.79 | 3.72 | 2.71 | 2.37 | 2.24
9678 | 2.27 | 2.39 | 2.78 | 3.53 | 3.27 | 2.87 | 3.77 | 3.9 | 5.32 | 5.71 | 3.8 | 3.72 | 2.71 | 2.37 | 2.25
9680 | 2.27 | 2.39 | 2.77 | 3.53 | 3.27 | 2.88 | 3.76 | 3.9 | 5.34 | 5.7 | 3.8 | 3.73 | 2.71 | 2.37 | 2.25
9682 | 2.27 | 2.39 | 2.78 | 3.53 | 3.27 | 2.88 | 3.76 | 3.9 | 5.34 | 5.71 | 3.8 | 3.73 | 2.71 | 2.36 | 2.24
9684 | 2.27 | 2.39 | 2.78 | 3.53 | 3.27 | 2.88 | 3.76 | 3.9 | 5.35 | 5.72 | 3.8 | 3.73 | 2.71 | 2.37 | 2.24
9686 | 2.27 | 2.39 | 2.78 | 3.53 | 3.27 | 2.88 | 3.76 | 3.9 | 5.36 | 5.71 | 3.79 | 3.72 | 2.71 | 2.37 | 2.24
9688 | 2.27 | 2.39 | 2.78 | 3.53 | 3.27 | 2.87 | 3.77 | 3.91 | 5.35 | 5.72 | 3.81 | 3.73 | 2.71 | 2.37 | 2.24
9690 | 2.27 | 2.39 | 2.78 | 3.53 | 3.27 | 2.88 | 3.76 | 3.9 | 5.36 | 5.72 | 3.8 | 3.73 | 2.71 | 2.37 | 2.25
9692 | 2.27 | 2.4 | 2.78 | 3.53 | 3.27 | 2.88 | 3.76 | 3.9 | 5.36 | 5.72 | 3.8 | 3.73 | 2.71 | 2.37 | 2.24
9694 | 2.27 | 2.39 | 2.78 | 3.53 | 3.27 | 2.87 | 3.77 | 3.91 | 5.36 | 5.72 | 3.81 | 3.74 | 2.71 | 2.37 | 2.24
9696 | 2.27 | 2.39 | 2.78 | 3.53 | 3.27 | 2.87 | 3.76 | 3.9 | 5.37 | 5.73 | 3.81 | 3.72 | 2.71 | 2.37 | 2.24
9698 | 2.27 | 2.39 | 2.78 | 3.53 | 3.27 | 2.87 | 3.76 | 3.91 | 5.38 | 5.73 | 3.81 | 3.73 | 2.71 | 2.37 | 2.24
9700 | 2.27 | 2.39 | 2.78 | 3.53 | 3.27 | 2.88 | 3.76 | 3.9 | 5.37 | 5.72 | 3.81 | 3.73 | 2.72 | 2.37 | 2.24
9702 | 2.27 | 2.39 | 2.78 | 3.53 | 3.27 | 2.89 | 3.77 | 3.91 | 5.39 | 5.73 | 3.81 | 3.74 | 2.71 | 2.37 | 2.24
9704 | 2.27 | 2.39 | 2.78 | 3.53 | 3.27 | 2.88 | 3.76 | 3.9 | 5.38 | 5.73 | 3.8 | 3.73 | 2.71 | 2.37 | 2.24
9706 | 2.27 | 2.39 | 2.78 | 3.53 | 3.27 | 2.88 | 3.76 | 3.91 | 5.39 | 5.74 | 3.8 | 3.73 | 2.72 | 2.37 | 2.24
9708 | 2.27 | 2.39 | 2.78 | 3.53 | 3.27 | 2.88 | 3.76 | 3.9 | 5.39 | 5.74 | 3.81 | 3.74 | 2.71 | 2.37 | 2.24
9710 | 2.27 | 2.39 | 2.78 | 3.54 | 3.28 | 2.88 | 3.77 | 3.91 | 5.39 | 5.74 | 3.8 | 3.74 | 2.72 | 2.37 | 2.24
9712 | 2.27 | 2.39 | 2.78 | 3.53 | 3.27 | 2.88 | 3.76 | 3.9 | 5.4 | 5.74 | 3.81 | 3.74 | 2.71 | 2.37 | 2.25
9714 | 2.28 | 2.39 | 2.78 | 3.54 | 3.27 | 2.88 | 3.76 | 3.9 | 5.4 | 5.75 | 3.82 | 3.75 | 2.71 | 2.37 | 2.24
9716 | 2.27 | 2.39 | 2.78 | 3.53 | 3.27 | 2.88 | 3.77 | 3.91 | 5.39 | 5.75 | 3.82 | 3.75 | 2.72 | 2.37 | 2.24
9718 | 2.27 | 2.39 | 2.79 | 3.53 | 3.28 | 2.88 | 3.77 | 3.9 | 5.4 | 5.75 | 3.81 | 3.74 | 2.71 | 2.37 | 2.24
9720 | 2.27 | 2.39 | 2.79 | 3.54 | 3.28 | 2.88 | 3.76 | 3.91 | 5.41 | 5.75 | 3.81 | 3.75 | 2.72 | 2.37 | 2.24
9722 | 2.27 | 2.4 | 2.78 | 3.54 | 3.28 | 2.88 | 3.76 | 3.91 | 5.41 | 5.76 | 3.81 | 3.75 | 2.71 | 2.37 | 2.25
9724 | 2.27 | 2.39 | 2.78 | 3.54 | 3.28 | 2.89 | 3.77 | 3.9 | 5.41 | 5.76 | 3.82 | 3.75 | 2.71 | 2.37 | 2.25
9726 | 2.27 | 2.4 | 2.78 | 3.54 | 3.28 | 2.89 | 3.76 | 3.91 | 5.41 | 5.76 | 3.81 | 3.75 | 2.71 | 2.37 | 2.24
9728 | 2.27 | 2.4 | 2.78 | 3.54 | 3.28 | 2.88 | 3.77 | 3.9 | 5.39 | 5.74 | 3.81 | 3.75 | 2.71 | 2.37 | 2.24
9730 | 2.27 | 2.4 | 2.78 | 3.54 | 3.28 | 2.88 | 3.77 | 3.9 | 5.41 | 5.76 | 3.82 | 3.76 | 2.71 | 2.37 | 2.24
9732 | 2.27 | 2.4 | 2.79 | 3.54 | 3.28 | 2.88 | 3.77 | 3.91 | 5.43 | 5.77 | 3.81 | 3.75 | 2.72 | 2.37 | 2.25
9734 | 2.27 | 2.4 | 2.79 | 3.54 | 3.28 | 2.88 | 3.76 | 3.9 | 5.4 | 5.76 | 3.82 | 3.76 | 2.71 | 2.37 | 2.24
9736 | 2.28 | 2.4 | 2.78 | 3.54 | 3.28 | 2.88 | 3.76 | 3.91 | 5.41 | 5.78 | 3.81 | 3.76 | 2.71 | 2.37 | 2.24
9738 | 2.27 | 2.4 | 2.79 | 3.54 | 3.28 | 2.88 | 3.77 | 3.9 | 5.43 | 5.77 | 3.82 | 3.76 | 2.71 | 2.37 | 2.25
9740 | 2.27 | 2.4 | 2.78 | 3.54 | 3.28 | 2.89 | 3.77 | 3.91 | 5.41 | 5.77 | 3.82 | 3.73 | 2.71 | 2.37 | 2.24
9742 | 2.27 | 2.4 | 2.79 | 3.54 | 3.28 | 2.88 | 3.77 | 3.91 | 5.43 | 5.78 | 3.82 | 3.75 | 2.72 | 2.37 | 2.25
9744 | 2.27 | 2.4 | 2.79 | 3.54 | 3.28 | 2.89 | 3.77 | 3.91 | 5.43 | 5.78 | 3.82 | 3.73 | 2.72 | 2.37 | 2.24
9746 | 2.27 | 2.4 | 2.78 | 3.54 | 3.28 | 2.89 | 3.78 | 3.91 | 5.44 | 5.78 | 3.82 | 3.75 | 2.71 | 2.37 | 2.25
9748 | 2.27 | 2.4 | 2.79 | 3.54 | 3.28 | 2.88 | 3.76 | 3.91 | 5.45 | 5.78 | 3.82 | 3.76 | 2.72 | 2.37 | 2.24
9750 | 2.27 | 2.4 | 2.79 | 3.54 | 3.29 | 2.89 | 3.77 | 3.91 | 5.44 | 5.78 | 3.82 | 3.76 | 2.72 | 2.37 | 2.25
9752 | 2.28 | 2.4 | 2.79 | 3.55 | 3.28 | 2.88 | 3.77 | 3.91 | 5.45 | 5.78 | 3.83 | 3.76 | 2.72 | 2.37 | 2.24
9754 | 2.27 | 2.4 | 2.79 | 3.55 | 3.29 | 2.88 | 3.76 | 3.91 | 5.44 | 5.79 | 3.83 | 3.77 | 2.72 | 2.37 | 2.24
9756 | 2.28 | 2.4 | 2.78 | 3.55 | 3.29 | 2.89 | 3.76 | 3.91 | 5.44 | 5.79 | 3.82 | 3.76 | 2.72 | 2.38 | 2.24
9758 | 2.27 | 2.4 | 2.79 | 3.55 | 3.29 | 2.88 | 3.77 | 3.91 | 5.46 | 5.8 | 3.82 | 3.77 | 2.72 | 2.37 | 2.24
9760 | 2.28 | 2.4 | 2.78 | 3.55 | 3.29 | 2.89 | 3.77 | 3.91 | 5.46 | 5.8 | 3.82 | 3.77 | 2.72 | 2.37 | 2.24
9762 | 2.27 | 2.4 | 2.79 | 3.55 | 3.29 | 2.89 | 3.77 | 3.91 | 5.46 | 5.8 | 3.82 | 3.76 | 2.72 | 2.38 | 2.25
9764 | 2.27 | 2.4 | 2.79 | 3.55 | 3.29 | 2.88 | 3.77 | 3.92 | 5.46 | 5.8 | 3.82 | 3.77 | 2.72 | 2.37 | 2.24
9766 | 2.27 | 2.4 | 2.79 | 3.55 | 3.29 | 2.89 | 3.77 | 3.91 | 5.46 | 5.8 | 3.83 | 3.77 | 2.72 | 2.37 | 2.24
9768 | 2.28 | 2.4 | 2.79 | 3.55 | 3.29 | 2.88 | 3.77 | 3.91 | 5.47 | 5.81 | 3.83 | 3.77 | 2.72 | 2.37 | 2.25
9770 | 2.28 | 2.4 | 2.79 | 3.55 | 3.29 | 2.89 | 3.77 | 3.91 | 5.47 | 5.8 | 3.82 | 3.77 | 2.72 | 2.37 | 2.25
9772 | 2.28 | 2.4 | 2.79 | 3.55 | 3.29 | 2.89 | 3.77 | 3.91 | 5.47 | 5.8 | 3.83 | 3.78 | 2.72 | 2.38 | 2.25
9774 | 2.28 | 2.4 | 2.79 | 3.55 | 3.29 | 2.88 | 3.78 | 3.91 | 5.48 | 5.8 | 3.83 | 3.78 | 2.72 | 2.37 | 2.24
9776 | 2.28 | 2.4 | 2.79 | 3.55 | 3.29 | 2.9 | 3.77 | 3.91 | 5.47 | 5.81 | 3.83 | 3.78 | 2.72 | 2.38 | 2.24
9778 | 2.28 | 2.4 | 2.79 | 3.55 | 3.29 | 2.9 | 3.77 | 3.91 | 5.48 | 5.82 | 3.83 | 3.77 | 2.72 | 2.38 | 2.25
9780 | 2.28 | 2.4 | 2.79 | 3.55 | 3.29 | 2.88 | 3.77 | 3.91 | 5.49 | 5.81 | 3.83 | 3.78 | 2.72 | 2.37 | 2.25
9782 | 2.28 | 2.4 | 2.79 | 3.55 | 3.3 | 2.89 | 3.78 | 3.91 | 5.49 | 5.82 | 3.83 | 3.78 | 2.72 | 2.38 | 2.25
9784 | 2.28 | 2.4 | 2.79 | 3.55 | 3.29 | 2.89 | 3.77 | 3.9 | 5.49 | 5.82 | 3.84 | 3.79 | 2.72 | 2.37 | 2.25
9786 | 2.28 | 2.4 | 2.79 | 3.55 | 3.29 | 2.89 | 3.78 | 3.91 | 5.49 | 5.82 | 3.83 | 3.79 | 2.72 | 2.38 | 2.25
9788 | 2.28 | 2.4 | 2.79 | 3.55 | 3.29 | 2.89 | 3.77 | 3.91 | 5.49 | 5.81 | 3.83 | 3.79 | 2.72 | 2.38 | 2.25
9790 | 2.28 | 2.4 | 2.79 | 3.56 | 3.3 | 2.89 | 3.78 | 3.91 | 5.49 | 5.83 | 3.83 | 3.79 | 2.72 | 2.37 | 2.25
9792 | 2.28 | 2.4 | 2.79 | 3.56 | 3.3 | 2.89 | 3.78 | 3.91 | 5.5 | 5.83 | 3.83 | 3.79 | 2.72 | 2.38 | 2.25
9794 | 2.28 | 2.4 | 2.79 | 3.56 | 3.3 | 2.89 | 3.77 | 3.91 | 5.5 | 5.83 | 3.84 | 3.79 | 2.72 | 2.37 | 2.25
9796 | 2.28 | 2.4 | 2.79 | 3.56 | 3.3 | 2.89 | 3.77 | 3.92 | 5.5 | 5.83 | 3.84 | 3.79 | 2.72 | 2.37 | 2.24
9798 | 2.28 | 2.4 | 2.79 | 3.56 | 3.3 | 2.89 | 3.77 | 3.91 | 5.49 | 5.83 | 3.84 | 3.8 | 2.72 | 2.38 | 2.25
9800 | 2.28 | 2.4 | 2.79 | 3.56 | 3.3 | 2.89 | 3.77 | 3.91 | 5.5 | 5.83 | 3.84 | 3.8 | 2.72 | 2.38 | 2.25
9802 | 2.28 | 2.41 | 2.79 | 3.56 | 3.3 | 2.89 | 3.77 | 3.92 | 5.51 | 5.84 | 3.84 | 3.79 | 2.72 | 2.37 | 2.24
9804 | 2.28 | 2.4 | 2.79 | 3.56 | 3.3 | 2.9 | 3.78 | 3.91 | 5.51 | 5.81 | 3.83 | 3.8 | 2.72 | 2.37 | 2.25
9806 | 2.28 | 2.4 | 2.79 | 3.56 | 3.3 | 2.89 | 3.78 | 3.92 | 5.51 | 5.83 | 3.84 | 3.8 | 2.72 | 2.38 | 2.25
9808 | 2.28 | 2.4 | 2.8 | 3.56 | 3.3 | 2.89 | 3.77 | 3.91 | 5.52 | 5.83 | 3.83 | 3.81 | 2.73 | 2.37 | 2.24
9810 | 2.28 | 2.4 | 2.79 | 3.56 | 3.3 | 2.89 | 3.77 | 3.91 | 5.51 | 5.84 | 3.83 | 3.8 | 2.72 | 2.38 | 2.24
9812 | 2.28 | 2.4 | 2.8 | 3.56 | 3.3 | 2.89 | 3.78 | 3.91 | 5.51 | 5.84 | 3.84 | 3.81 | 2.72 | 2.38 | 2.24
9814 | 2.28 | 2.4 | 2.79 | 3.56 | 3.3 | 2.89 | 3.78 | 3.92 | 5.51 | 5.84 | 3.84 | 3.8 | 2.72 | 2.38 | 2.25
9816 | 2.28 | 2.4 | 2.79 | 3.56 | 3.31 | 2.9 | 3.78 | 3.91 | 5.53 | 5.85 | 3.84 | 3.81 | 2.72 | 2.38 | 2.25
9818 | 2.28 | 2.4 | 2.8 | 3.56 | 3.3 | 2.89 | 3.77 | 3.91 | 5.53 | 5.85 | 3.84 | 3.81 | 2.72 | 2.38 | 2.25
9820 | 2.28 | 2.41 | 2.8 | 3.56 | 3.3 | 2.89 | 3.78 | 3.91 | 5.53 | 5.85 | 3.84 | 3.8 | 2.72 | 2.38 | 2.25
9822 | 2.28 | 2.4 | 2.8 | 3.56 | 3.31 | 2.9 | 3.77 | 3.91 | 5.51 | 5.84 | 3.84 | 3.81 | 2.72 | 2.38 | 2.25
9824 | 2.28 | 2.41 | 2.8 | 3.57 | 3.31 | 2.9 | 3.78 | 3.91 | 5.52 | 5.85 | 3.84 | 3.81 | 2.72 | 2.38 | 2.25
9826 | 2.28 | 2.41 | 2.8 | 3.57 | 3.3 | 2.89 | 3.78 | 3.92 | 5.53 | 5.85 | 3.84 | 3.81 | 2.72 | 2.38 | 2.25
9828 | 2.28 | 2.41 | 2.8 | 3.57 | 3.31 | 2.9 | 3.78 | 3.92 | 5.52 | 5.85 | 3.84 | 3.81 | 2.72 | 2.38 | 2.25
9830 | 2.28 | 2.41 | 2.8 | 3.57 | 3.32 | 2.9 | 3.78 | 3.91 | 5.52 | 5.85 | 3.84 | 3.82 | 2.72 | 2.38 | 2.25
9832 | 2.28 | 2.41 | 2.8 | 3.57 | 3.32 | 2.9 | 3.78 | 3.92 | 5.54 | 5.86 | 3.85 | 3.81 | 2.73 | 2.38 | 2.25
9834 | 2.28 | 2.4 | 2.8 | 3.57 | 3.32 | 2.9 | 3.78 | 3.92 | 5.54 | 5.86 | 3.85 | 3.82 | 2.72 | 2.38 | 2.25
9836 | 2.28 | 2.41 | 2.8 | 3.57 | 3.32 | 2.9 | 3.77 | 3.91 | 5.54 | 5.86 | 3.84 | 3.82 | 2.72 | 2.38 | 2.25
9838 | 2.28 | 2.41 | 2.8 | 3.57 | 3.31 | 2.9 | 3.78 | 3.92 | 5.51 | 5.87 | 3.84 | 3.81 | 2.73 | 2.38 | 2.25
9840 | 2.28 | 2.41 | 2.8 | 3.57 | 3.33 | 2.9 | 3.78 | 3.91 | 5.54 | 5.87 | 3.85 | 3.82 | 2.73 | 2.38 | 2.25
9842 | 2.28 | 2.41 | 2.8 | 3.57 | 3.32 | 2.9 | 3.78 | 3.92 | 5.55 | 5.86 | 3.85 | 3.82 | 2.73 | 2.38 | 2.25
9844 | 2.28 | 2.41 | 2.8 | 3.57 | 3.32 | 2.89 | 3.78 | 3.92 | 5.55 | 5.86 | 3.85 | 3.81 | 2.72 | 2.38 | 2.25
9846 | 2.28 | 2.41 | 2.8 | 3.57 | 3.33 | 2.9 | 3.78 | 3.92 | 5.55 | 5.87 | 3.85 | 3.82 | 2.72 | 2.38 | 2.25
9848 | 2.29 | 2.41 | 2.8 | 3.57 | 3.32 | 2.9 | 3.78 | 3.92 | 5.55 | 5.87 | 3.84 | 3.81 | 2.72 | 2.38 | 2.26
9850 | 2.28 | 2.41 | 2.8 | 3.58 | 3.32 | 2.9 | 3.78 | 3.93 | 5.56 | 5.87 | 3.85 | 3.82 | 2.72 | 2.38 | 2.24
9852 | 2.28 | 2.41 | 2.8 | 3.57 | 3.31 | 2.9 | 3.78 | 3.92 | 5.56 | 5.87 | 3.85 | 3.82 | 2.73 | 2.38 | 2.26
9854 | 2.29 | 2.41 | 2.8 | 3.57 | 3.32 | 2.9 | 3.78 | 3.92 | 5.57 | 5.88 | 3.86 | 3.82 | 2.72 | 2.38 | 2.25
9856 | 2.28 | 2.41 | 2.8 | 3.58 | 3.32 | 2.9 | 3.78 | 3.92 | 5.57 | 5.88 | 3.86 | 3.83 | 2.73 | 2.38 | 2.25
9858 | 2.28 | 2.41 | 2.8 | 3.57 | 3.31 | 2.9 | 3.77 | 3.93 | 5.56 | 5.88 | 3.85 | 3.83 | 2.73 | 2.38 | 2.25
9860 | 2.28 | 2.41 | 2.8 | 3.58 | 3.32 | 2.9 | 3.78 | 3.93 | 5.59 | 5.89 | 3.86 | 3.82 | 2.73 | 2.38 | 2.25
9862 | 2.28 | 2.41 | 2.8 | 3.58 | 3.32 | 2.91 | 3.78 | 3.92 | 5.58 | 5.89 | 3.86 | 3.82 | 2.72 | 2.38 | 2.25
9864 | 2.28 | 2.41 | 2.8 | 3.57 | 3.31 | 2.91 | 3.78 | 3.92 | 5.58 | 5.89 | 3.86 | 3.83 | 2.72 | 2.38 | 2.25
9866 | 2.29 | 2.41 | 2.81 | 3.58 | 3.32 | 2.9 | 3.78 | 3.92 | 5.6 | 5.89 | 3.86 | 3.84 | 2.72 | 2.38 | 2.25
9868 | 2.28 | 2.41 | 2.81 | 3.57 | 3.32 | 2.9 | 3.78 | 3.93 | 5.6 | 5.9 | 3.86 | 3.83 | 2.73 | 2.38 | 2.25
9870 | 2.28 | 2.41 | 2.81 | 3.57 | 3.31 | 2.9 | 3.78 | 3.92 | 5.58 | 5.9 | 3.86 | 3.84 | 2.72 | 2.38 | 2.25
9872 | 2.28 | 2.41 | 2.81 | 3.58 | 3.32 | 2.91 | 3.78 | 3.92 | 5.6 | 5.9 | 3.86 | 3.84 | 2.73 | 2.38 | 2.25
9874 | 2.29 | 2.41 | 2.8 | 3.58 | 3.32 | 2.91 | 3.79 | 3.93 | 5.61 | 5.9 | 3.86 | 3.82 | 2.72 | 2.38 | 2.25
9876 | 2.29 | 2.41 | 2.81 | 3.58 | 3.32 | 2.9 | 3.78 | 3.92 | 5.61 | 5.9 | 3.86 | 3.84 | 2.72 | 2.38 | 2.25
9878 | 2.28 | 2.41 | 2.81 | 3.58 | 3.31 | 2.91 | 3.79 | 3.92 | 5.62 | 5.9 | 3.86 | 3.84 | 2.73 | 2.38 | 2.25
9880 | 2.29 | 2.41 | 2.8 | 3.57 | 3.32 | 2.91 | 3.79 | 3.92 | 5.62 | 5.91 | 3.86 | 3.85 | 2.73 | 2.39 | 2.26
9882 | 2.29 | 2.41 | 2.8 | 3.58 | 3.32 | 2.9 | 3.79 | 3.92 | 5.61 | 5.91 | 3.86 | 3.83 | 2.73 | 2.38 | 2.26
9884 | 2.29 | 2.41 | 2.81 | 3.58 | 3.32 | 2.91 | 3.79 | 3.93 | 5.6 | 5.91 | 3.86 | 3.85 | 2.72 | 2.38 | 2.25
9886 | 2.29 | 2.41 | 2.81 | 3.58 | 3.32 | 2.91 | 3.78 | 3.92 | 5.61 | 5.91 | 3.86 | 3.84 | 2.73 | 2.38 | 2.25
9888 | 2.29 | 2.41 | 2.8 | 3.58 | 3.32 | 2.91 | 3.79 | 3.92 | 5.62 | 5.91 | 3.86 | 3.85 | 2.73 | 2.38 | 2.25
9890 | 2.29 | 2.41 | 2.81 | 3.59 | 3.32 | 2.91 | 3.78 | 3.92 | 5.62 | 5.91 | 3.86 | 3.85 | 2.73 | 2.38 | 2.26
9892 | 2.29 | 2.41 | 2.81 | 3.58 | 3.32 | 2.91 | 3.79 | 3.92 | 5.63 | 5.9 | 3.87 | 3.85 | 2.73 | 2.38 | 2.25
9894 | 2.29 | 2.41 | 2.81 | 3.58 | 3.32 | 2.91 | 3.79 | 3.92 | 5.62 | 5.91 | 3.87 | 3.85 | 2.73 | 2.39 | 2.25
9896 | 2.29 | 2.41 | 2.81 | 3.58 | 3.31 | 2.91 | 3.78 | 3.93 | 5.63 | 5.92 | 3.87 | 3.85 | 2.73 | 2.38 | 2.25
9898 | 2.29 | 2.41 | 2.81 | 3.59 | 3.32 | 2.9 | 3.79 | 3.93 | 5.62 | 5.92 | 3.87 | 3.85 | 2.73 | 2.38 | 2.25
9900 | 2.29 | 2.41 | 2.81 | 3.58 | 3.32 | 2.91 | 3.79 | 3.92 | 5.64 | 5.92 | 3.87 | 3.86 | 2.72 | 2.39 | 2.25
9902 | 2.29 | 2.41 | 2.81 | 3.58 | 3.32 | 2.9 | 3.79 | 3.93 | 5.62 | 5.92 | 3.87 | 3.86 | 2.73 | 2.39 | 2.25
9904 | 2.29 | 2.41 | 2.81 | 3.58 | 3.32 | 2.9 | 3.79 | 3.93 | 5.64 | 5.92 | 3.86 | 3.86 | 2.73 | 2.39 | 2.25
9906 | 2.29 | 2.41 | 2.81 | 3.59 | 3.32 | 2.91 | 3.79 | 3.92 | 5.64 | 5.93 | 3.87 | 3.86 | 2.73 | 2.38 | 2.25
9908 | 2.29 | 2.41 | 2.81 | 3.59 | 3.32 | 2.91 | 3.79 | 3.93 | 5.63 | 5.9 | 3.87 | 3.85 | 2.73 | 2.38 | 2.25
9910 | 2.29 | 2.41 | 2.81 | 3.59 | 3.32 | 2.9 | 3.78 | 3.93 | 5.65 | 5.92 | 3.87 | 3.86 | 2.73 | 2.38 | 2.25
9912 | 2.29 | 2.42 | 2.81 | 3.58 | 3.32 | 2.91 | 3.79 | 3.93 | 5.62 | 5.92 | 3.87 | 3.85 | 2.73 | 2.39 | 2.25
9914 | 2.29 | 2.41 | 2.81 | 3.59 | 3.33 | 2.91 | 3.79 | 3.93 | 5.63 | 5.93 | 3.88 | 3.87 | 2.72 | 2.39 | 2.25
9916 | 2.29 | 2.42 | 2.81 | 3.59 | 3.34 | 2.92 | 3.79 | 3.93 | 5.64 | 5.93 | 3.87 | 3.86 | 2.73 | 2.39 | 2.25
9918 | 2.29 | 2.41 | 2.81 | 3.59 | 3.33 | 2.91 | 3.79 | 3.93 | 5.65 | 5.94 | 3.87 | 3.86 | 2.73 | 2.39 | 2.25
9920 | 2.29 | 2.42 | 2.81 | 3.59 | 3.33 | 2.92 | 3.79 | 3.93 | 5.65 | 5.94 | 3.87 | 3.86 | 2.73 | 2.39 | 2.25
9922 | 2.29 | 2.41 | 2.81 | 3.59 | 3.33 | 2.91 | 3.78 | 3.93 | 5.66 | 5.95 | 3.88 | 3.86 | 2.73 | 2.39 | 2.26
9924 | 2.29 | 2.42 | 2.81 | 3.6 | 3.33 | 2.9 | 3.78 | 3.93 | 5.66 | 5.94 | 3.88 | 3.86 | 2.73 | 2.39 | 2.25
9926 | 2.29 | 2.42 | 2.81 | 3.6 | 3.33 | 2.91 | 3.79 | 3.92 | 5.67 | 5.95 | 3.87 | 3.86 | 2.73 | 2.39 | 2.25
9928 | 2.29 | 2.41 | 2.81 | 3.59 | 3.34 | 2.91 | 3.79 | 3.93 | 5.67 | 5.92 | 3.88 | 3.86 | 2.73 | 2.38 | 2.25
9930 | 2.29 | 2.41 | 2.82 | 3.59 | 3.33 | 2.91 | 3.79 | 3.93 | 5.68 | 5.94 | 3.87 | 3.87 | 2.73 | 2.39 | 2.25
9932 | 2.29 | 2.42 | 2.81 | 3.59 | 3.33 | 2.91 | 3.79 | 3.93 | 5.68 | 5.95 | 3.88 | 3.87 | 2.73 | 2.39 | 2.25
9934 | 2.29 | 2.42 | 2.81 | 3.59 | 3.33 | 2.91 | 3.79 | 3.94 | 5.68 | 5.95 | 3.88 | 3.88 | 2.73 | 2.39 | 2.25
9936 | 2.29 | 2.42 | 2.81 | 3.59 | 3.33 | 2.91 | 3.79 | 3.93 | 5.68 | 5.96 | 3.87 | 3.82 | 2.73 | 2.38 | 2.25
9938 | 2.29 | 2.42 | 2.81 | 3.6 | 3.33 | 2.92 | 3.8 | 3.93 | 5.68 | 5.96 | 3.87 | 3.85 | 2.73 | 2.39 | 2.25
9940 | 2.29 | 2.42 | 2.82 | 3.6 | 3.33 | 2.92 | 3.79 | 3.93 | 5.68 | 5.96 | 3.88 | 3.85 | 2.73 | 2.39 | 2.25
9942 | 2.29 | 2.42 | 2.82 | 3.6 | 3.33 | 2.91 | 3.79 | 3.93 | 5.69 | 5.97 | 3.88 | 3.87 | 2.74 | 2.39 | 2.26
9944 | 2.29 | 2.42 | 2.82 | 3.59 | 3.33 | 2.92 | 3.79 | 3.93 | 5.69 | 5.96 | 3.88 | 3.87 | 2.73 | 2.39 | 2.26
9946 | 2.29 | 2.42 | 2.82 | 3.6 | 3.34 | 2.91 | 3.79 | 3.94 | 5.7 | 5.96 | 3.89 | 3.88 | 2.73 | 2.39 | 2.26
9948 | 2.29 | 2.42 | 2.81 | 3.59 | 3.33 | 2.92 | 3.79 | 3.93 | 5.69 | 5.97 | 3.89 | 3.89 | 2.73 | 2.39 | 2.26
9950 | 2.29 | 2.42 | 2.82 | 3.6 | 3.33 | 2.92 | 3.79 | 3.94 | 5.7 | 5.97 | 3.89 | 3.89 | 2.73 | 2.39 | 2.26
9952 | 2.29 | 2.42 | 2.82 | 3.59 | 3.33 | 2.92 | 3.79 | 3.94 | 5.7 | 5.97 | 3.89 | 3.89 | 2.73 | 2.39 | 2.25
9954 | 2.29 | 2.42 | 2.81 | 3.6 | 3.33 | 2.91 | 3.79 | 3.94 | 5.71 | 5.97 | 3.89 | 3.89 | 2.73 | 2.39 | 2.26
9956 | 2.29 | 2.42 | 2.82 | 3.6 | 3.34 | 2.92 | 3.79 | 3.95 | 5.71 | 5.97 | 3.89 | 3.89 | 2.73 | 2.39 | 2.25
9958 | 2.29 | 2.42 | 2.82 | 3.6 | 3.33 | 2.92 | 3.79 | 3.93 | 5.7 | 5.97 | 3.89 | 3.9 | 2.73 | 2.39 | 2.25
9960 | 2.29 | 2.42 | 2.82 | 3.6 | 3.34 | 2.92 | 3.79 | 3.94 | 5.71 | 5.98 | 3.89 | 3.89 | 2.73 | 2.39 | 2.26
9962 | 2.29 | 2.42 | 2.82 | 3.6 | 3.34 | 2.92 | 3.8 | 3.94 | 5.71 | 5.98 | 3.9 | 3.9 | 2.73 | 2.39 | 2.26
9964 | 2.29 | 2.42 | 2.82 | 3.6 | 3.34 | 2.92 | 3.79 | 3.93 | 5.72 | 5.99 | 3.89 | 3.9 | 2.74 | 2.39 | 2.26
9966 | 2.29 | 2.42 | 2.82 | 3.6 | 3.34 | 2.92 | 3.8 | 3.94 | 5.72 | 5.99 | 3.89 | 3.9 | 2.73 | 2.39 | 2.26
9968 | 2.3 | 2.42 | 2.82 | 3.6 | 3.34 | 2.92 | 3.8 | 3.94 | 5.73 | 5.99 | 3.89 | 3.9 | 2.73 | 2.39 | 2.25
9970 | 2.29 | 2.42 | 2.82 | 3.6 | 3.34 | 2.92 | 3.79 | 3.94 | 5.7 | 5.99 | 3.89 | 3.9 | 2.73 | 2.39 | 2.26
9972 | 2.29 | 2.42 | 2.82 | 3.6 | 3.34 | 2.91 | 3.79 | 3.94 | 5.72 | 5.99 | 3.89 | 3.9 | 2.73 | 2.39 | 2.26
9974 | 2.29 | 2.42 | 2.82 | 3.6 | 3.34 | 2.92 | 3.79 | 3.94 | 5.73 | 5.99 | 3.89 | 3.9 | 2.74 | 2.39 | 2.25
9976 | 2.29 | 2.41 | 2.82 | 3.6 | 3.35 | 2.92 | 3.8 | 3.94 | 5.72 | 5.98 | 3.89 | 3.91 | 2.74 | 2.39 | 2.26
9978 | 2.29 | 2.42 | 2.82 | 3.6 | 3.35 | 2.92 | 3.8 | 3.94 | 5.68 | 5.98 | 3.9 | 3.91 | 2.73 | 2.39 | 2.25
9980 | 2.29 | 2.42 | 2.82 | 3.61 | 3.35 | 2.92 | 3.8 | 3.93 | 5.72 | 5.98 | 3.9 | 3.91 | 2.73 | 2.39 | 2.26
9982 | 2.29 | 2.42 | 2.82 | 3.61 | 3.34 | 2.93 | 3.79 | 3.94 | 5.73 | 5.99 | 3.9 | 3.92 | 2.73 | 2.39 | 2.26
9984 | 2.29 | 2.42 | 2.82 | 3.61 | 3.35 | 2.92 | 3.79 | 3.94 | 5.73 | 5.99 | 3.9 | 3.92 | 2.73 | 2.39 | 2.25
9986 | 2.29 | 2.42 | 2.82 | 3.61 | 3.34 | 2.92 | 3.8 | 3.94 | 5.74 | 6 | 3.9 | 3.91 | 2.73 | 2.39 | 2.26
9988 | 2.3 | 2.42 | 2.82 | 3.61 | 3.36 | 2.92 | 3.8 | 3.94 | 5.74 | 6.01 | 3.9 | 3.92 | 2.74 | 2.39 | 2.26
9990 | 2.3 | 2.42 | 2.82 | 3.6 | 3.35 | 2.92 | 3.8 | 3.94 | 5.74 | 6 | 3.9 | 3.91 | 2.74 | 2.39 | 2.26
9992 | 2.29 | 2.43 | 2.82 | 3.61 | 3.36 | 2.92 | 3.8 | 3.94 | 5.75 | 6.01 | 3.9 | 3.92 | 2.74 | 2.39 | 2.26
9994 | 2.3 | 2.42 | 2.82 | 3.61 | 3.35 | 2.92 | 3.79 | 3.94 | 5.74 | 6 | 3.9 | 3.93 | 2.74 | 2.4 | 2.26
9996 | 2.29 | 2.42 | 2.82 | 3.61 | 3.35 | 2.93 | 3.8 | 3.94 | 5.75 | 6.01 | 3.9 | 3.93 | 2.74 | 2.39 | 2.26
9998 | 2.3 | 2.42 | 2.82 | 3.61 | 3.35 | 2.92 | 3.8 | 3.94 | 5.76 | 6.01 | 3.9 | 3.93 | 2.74 | 2.4 | 2.26
10000 | 2.3 | 2.42 | 2.82 | 3.61 | 3.35 | 2.93 | 3.8 | 3.94 | 5.76 | 6.01 | 3.9 | 3.93 | 2.73 | 2.39 | 2.26
10002 | 2.29 | 2.42 | 2.82 | 3.61 | 3.35 | 2.92 | 3.8 | 3.94 | 5.75 | 6.01 | 3.9 | 3.93 | 2.74 | 2.39 | 2.26
10004 | 2.29 | 2.43 | 2.83 | 3.61 | 3.35 | 2.93 | 3.79 | 3.94 | 5.76 | 6.02 | 3.91 | 3.93 | 2.74 | 2.39 | 2.26
10006 | 2.29 | 2.42 | 2.83 | 3.61 | 3.35 | 2.92 | 3.79 | 3.94 | 5.77 | 6.02 | 3.9 | 3.94 | 2.73 | 2.39 | 2.26
10008 | 2.3 | 2.42 | 2.82 | 3.61 | 3.35 | 2.93 | 3.8 | 3.94 | 5.75 | 6.01 | 3.91 | 3.93 | 2.74 | 2.39 | 2.26
10010 | 2.3 | 2.42 | 2.83 | 3.61 | 3.36 | 2.92 | 3.8 | 3.94 | 5.77 | 6.03 | 3.91 | 3.94 | 2.74 | 2.39 | 2.26
10012 | 2.29 | 2.42 | 2.82 | 3.61 | 3.36 | 2.92 | 3.8 | 3.94 | 5.77 | 6.03 | 3.91 | 3.94 | 2.74 | 2.39 | 2.26
10014 | 2.29 | 2.42 | 2.83 | 3.62 | 3.36 | 2.93 | 3.8 | 3.94 | 5.76 | 6.04 | 3.91 | 3.94 | 2.73 | 2.39 | 2.26
10016 | 2.3 | 2.42 | 2.83 | 3.61 | 3.35 | 2.93 | 3.8 | 3.94 | 5.78 | 6.02 | 3.91 | 3.93 | 2.74 | 2.39 | 2.26
10018 | 2.3 | 2.42 | 2.83 | 3.61 | 3.36 | 2.93 | 3.8 | 3.94 | 5.77 | 6.03 | 3.91 | 3.95 | 2.74 | 2.39 | 2.26
10020 | 2.3 | 2.42 | 2.82 | 3.61 | 3.36 | 2.93 | 3.79 | 3.94 | 5.79 | 6.04 | 3.91 | 3.94 | 2.74 | 2.39 | 2.26
10022 | 2.3 | 2.43 | 2.83 | 3.62 | 3.36 | 2.93 | 3.8 | 3.94 | 5.78 | 6.04 | 3.91 | 3.95 | 2.74 | 2.4 | 2.26
10024 | 2.3 | 2.42 | 2.83 | 3.61 | 3.36 | 2.93 | 3.79 | 3.94 | 5.79 | 6.04 | 3.91 | 3.95 | 2.74 | 2.39 | 2.26
10026 | 2.3 | 2.42 | 2.83 | 3.62 | 3.36 | 2.93 | 3.8 | 3.95 | 5.78 | 6.04 | 3.91 | 3.95 | 2.74 | 2.39 | 2.26
10028 | 2.3 | 2.43 | 2.83 | 3.61 | 3.35 | 2.93 | 3.8 | 3.94 | 5.8 | 6.05 | 3.91 | 3.95 | 2.74 | 2.4 | 2.26
10030 | 2.3 | 2.42 | 2.83 | 3.62 | 3.37 | 2.93 | 3.8 | 3.94 | 5.79 | 6.02 | 3.91 | 3.95 | 2.74 | 2.39 | 2.26
10032 | 2.3 | 2.43 | 2.83 | 3.62 | 3.36 | 2.94 | 3.8 | 3.95 | 5.79 | 6.05 | 3.92 | 3.96 | 2.74 | 2.39 | 2.26
10034 | 2.3 | 2.43 | 2.83 | 3.62 | 3.36 | 2.94 | 3.8 | 3.94 | 5.79 | 6.05 | 3.92 | 3.96 | 2.74 | 2.39 | 2.26
10036 | 2.3 | 2.43 | 2.83 | 3.62 | 3.37 | 2.93 | 3.8 | 3.94 | 5.8 | 6.06 | 3.92 | 3.96 | 2.74 | 2.39 | 2.26
10038 | 2.3 | 2.43 | 2.83 | 3.62 | 3.37 | 2.93 | 3.8 | 3.95 | 5.8 | 6.05 | 3.92 | 3.96 | 2.74 | 2.39 | 2.26
10040 | 2.3 | 2.43 | 2.82 | 3.62 | 3.36 | 2.93 | 3.8 | 3.94 | 5.8 | 6.06 | 3.92 | 3.96 | 2.74 | 2.4 | 2.26
10042 | 2.3 | 2.43 | 2.83 | 3.62 | 3.37 | 2.93 | 3.79 | 3.94 | 5.8 | 6.05 | 3.92 | 3.96 | 2.74 | 2.4 | 2.27
10044 | 2.3 | 2.43 | 2.83 | 3.62 | 3.36 | 2.93 | 3.8 | 3.95 | 5.8 | 6.06 | 3.92 | 3.97 | 2.74 | 2.4 | 2.26
10046 | 2.3 | 2.43 | 2.83 | 3.62 | 3.38 | 2.93 | 3.8 | 3.95 | 5.8 | 6.05 | 3.92 | 3.97 | 2.74 | 2.39 | 2.26
10048 | 2.3 | 2.43 | 2.83 | 3.62 | 3.39 | 2.94 | 3.81 | 3.94 | 5.82 | 6.06 | 3.92 | 3.97 | 2.73 | 2.39 | 2.25
10050 | 2.3 | 2.43 | 2.83 | 3.62 | 3.39 | 2.94 | 3.8 | 3.94 | 5.82 | 6.07 | 3.92 | 3.97 | 2.74 | 2.39 | 2.26
10052 | 2.3 | 2.43 | 2.83 | 3.62 | 3.38 | 2.93 | 3.8 | 3.94 | 5.83 | 6.07 | 3.92 | 3.97 | 2.73 | 2.39 | 2.26
10054 | 2.3 | 2.43 | 2.83 | 3.62 | 3.39 | 2.93 | 3.81 | 3.95 | 5.82 | 6.07 | 3.92 | 3.97 | 2.74 | 2.39 | 2.26
10056 | 2.3 | 2.43 | 2.83 | 3.62 | 3.39 | 2.93 | 3.8 | 3.95 | 5.83 | 6.07 | 3.93 | 3.97 | 2.74 | 2.4 | 2.27
10058 | 2.3 | 2.43 | 2.83 | 3.63 | 3.43 | 2.93 | 3.8 | 3.94 | 5.83 | 6.07 | 3.92 | 3.95 | 2.74 | 2.4 | 2.27
10060 | 2.3 | 2.43 | 2.83 | 3.63 | 3.41 | 2.93 | 3.81 | 3.95 | 5.83 | 6.07 | 3.93 | 3.97 | 2.74 | 2.39 | 2.26
10062 | 2.3 | 2.43 | 2.83 | 3.62 | 3.38 | 2.94 | 3.8 | 3.94 | 5.84 | 6.08 | 3.92 | 3.97 | 2.74 | 2.39 | 2.26
10064 | 2.3 | 2.43 | 2.83 | 3.63 | 3.38 | 2.94 | 3.8 | 3.95 | 5.84 | 6.07 | 3.92 | 3.97 | 2.74 | 2.39 | 2.26
10066 | 2.3 | 2.43 | 2.83 | 3.62 | 3.39 | 2.93 | 3.8 | 3.95 | 5.84 | 6.09 | 3.93 | 3.98 | 2.74 | 2.39 | 2.26
10068 | 2.3 | 2.43 | 2.83 | 3.62 | 3.38 | 2.94 | 3.81 | 3.95 | 5.84 | 6.07 | 3.93 | 3.98 | 2.74 | 2.4 | 2.26
10070 | 2.3 | 2.43 | 2.83 | 3.63 | 3.38 | 2.93 | 3.81 | 3.94 | 5.85 | 6.08 | 3.93 | 3.97 | 2.74 | 2.4 | 2.27
10072 | 2.3 | 2.43 | 2.83 | 3.62 | 3.4 | 2.94 | 3.8 | 3.95 | 5.86 | 6.09 | 3.93 | 3.98 | 2.74 | 2.39 | 2.26
10074 | 2.3 | 2.43 | 2.83 | 3.63 | 3.38 | 2.94 | 3.8 | 3.95 | 5.86 | 6.09 | 3.92 | 3.97 | 2.74 | 2.39 | 2.26
10076 | 2.3 | 2.44 | 2.84 | 3.63 | 3.38 | 2.94 | 3.8 | 3.94 | 5.85 | 6.1 | 3.93 | 3.98 | 2.74 | 2.39 | 2.26
10078 | 2.3 | 2.43 | 2.83 | 3.62 | 3.38 | 2.94 | 3.8 | 3.95 | 5.85 | 6.08 | 3.93 | 3.98 | 2.74 | 2.39 | 2.26
10080 | 2.3 | 2.43 | 2.83 | 3.63 | 3.38 | 2.94 | 3.81 | 3.95 | 5.87 | 6.09 | 3.93 | 3.99 | 2.74 | 2.4 | 2.26
10082 | 2.3 | 2.43 | 2.84 | 3.63 | 3.37 | 2.95 | 3.8 | 3.94 | 5.86 | 6.09 | 3.93 | 3.99 | 2.73 | 2.39 | 2.26
10084 | 2.3 | 2.43 | 2.83 | 3.63 | 3.38 | 2.94 | 3.81 | 3.94 | 5.87 | 6.1 | 3.93 | 3.99 | 2.74 | 2.4 | 2.27
10086 | 2.3 | 2.43 | 2.83 | 3.63 | 3.38 | 2.94 | 3.81 | 3.95 | 5.87 | 6.11 | 3.93 | 3.99 | 2.74 | 2.39 | 2.26
10088 | 2.3 | 2.43 | 2.83 | 3.63 | 3.37 | 2.94 | 3.81 | 3.95 | 5.88 | 6.11 | 3.93 | 3.99 | 2.74 | 2.39 | 2.26
10090 | 2.3 | 2.44 | 2.83 | 3.63 | 3.38 | 2.94 | 3.81 | 3.95 | 5.87 | 6.08 | 3.93 | 3.99 | 2.74 | 2.4 | 2.27
10092 | 2.3 | 2.43 | 2.83 | 3.63 | 3.39 | 2.94 | 3.81 | 3.94 | 5.87 | 6.1 | 3.93 | 4 | 2.75 | 2.39 | 2.26
10094 | 2.3 | 2.44 | 2.83 | 3.63 | 3.38 | 2.95 | 3.81 | 3.95 | 5.88 | 6.1 | 3.93 | 4 | 2.74 | 2.39 | 2.26
10096 | 2.31 | 2.43 | 2.84 | 3.63 | 3.38 | 2.95 | 3.81 | 3.94 | 5.89 | 6.1 | 3.93 | 4 | 2.74 | 2.39 | 2.26
10098 | 2.31 | 2.43 | 2.84 | 3.63 | 3.38 | 2.95 | 3.8 | 3.94 | 5.87 | 6.09 | 3.94 | 4 | 2.74 | 2.4 | 2.26
10100 | 2.31 | 2.43 | 2.84 | 3.63 | 3.38 | 2.94 | 3.81 | 3.95 | 5.89 | 6.08 | 3.94 | 4 | 2.74 | 2.4 | 2.27
10102 | 2.3 | 2.44 | 2.84 | 3.63 | 3.39 | 2.94 | 3.81 | 3.95 | 5.89 | 6.02 | 3.93 | 4 | 2.74 | 2.39 | 2.26
10104 | 2.3 | 2.43 | 2.84 | 3.63 | 3.39 | 2.94 | 3.81 | 3.94 | 5.9 | 6.09 | 3.93 | 4 | 2.74 | 2.39 | 2.26
10106 | 2.3 | 2.43 | 2.84 | 3.63 | 3.4 | 2.95 | 3.81 | 3.95 | 5.85 | 6.1 | 3.93 | 4 | 2.74 | 2.39 | 2.26
10108 | 2.3 | 2.44 | 2.84 | 3.63 | 3.38 | 2.94 | 3.8 | 3.95 | 5.88 | 6.1 | 3.94 | 4 | 2.74 | 2.4 | 2.26
10110 | 2.31 | 2.43 | 2.84 | 3.63 | 3.39 | 2.94 | 3.81 | 3.95 | 5.89 | 6.11 | 3.94 | 4 | 2.74 | 2.39 | 2.27
10112 | 2.31 | 2.44 | 2.84 | 3.63 | 3.39 | 2.95 | 3.8 | 3.95 | 5.9 | 6.12 | 3.94 | 4 | 2.74 | 2.4 | 2.27
10114 | 2.31 | 2.44 | 2.84 | 3.64 | 3.39 | 2.95 | 3.81 | 3.95 | 5.9 | 6.13 | 3.94 | 4.01 | 2.74 | 2.39 | 2.26
10116 | 2.31 | 2.44 | 2.84 | 3.64 | 3.39 | 2.95 | 3.81 | 3.95 | 5.87 | 6.11 | 3.94 | 4.01 | 2.74 | 2.4 | 2.27
10118 | 2.31 | 2.43 | 2.83 | 3.64 | 3.39 | 2.95 | 3.81 | 3.95 | 5.89 | 6.13 | 3.94 | 4.02 | 2.74 | 2.39 | 2.26
10120 | 2.31 | 2.43 | 2.84 | 3.64 | 3.4 | 2.95 | 3.81 | 3.96 | 5.9 | 6.12 | 3.94 | 4.01 | 2.74 | 2.4 | 2.27
10122 | 2.3 | 2.44 | 2.84 | 3.64 | 3.39 | 2.95 | 3.81 | 3.95 | 5.89 | 6.13 | 3.94 | 4.01 | 2.74 | 2.4 | 2.27
10124 | 2.31 | 2.44 | 2.84 | 3.63 | 3.39 | 2.95 | 3.82 | 3.95 | 5.89 | 6.12 | 3.95 | 4.02 | 2.75 | 2.39 | 2.26
10126 | 2.31 | 2.44 | 2.84 | 3.64 | 3.39 | 2.94 | 3.82 | 3.95 | 5.92 | 6.13 | 3.94 | 4.02 | 2.75 | 2.39 | 2.26
10128 | 2.31 | 2.44 | 2.84 | 3.64 | 3.39 | 2.95 | 3.81 | 3.95 | 5.91 | 6.14 | 3.95 | 4.02 | 2.75 | 2.4 | 2.26
10130 | 2.31 | 2.44 | 2.84 | 3.64 | 3.39 | 2.95 | 3.81 | 3.95 | 5.92 | 6.15 | 3.94 | 4.02 | 2.74 | 2.4 | 2.26
10132 | 2.31 | 2.44 | 2.85 | 3.64 | 3.39 | 2.95 | 3.81 | 3.95 | 5.91 | 6.14 | 3.95 | 4.03 | 2.74 | 2.4 | 2.27
10134 | 2.31 | 2.44 | 2.84 | 3.64 | 3.4 | 2.95 | 3.82 | 3.95 | 5.92 | 6.15 | 3.95 | 4.03 | 2.74 | 2.4 | 2.26
10136 | 2.31 | 2.44 | 2.84 | 3.64 | 3.41 | 2.96 | 3.82 | 3.95 | 5.92 | 6.15 | 3.95 | 4.04 | 2.74 | 2.4 | 2.27
10138 | 2.31 | 2.44 | 2.84 | 3.64 | 3.4 | 2.95 | 3.81 | 3.95 | 5.86 | 6.15 | 3.95 | 4.03 | 2.74 | 2.4 | 2.27
10140 | 2.31 | 2.43 | 2.84 | 3.64 | 3.4 | 2.95 | 3.81 | 3.95 | 5.9 | 6.13 | 3.95 | 4.03 | 2.75 | 2.39 | 2.26
10142 | 2.31 | 2.44 | 2.84 | 3.64 | 3.41 | 2.95 | 3.82 | 3.95 | 5.91 | 6.14 | 3.95 | 4.04 | 2.75 | 2.4 | 2.27
10144 | 2.31 | 2.44 | 2.85 | 3.64 | 3.4 | 2.95 | 3.81 | 3.95 | 5.93 | 6.15 | 3.95 | 4.04 | 2.74 | 2.4 | 2.26
10146 | 2.31 | 2.44 | 2.85 | 3.64 | 3.4 | 2.95 | 3.81 | 3.95 | 5.94 | 6.16 | 3.95 | 4.05 | 2.75 | 2.4 | 2.27
10148 | 2.31 | 2.44 | 2.84 | 3.65 | 3.4 | 2.95 | 3.82 | 3.94 | 5.93 | 6.17 | 3.95 | 4.04 | 2.74 | 2.4 | 2.27
10150 | 2.31 | 2.44 | 2.85 | 3.64 | 3.4 | 2.95 | 3.81 | 3.95 | 5.93 | 6.16 | 3.96 | 4.05 | 2.75 | 2.4 | 2.27
10152 | 2.31 | 2.44 | 2.85 | 3.65 | 3.4 | 2.94 | 3.82 | 3.94 | 5.95 | 6.17 | 3.95 | 4.04 | 2.74 | 2.4 | 2.27
10154 | 2.31 | 2.44 | 2.85 | 3.64 | 3.39 | 2.94 | 3.82 | 3.96 | 5.94 | 6.17 | 3.96 | 4.04 | 2.75 | 2.4 | 2.27
10156 | 2.31 | 2.44 | 2.85 | 3.64 | 3.39 | 2.95 | 3.81 | 3.95 | 5.95 | 6.18 | 3.94 | 4.04 | 2.74 | 2.4 | 2.27
10158 | 2.31 | 2.44 | 2.85 | 3.64 | 3.39 | 2.95 | 3.82 | 3.95 | 5.96 | 6.18 | 3.95 | 4.05 | 2.75 | 2.39 | 2.27
10160 | 2.31 | 2.44 | 2.85 | 3.65 | 3.41 | 2.95 | 3.82 | 3.95 | 5.95 | 6.18 | 3.95 | 4.05 | 2.75 | 2.4 | 2.27
10162 | 2.31 | 2.44 | 2.85 | 3.64 | 3.4 | 2.95 | 3.82 | 3.95 | 5.96 | 6.18 | 3.95 | 4.05 | 2.75 | 2.4 | 2.27
10164 | 2.31 | 2.44 | 2.85 | 3.65 | 3.39 | 2.95 | 3.81 | 3.95 | 5.96 | 6.19 | 3.95 | 4.06 | 2.75 | 2.4 | 2.27
10166 | 2.31 | 2.44 | 2.85 | 3.64 | 3.4 | 2.96 | 3.81 | 3.95 | 5.97 | 6.19 | 3.96 | 4.06 | 2.75 | 2.4 | 2.27
10168 | 2.31 | 2.44 | 2.85 | 3.65 | 3.4 | 2.95 | 3.82 | 3.95 | 5.98 | 6.19 | 3.96 | 4.06 | 2.75 | 2.4 | 2.27
10170 | 2.31 | 2.44 | 2.85 | 3.65 | 3.4 | 2.96 | 3.81 | 3.95 | 5.97 | 6.19 | 3.95 | 4.05 | 2.75 | 2.4 | 2.27
10172 | 2.32 | 2.44 | 2.85 | 3.65 | 3.4 | 2.95 | 3.82 | 3.95 | 5.97 | 6.19 | 3.96 | 4.07 | 2.75 | 2.4 | 2.27
10174 | 2.31 | 2.44 | 2.84 | 3.65 | 3.39 | 2.95 | 3.81 | 3.95 | 5.99 | 6.2 | 3.96 | 4.06 | 2.75 | 2.4 | 2.27
10176 | 2.31 | 2.44 | 2.85 | 3.65 | 3.39 | 2.96 | 3.82 | 3.95 | 5.98 | 6.2 | 3.96 | 4.06 | 2.75 | 2.4 | 2.27
10178 | 2.31 | 2.44 | 2.85 | 3.65 | 3.4 | 2.96 | 3.82 | 3.95 | 6 | 6.21 | 3.97 | 4.07 | 2.75 | 2.41 | 2.27
10180 | 2.31 | 2.44 | 2.85 | 3.65 | 3.4 | 2.95 | 3.82 | 3.95 | 6 | 6.21 | 3.96 | 4.07 | 2.75 | 2.4 | 2.27
10182 | 2.31 | 2.44 | 2.85 | 3.65 | 3.4 | 2.96 | 3.83 | 3.96 | 6.01 | 6.21 | 3.97 | 4.07 | 2.75 | 2.4 | 2.27
10184 | 2.31 | 2.44 | 2.85 | 3.65 | 3.4 | 2.95 | 3.82 | 3.95 | 6.01 | 6.21 | 3.97 | 4.07 | 2.75 | 2.4 | 2.26
10186 | 2.32 | 2.44 | 2.85 | 3.65 | 3.4 | 2.95 | 3.82 | 3.96 | 6.01 | 6.22 | 3.97 | 4.07 | 2.75 | 2.4 | 2.27
10188 | 2.31 | 2.44 | 2.85 | 3.65 | 3.4 | 2.95 | 3.82 | 3.96 | 6.02 | 6.21 | 3.97 | 4.08 | 2.75 | 2.4 | 2.27
10190 | 2.31 | 2.45 | 2.85 | 3.65 | 3.4 | 2.96 | 3.82 | 3.95 | 6.02 | 6.22 | 3.97 | 4.08 | 2.75 | 2.4 | 2.27
10192 | 2.31 | 2.44 | 2.85 | 3.65 | 3.41 | 2.95 | 3.82 | 3.96 | 6.02 | 6.22 | 3.97 | 4.08 | 2.75 | 2.4 | 2.27
10194 | 2.31 | 2.44 | 2.85 | 3.65 | 3.41 | 2.96 | 3.82 | 3.95 | 6.03 | 6.22 | 3.97 | 4.08 | 2.75 | 2.4 | 2.27
10196 | 2.31 | 2.44 | 2.85 | 3.66 | 3.41 | 2.96 | 3.83 | 3.95 | 6.02 | 6.22 | 3.97 | 4.08 | 2.75 | 2.4 | 2.26
10198 | 2.31 | 2.44 | 2.86 | 3.65 | 3.41 | 2.95 | 3.82 | 3.95 | 6.02 | 6.23 | 3.97 | 4.08 | 2.75 | 2.4 | 2.27
10200 | 2.31 | 2.44 | 2.85 | 3.65 | 3.42 | 2.95 | 3.82 | 3.96 | 6.03 | 6.22 | 3.98 | 4.09 | 2.75 | 2.4 | 2.27
10202 | 2.31 | 2.44 | 2.85 | 3.65 | 3.42 | 2.95 | 3.83 | 3.96 | 6.03 | 6.23 | 3.98 | 4.08 | 2.75 | 2.4 | 2.27
10204 | 2.31 | 2.44 | 2.85 | 3.65 | 3.42 | 2.97 | 3.82 | 3.95 | 6.03 | 6.23 | 3.98 | 4.1 | 2.75 | 2.4 | 2.27
10206 | 2.31 | 2.44 | 2.86 | 3.65 | 3.41 | 2.96 | 3.82 | 3.95 | 6.04 | 6.23 | 3.97 | 4.09 | 2.75 | 2.4 | 2.27
10208 | 2.32 | 2.44 | 2.85 | 3.66 | 3.41 | 2.95 | 3.83 | 3.96 | 6.04 | 6.23 | 3.97 | 4.09 | 2.75 | 2.4 | 2.27
10210 | 2.31 | 2.44 | 2.85 | 3.66 | 3.4 | 2.96 | 3.82 | 3.95 | 6.01 | 6.23 | 3.98 | 4.09 | 2.75 | 2.4 | 2.27
10212 | 2.31 | 2.45 | 2.85 | 3.66 | 3.41 | 2.95 | 3.82 | 3.95 | 6.03 | 6.21 | 3.98 | 4.09 | 2.75 | 2.4 | 2.27
10214 | 2.32 | 2.44 | 2.86 | 3.66 | 3.41 | 2.96 | 3.82 | 3.96 | 6.04 | 6.23 | 3.98 | 4.1 | 2.75 | 2.4 | 2.27
10216 | 2.31 | 2.44 | 2.85 | 3.66 | 3.43 | 2.96 | 3.83 | 3.95 | 6.04 | 6.22 | 3.98 | 4.1 | 2.75 | 2.4 | 2.27
10218 | 2.32 | 2.44 | 2.86 | 3.66 | 3.42 | 2.96 | 3.83 | 3.95 | 6.04 | 6.24 | 3.98 | 4.1 | 2.75 | 2.4 | 2.27
10220 | 2.31 | 2.45 | 2.85 | 3.66 | 3.42 | 2.96 | 3.82 | 3.95 | 6.04 | 6.23 | 3.98 | 4.1 | 2.75 | 2.41 | 2.28
10222 | 2.32 | 2.44 | 2.86 | 3.66 | 3.42 | 2.97 | 3.82 | 3.95 | 6.05 | 6.23 | 3.98 | 4.09 | 2.75 | 2.4 | 2.27
10224 | 2.31 | 2.44 | 2.86 | 3.66 | 3.41 | 2.96 | 3.82 | 3.95 | 6.07 | 6.25 | 3.98 | 4.1 | 2.75 | 2.4 | 2.27
10226 | 2.32 | 2.45 | 2.86 | 3.66 | 3.41 | 2.96 | 3.82 | 3.95 | 6.05 | 6.23 | 3.98 | 4.1 | 2.75 | 2.4 | 2.27
10228 | 2.32 | 2.44 | 2.86 | 3.66 | 3.41 | 2.96 | 3.83 | 3.95 | 6.06 | 6.25 | 3.98 | 4.1 | 2.76 | 2.4 | 2.27
10230 | 2.32 | 2.45 | 2.86 | 3.66 | 3.42 | 2.97 | 3.83 | 3.95 | 6.06 | 6.25 | 3.98 | 4.1 | 2.75 | 2.4 | 2.27
10232 | 2.32 | 2.45 | 2.86 | 3.66 | 3.42 | 2.96 | 3.83 | 3.96 | 6.06 | 6.26 | 3.98 | 4.12 | 2.75 | 2.4 | 2.27
10234 | 2.32 | 2.44 | 2.86 | 3.67 | 3.43 | 2.96 | 3.83 | 3.96 | 6.07 | 6.26 | 3.98 | 4.13 | 2.75 | 2.4 | 2.27
10236 | 2.32 | 2.44 | 2.86 | 3.66 | 3.42 | 2.96 | 3.83 | 3.96 | 6.08 | 6.26 | 3.99 | 4.13 | 2.75 | 2.4 | 2.27
10238 | 2.32 | 2.45 | 2.86 | 3.67 | 3.42 | 2.96 | 3.83 | 3.96 | 6.09 | 6.25 | 3.98 | 4.13 | 2.75 | 2.4 | 2.27
10240 | 2.32 | 2.45 | 2.86 | 3.67 | 3.42 | 2.96 | 3.83 | 3.95 | 6.09 | 6.26 | 3.99 | 4.12 | 2.75 | 2.41 | 2.27
10242 | 2.32 | 2.45 | 2.86 | 3.67 | 3.43 | 2.96 | 3.83 | 3.96 | 6.09 | 6.27 | 3.99 | 4.13 | 2.75 | 2.4 | 2.27
10244 | 2.32 | 2.45 | 2.86 | 3.67 | 3.42 | 2.96 | 3.83 | 3.95 | 6.09 | 6.27 | 3.99 | 4.14 | 2.75 | 2.4 | 2.27
10246 | 2.32 | 2.44 | 2.86 | 3.67 | 3.44 | 2.96 | 3.83 | 3.96 | 6.09 | 6.27 | 3.99 | 4.14 | 2.75 | 2.4 | 2.27
10248 | 2.32 | 2.45 | 2.86 | 3.67 | 3.47 | 2.96 | 3.83 | 3.97 | 6.1 | 6.27 | 3.99 | 4.15 | 2.75 | 2.4 | 2.27
10250 | 2.32 | 2.45 | 2.86 | 3.67 | 3.45 | 2.96 | 3.83 | 3.96 | 6.09 | 6.27 | 3.99 | 4.16 | 2.75 | 2.4 | 2.27
10252 | 2.32 | 2.45 | 2.86 | 3.67 | 3.44 | 2.96 | 3.83 | 3.95 | 6.11 | 6.28 | 4 | 4.16 | 2.75 | 2.4 | 2.27
10254 | 2.32 | 2.45 | 2.86 | 3.67 | 3.42 | 2.96 | 3.84 | 3.96 | 6.11 | 6.27 | 3.99 | 4.16 | 2.75 | 2.4 | 2.27
10256 | 2.32 | 2.45 | 2.86 | 3.67 | 3.42 | 2.96 | 3.83 | 3.96 | 6.1 | 6.27 | 3.99 | 4.16 | 2.75 | 2.4 | 2.27
10258 | 2.32 | 2.45 | 2.86 | 3.67 | 3.43 | 2.97 | 3.84 | 3.95 | 6.11 | 6.28 | 4 | 4.16 | 2.75 | 2.4 | 2.27
10260 | 2.32 | 2.45 | 2.86 | 3.67 | 3.43 | 2.96 | 3.83 | 3.96 | 6.12 | 6.28 | 4 | 4.16 | 2.76 | 2.4 | 2.27
10262 | 2.32 | 2.45 | 2.87 | 3.67 | 3.42 | 2.96 | 3.83 | 3.96 | 6.12 | 6.28 | 4 | 4.17 | 2.76 | 2.4 | 2.27
10264 | 2.32 | 2.45 | 2.86 | 3.67 | 3.43 | 2.97 | 3.83 | 3.96 | 6.12 | 6.28 | 4 | 4.17 | 2.75 | 2.4 | 2.27
10266 | 2.32 | 2.45 | 2.87 | 3.67 | 3.44 | 2.96 | 3.83 | 3.96 | 6.12 | 6.29 | 4 | 4.17 | 2.76 | 2.4 | 2.28
10268 | 2.32 | 2.45 | 2.86 | 3.67 | 3.44 | 2.96 | 3.84 | 3.96 | 6.12 | 6.28 | 4 | 4.18 | 2.76 | 2.41 | 2.28
10270 | 2.32 | 2.45 | 2.86 | 3.67 | 3.46 | 2.97 | 3.83 | 3.96 | 6.11 | 6.29 | 3.99 | 4.1 | 2.76 | 2.4 | 2.27
10272 | 2.32 | 2.45 | 2.87 | 3.67 | 3.45 | 2.97 | 3.83 | 3.95 | 6.12 | 6.29 | 4 | 4.15 | 2.76 | 2.4 | 2.27
10274 | 2.32 | 2.45 | 2.86 | 3.67 | 3.44 | 2.96 | 3.83 | 3.96 | 6.13 | 6.3 | 4 | 4.16 | 2.75 | 2.4 | 2.28
10276 | 2.32 | 2.45 | 2.86 | 3.67 | 3.48 | 2.96 | 3.83 | 3.96 | 6.14 | 6.29 | 4 | 4.16 | 2.76 | 2.4 | 2.27
10278 | 2.32 | 2.45 | 2.87 | 3.68 | 3.47 | 2.98 | 3.84 | 3.96 | 6.12 | 6.29 | 4.01 | 4.16 | 2.76 | 2.41 | 2.28
10280 | 2.32 | 2.45 | 2.87 | 3.67 | 3.46 | 2.97 | 3.84 | 3.96 | 6.14 | 6.3 | 4.01 | 4.19 | 2.75 | 2.4 | 2.27
10282 | 2.32 | 2.45 | 2.87 | 3.68 | 3.44 | 2.97 | 3.84 | 3.96 | 6.13 | 6.3 | 4 | 4.19 | 2.75 | 2.41 | 2.28
10284 | 2.32 | 2.45 | 2.87 | 3.67 | 3.44 | 2.97 | 3.84 | 3.96 | 6.15 | 6.31 | 4.01 | 4.2 | 2.76 | 2.4 | 2.27
10286 | 2.32 | 2.45 | 2.87 | 3.68 | 3.46 | 2.97 | 3.84 | 3.96 | 6.14 | 6.31 | 4.01 | 4.21 | 2.75 | 2.41 | 2.28
10288 | 2.32 | 2.45 | 2.87 | 3.68 | 3.45 | 2.96 | 3.83 | 3.96 | 6.15 | 6.32 | 3.92 | 4.21 | 2.76 | 2.41 | 2.28
10290 | 2.32 | 2.45 | 2.87 | 3.68 | 3.44 | 2.97 | 3.84 | 3.96 | 6.16 | 6.31 | 3.97 | 4.22 | 2.76 | 2.41 | 2.28
10292 | 2.32 | 2.45 | 2.87 | 3.68 | 3.45 | 2.97 | 3.84 | 3.96 | 6.15 | 6.32 | 3.99 | 4.22 | 2.75 | 2.41 | 2.27
10294 | 2.32 | 2.45 | 2.87 | 3.68 | 3.45 | 2.97 | 3.83 | 3.96 | 6.16 | 6.33 | 3.99 | 4.22 | 2.76 | 2.41 | 2.27
10296 | 2.32 | 2.45 | 2.87 | 3.68 | 3.45 | 2.96 | 3.83 | 3.96 | 6.13 | 6.31 | 4 | 4.22 | 2.76 | 2.41 | 2.28
10298 | 2.32 | 2.45 | 2.87 | 3.68 | 3.46 | 2.97 | 3.83 | 3.96 | 6.16 | 6.32 | 4 | 4.22 | 2.76 | 2.41 | 2.27
10300 | 2.32 | 2.45 | 2.87 | 3.68 | 3.5 | 2.97 | 3.84 | 3.96 | 6.14 | 6.33 | 4 | 4.22 | 2.76 | 2.41 | 2.27
10302 | 2.32 | 2.45 | 2.87 | 3.68 | 3.47 | 2.97 | 3.84 | 3.96 | 6.15 | 6.33 | 4.01 | 4.23 | 2.76 | 2.41 | 2.27
10304 | 2.32 | 2.45 | 2.87 | 3.68 | 3.48 | 2.97 | 3.83 | 3.96 | 6.15 | 6.33 | 4 | 4.24 | 2.76 | 2.41 | 2.27
10306 | 2.32 | 2.45 | 2.87 | 3.68 | 3.47 | 2.98 | 3.83 | 3.95 | 6.16 | 6.33 | 4.01 | 4.23 | 2.76 | 2.41 | 2.28
10308 | 2.32 | 2.45 | 2.87 | 3.68 | 3.46 | 2.97 | 3.84 | 3.96 | 6.17 | 6.34 | 4.01 | 4.24 | 2.76 | 2.41 | 2.28
10310 | 2.32 | 2.45 | 2.87 | 3.68 | 3.45 | 2.97 | 3.83 | 3.96 | 6.16 | 6.34 | 4.01 | 4.23 | 2.76 | 2.41 | 2.28
10312 | 2.32 | 2.45 | 2.87 | 3.69 | 3.44 | 2.97 | 3.84 | 3.96 | 6.17 | 6.34 | 4.01 | 4.24 | 2.76 | 2.41 | 2.28
10314 | 2.32 | 2.46 | 2.87 | 3.69 | 3.45 | 2.97 | 3.83 | 3.96 | 6.17 | 6.34 | 4.01 | 4.24 | 2.76 | 2.41 | 2.28
10316 | 2.32 | 2.45 | 2.87 | 3.68 | 3.46 | 2.97 | 3.84 | 3.96 | 6.18 | 6.34 | 4.01 | 4.23 | 2.76 | 2.41 | 2.27
10318 | 2.32 | 2.46 | 2.87 | 3.69 | 3.48 | 2.98 | 3.84 | 3.96 | 6.18 | 6.34 | 4.02 | 4.24 | 2.76 | 2.41 | 2.28
10320 | 2.32 | 2.45 | 2.87 | 3.69 | 3.46 | 2.97 | 3.83 | 3.96 | 6.18 | 6.35 | 4.01 | 4.25 | 2.76 | 2.41 | 2.27
10322 | 2.32 | 2.45 | 2.87 | 3.68 | 3.47 | 2.97 | 3.83 | 3.96 | 6.18 | 6.35 | 4.01 | 4.24 | 2.76 | 2.41 | 2.28
10324 | 2.32 | 2.45 | 2.87 | 3.69 | 3.46 | 2.98 | 3.84 | 3.96 | 6.18 | 6.34 | 4.01 | 4.25 | 2.76 | 2.41 | 2.28
10326 | 2.32 | 2.45 | 2.87 | 3.69 | 3.46 | 2.97 | 3.83 | 3.96 | 6.18 | 6.34 | 4.01 | 4.25 | 2.76 | 2.41 | 2.28
10328 | 2.32 | 2.45 | 2.87 | 3.69 | 3.46 | 2.97 | 3.84 | 3.96 | 6.19 | 6.36 | 4.02 | 4.25 | 2.76 | 2.41 | 2.28
10330 | 2.32 | 2.45 | 2.87 | 3.69 | 3.45 | 2.97 | 3.84 | 3.96 | 6.18 | 6.35 | 4.01 | 4.26 | 2.76 | 2.41 | 2.28
10332 | 2.32 | 2.46 | 2.87 | 3.69 | 3.45 | 2.98 | 3.84 | 3.96 | 6.2 | 6.36 | 4.02 | 4.26 | 2.76 | 2.41 | 2.28
10334 | 2.32 | 2.46 | 2.88 | 3.69 | 3.46 | 2.98 | 3.84 | 3.96 | 6.21 | 6.36 | 4.02 | 4.26 | 2.76 | 2.41 | 2.28
10336 | 2.32 | 2.46 | 2.87 | 3.69 | 3.48 | 2.98 | 3.83 | 3.96 | 6.2 | 6.36 | 4.02 | 4.25 | 2.76 | 2.41 | 2.28
10338 | 2.32 | 2.45 | 2.87 | 3.7 | 3.46 | 2.98 | 3.83 | 3.97 | 6.19 | 6.33 | 4.02 | 4.27 | 2.76 | 2.41 | 2.28
10340 | 2.33 | 2.45 | 2.87 | 3.69 | 3.46 | 2.97 | 3.84 | 3.96 | 6.21 | 6.35 | 4.02 | 4.26 | 2.76 | 2.41 | 2.27
10342 | 2.32 | 2.46 | 2.87 | 3.69 | 3.46 | 2.97 | 3.83 | 3.96 | 6.21 | 6.36 | 4.02 | 4.22 | 2.76 | 2.41 | 2.28
10344 | 2.32 | 2.46 | 2.87 | 3.69 | 3.47 | 2.97 | 3.84 | 3.97 | 6.21 | 6.37 | 4.03 | 4.24 | 2.76 | 2.41 | 2.28
10346 | 2.33 | 2.46 | 2.87 | 3.7 | 3.47 | 2.97 | 3.84 | 3.96 | 6.21 | 6.35 | 4.03 | 4.26 | 2.76 | 2.41 | 2.27
10348 | 2.33 | 2.46 | 2.88 | 3.69 | 3.47 | 2.98 | 3.84 | 3.97 | 6.19 | 6.37 | 4.02 | 4.26 | 2.76 | 2.41 | 2.28
10350 | 2.33 | 2.46 | 2.88 | 3.7 | 3.46 | 2.97 | 3.84 | 3.96 | 6.21 | 6.38 | 4.03 | 4.26 | 2.76 | 2.41 | 2.27
10352 | 2.33 | 2.46 | 2.88 | 3.7 | 3.49 | 2.98 | 3.84 | 3.96 | 6.21 | 6.37 | 4.03 | 4.26 | 2.76 | 2.41 | 2.27
10354 | 2.33 | 2.46 | 2.88 | 3.7 | 3.46 | 2.98 | 3.83 | 3.97 | 6.23 | 6.39 | 4.03 | 4.27 | 2.76 | 2.41 | 2.28
10356 | 2.33 | 2.46 | 2.88 | 3.69 | 3.46 | 2.97 | 3.83 | 3.96 | 6.23 | 6.38 | 4.03 | 4.27 | 2.76 | 2.41 | 2.27
10358 | 2.33 | 2.45 | 2.88 | 3.7 | 3.46 | 2.98 | 3.83 | 3.97 | 6.23 | 6.39 | 4.03 | 4.28 | 2.76 | 2.41 | 2.28
10360 | 2.33 | 2.46 | 2.88 | 3.7 | 3.52 | 2.99 | 3.84 | 3.97 | 6.23 | 6.39 | 4.03 | 4.28 | 2.76 | 2.41 | 2.28
10362 | 2.33 | 2.46 | 2.88 | 3.7 | 3.48 | 2.97 | 3.84 | 3.96 | 6.25 | 6.4 | 4.03 | 4.28 | 2.76 | 2.41 | 2.28
10364 | 2.33 | 2.46 | 2.88 | 3.7 | 3.48 | 2.98 | 3.84 | 3.97 | 6.25 | 6.39 | 4.03 | 4.28 | 2.76 | 2.41 | 2.28
10366 | 2.33 | 2.46 | 2.88 | 3.7 | 3.48 | 2.99 | 3.84 | 3.96 | 6.25 | 6.4 | 4.03 | 4.28 | 2.76 | 2.42 | 2.28
10368 | 2.33 | 2.46 | 2.88 | 3.7 | 3.47 | 2.98 | 3.84 | 3.96 | 6.26 | 6.4 | 4.03 | 4.28 | 2.76 | 2.41 | 2.28
10370 | 2.33 | 2.46 | 2.88 | 3.7 | 3.48 | 2.98 | 3.84 | 3.97 | 6.25 | 6.4 | 4.03 | 4.28 | 2.76 | 2.41 | 2.28
10372 | 2.33 | 2.46 | 2.88 | 3.7 | 3.47 | 2.98 | 3.84 | 3.96 | 6.26 | 6.41 | 4.04 | 4.28 | 2.76 | 2.41 | 2.28
10374 | 2.33 | 2.46 | 2.88 | 3.7 | 3.46 | 2.98 | 3.84 | 3.96 | 6.26 | 6.41 | 4.04 | 4.3 | 2.76 | 2.41 | 2.28
10376 | 2.33 | 2.46 | 2.88 | 3.7 | 3.48 | 2.98 | 3.84 | 3.96 | 6.27 | 6.41 | 4.03 | 4.3 | 2.76 | 2.41 | 2.28
10378 | 2.33 | 2.46 | 2.88 | 3.7 | 3.46 | 2.99 | 3.84 | 3.96 | 6.27 | 6.4 | 4.04 | 4.29 | 2.76 | 2.41 | 2.28
10380 | 2.33 | 2.46 | 2.88 | 3.7 | 3.46 | 2.99 | 3.83 | 3.96 | 6.27 | 6.41 | 4.04 | 4.29 | 2.77 | 2.41 | 2.28
10382 | 2.33 | 2.46 | 2.88 | 3.7 | 3.47 | 2.99 | 3.84 | 3.97 | 6.27 | 6.41 | 4.04 | 4.3 | 2.76 | 2.41 | 2.28
10384 | 2.33 | 2.46 | 2.88 | 3.71 | 3.47 | 2.98 | 3.83 | 3.97 | 6.26 | 6.38 | 4.04 | 4.29 | 2.76 | 2.42 | 2.28
10386 | 2.33 | 2.46 | 2.88 | 3.71 | 3.47 | 2.99 | 3.84 | 3.96 | 6.27 | 6.41 | 4.04 | 4.3 | 2.76 | 2.42 | 2.28
10388 | 2.33 | 2.46 | 2.88 | 3.71 | 3.48 | 2.99 | 3.84 | 3.97 | 6.27 | 6.41 | 4.04 | 4.3 | 2.76 | 2.42 | 2.28
10390 | 2.33 | 2.46 | 2.88 | 3.71 | 3.47 | 2.99 | 3.84 | 3.97 | 6.27 | 6.42 | 4.05 | 4.31 | 2.76 | 2.42 | 2.28
10392 | 2.33 | 2.46 | 2.88 | 3.71 | 3.47 | 2.99 | 3.85 | 3.97 | 6.28 | 6.41 | 4.05 | 4.31 | 2.76 | 2.42 | 2.28
10394 | 2.33 | 2.46 | 2.89 | 3.71 | 3.47 | 2.98 | 3.84 | 3.96 | 6.28 | 6.41 | 4.05 | 4.32 | 2.76 | 2.41 | 2.28
10396 | 2.33 | 2.46 | 2.88 | 3.71 | 3.46 | 2.99 | 3.84 | 3.97 | 6.28 | 6.42 | 4.04 | 4.31 | 2.77 | 2.42 | 2.28
10398 | 2.33 | 2.46 | 2.88 | 3.71 | 3.51 | 2.99 | 3.84 | 3.97 | 6.29 | 6.43 | 4.05 | 4.32 | 2.76 | 2.41 | 2.28
10400 | 2.33 | 2.46 | 2.88 | 3.71 | 3.49 | 3 | 3.84 | 3.97 | 6.29 | 6.41 | 4.04 | 4.32 | 2.76 | 2.42 | 2.28
10402 | 2.33 | 2.46 | 2.88 | 3.71 | 3.53 | 2.99 | 3.84 | 3.97 | 6.3 | 6.44 | 4.05 | 4.33 | 2.77 | 2.42 | 2.28
10404 | 2.33 | 2.46 | 2.88 | 3.71 | 3.49 | 3 | 3.84 | 3.97 | 6.31 | 6.43 | 4.05 | 4.32 | 2.76 | 2.42 | 2.28
10406 | 2.33 | 2.46 | 2.88 | 3.71 | 3.5 | 3 | 3.84 | 3.97 | 6.3 | 6.42 | 4.05 | 4.29 | 2.76 | 2.42 | 2.28
10408 | 2.33 | 2.46 | 2.88 | 3.71 | 3.5 | 2.99 | 3.85 | 3.97 | 6.31 | 6.43 | 4.05 | 4.31 | 2.76 | 2.42 | 2.28
10410 | 2.33 | 2.46 | 2.88 | 3.71 | 3.49 | 3 | 3.84 | 3.97 | 6.31 | 6.43 | 4.05 | 4.32 | 2.77 | 2.42 | 2.28
10412 | 2.33 | 2.46 | 2.89 | 3.71 | 3.49 | 2.99 | 3.85 | 3.97 | 6.3 | 6.44 | 4.05 | 4.32 | 2.77 | 2.42 | 2.28
10414 | 2.33 | 2.46 | 2.89 | 3.71 | 3.5 | 2.99 | 3.85 | 3.97 | 6.31 | 6.44 | 4.05 | 4.33 | 2.76 | 2.42 | 2.27
10416 | 2.33 | 2.47 | 2.89 | 3.71 | 3.51 | 2.99 | 3.84 | 3.97 | 6.31 | 6.45 | 4.05 | 4.33 | 2.76 | 2.42 | 2.28
10418 | 2.33 | 2.46 | 2.89 | 3.71 | 3.51 | 3 | 3.84 | 3.97 | 6.32 | 6.44 | 4.06 | 4.31 | 2.76 | 2.42 | 2.28
10420 | 2.33 | 2.46 | 2.89 | 3.72 | 3.5 | 3 | 3.85 | 3.97 | 6.32 | 6.44 | 4.06 | 4.33 | 2.76 | 2.42 | 2.29
10422 | 2.33 | 2.47 | 2.89 | 3.71 | 3.51 | 2.99 | 3.84 | 3.96 | 6.32 | 6.44 | 4.06 | 4.33 | 2.77 | 2.42 | 2.28
10424 | 2.33 | 2.47 | 2.89 | 3.72 | 3.54 | 3 | 3.85 | 3.97 | 6.32 | 6.44 | 4.06 | 4.34 | 2.77 | 2.42 | 2.28
10426 | 2.33 | 2.47 | 2.89 | 3.71 | 3.55 | 3 | 3.85 | 3.96 | 6.33 | 6.45 | 4.06 | 4.33 | 2.77 | 2.42 | 2.29
10428 | 2.33 | 2.46 | 2.89 | 3.71 | 3.53 | 2.99 | 3.85 | 3.96 | 6.34 | 6.46 | 4.06 | 4.34 | 2.77 | 2.42 | 2.28
10430 | 2.33 | 2.47 | 2.89 | 3.71 | 3.51 | 3 | 3.84 | 3.97 | 6.34 | 6.46 | 4.07 | 4.35 | 2.77 | 2.42 | 2.28
10432 | 2.33 | 2.46 | 2.89 | 3.72 | 3.51 | 3 | 3.85 | 3.97 | 6.34 | 6.45 | 4.06 | 4.35 | 2.77 | 2.42 | 2.29
10434 | 2.33 | 2.46 | 2.89 | 3.72 | 3.53 | 2.99 | 3.85 | 3.96 | 6.34 | 6.46 | 4.07 | 4.35 | 2.77 | 2.42 | 2.29
10436 | 2.33 | 2.46 | 2.89 | 3.72 | 3.5 | 3 | 3.85 | 3.97 | 6.34 | 6.46 | 4.06 | 4.35 | 2.77 | 2.42 | 2.28
10438 | 2.33 | 2.47 | 2.89 | 3.72 | 3.5 | 3 | 3.85 | 3.97 | 6.34 | 6.46 | 4.07 | 4.35 | 2.77 | 2.42 | 2.28
10440 | 2.33 | 2.47 | 2.89 | 3.72 | 3.5 | 2.99 | 3.85 | 3.97 | 6.3 | 6.46 | 4.06 | 4.36 | 2.77 | 2.42 | 2.28
10442 | 2.34 | 2.47 | 2.89 | 3.72 | 3.49 | 3 | 3.85 | 3.97 | 6.33 | 6.46 | 4.06 | 4.35 | 2.77 | 2.42 | 2.28
10444 | 2.33 | 2.47 | 2.89 | 3.72 | 3.49 | 2.99 | 3.85 | 3.97 | 6.35 | 6.54 | 4.07 | 4.36 | 2.77 | 2.42 | 2.28
10446 | 2.33 | 2.47 | 2.89 | 3.72 | 3.51 | 3 | 3.84 | 3.97 | 6.35 | 6.58 | 4.07 | 4.36 | 2.77 | 2.42 | 2.29
10448 | 2.33 | 2.47 | 2.89 | 3.72 | 3.48 | 3 | 3.85 | 3.97 | 6.35 | 6.6 | 4.07 | 4.36 | 2.77 | 2.42 | 2.28
10450 | 2.33 | 2.47 | 2.89 | 3.72 | 3.54 | 3 | 3.85 | 3.97 | 6.36 | 6.62 | 4.06 | 4.36 | 2.77 | 2.42 | 2.29
10452 | 2.33 | 2.47 | 2.89 | 3.72 | 3.52 | 3.01 | 3.85 | 3.97 | 6.37 | 6.62 | 4.07 | 4.36 | 2.77 | 2.42 | 2.29
10454 | 2.33 | 2.47 | 2.89 | 3.72 | 3.49 | 2.99 | 3.85 | 3.97 | 6.37 | 6.63 | 4.07 | 4.37 | 2.77 | 2.42 | 2.28
10456 | 2.34 | 2.47 | 2.89 | 3.72 | 3.5 | 3 | 3.85 | 3.97 | 6.37 | 6.64 | 4.06 | 4.36 | 2.77 | 2.42 | 2.28
10458 | 2.33 | 2.47 | 2.89 | 3.72 | 3.5 | 2.99 | 3.85 | 3.97 | 6.34 | 6.63 | 4.07 | 4.37 | 2.77 | 2.42 | 2.28
10460 | 2.34 | 2.47 | 2.89 | 3.72 | 3.49 | 3 | 3.84 | 3.97 | 6.37 | 6.64 | 4.07 | 4.37 | 2.77 | 2.42 | 2.28
10462 | 2.34 | 2.47 | 2.89 | 3.73 | 3.51 | 3 | 3.85 | 3.97 | 6.38 | 6.65 | 4.07 | 4.37 | 2.77 | 2.42 | 2.28
10464 | 2.34 | 2.47 | 2.89 | 3.72 | 3.52 | 3 | 3.84 | 3.97 | 6.37 | 6.65 | 4.07 | 4.37 | 2.77 | 2.42 | 2.28
10466 | 2.34 | 2.47 | 2.89 | 3.73 | 3.49 | 3 | 3.85 | 3.97 | 6.38 | 6.65 | 4.07 | 4.38 | 2.77 | 2.43 | 2.28
10468 | 2.33 | 2.47 | 2.89 | 3.73 | 3.49 | 3 | 3.84 | 3.97 | 6.39 | 6.66 | 4.07 | 4.38 | 2.77 | 2.42 | 2.28
10470 | 2.34 | 2.47 | 2.89 | 3.72 | 3.51 | 3 | 3.85 | 3.97 | 6.4 | 6.66 | 4.07 | 4.39 | 2.77 | 2.42 | 2.28
10472 | 2.34 | 2.47 | 2.9 | 3.72 | 3.51 | 3 | 3.84 | 3.97 | 6.4 | 6.66 | 4.07 | 4.39 | 2.77 | 2.42 | 2.28
10474 | 2.34 | 2.47 | 2.89 | 3.73 | 3.54 | 3.01 | 3.85 | 3.97 | 6.39 | 6.66 | 4.08 | 4.38 | 2.77 | 2.42 | 2.29
10476 | 2.34 | 2.47 | 2.89 | 3.73 | 3.53 | 3 | 3.85 | 3.96 | 6.39 | 6.66 | 4.08 | 4.39 | 2.77 | 2.42 | 2.28
10478 | 2.33 | 2.47 | 2.89 | 3.72 | 3.51 | 3 | 3.85 | 3.98 | 6.4 | 6.67 | 4.08 | 4.4 | 2.77 | 2.42 | 2.29
10480 | 2.34 | 2.47 | 2.89 | 3.73 | 3.52 | 3 | 3.85 | 3.96 | 6.39 | 6.66 | 4.08 | 4.39 | 2.77 | 2.43 | 2.29
10482 | 2.34 | 2.47 | 2.89 | 3.73 | 3.52 | 3 | 3.86 | 3.97 | 6.4 | 6.68 | 4.08 | 4.4 | 2.77 | 2.43 | 2.29
10484 | 2.34 | 2.47 | 2.9 | 3.73 | 3.51 | 3.01 | 3.85 | 3.97 | 6.4 | 6.65 | 4.08 | 4.4 | 2.77 | 2.43 | 2.29
10486 | 2.33 | 2.47 | 2.9 | 3.73 | 3.52 | 3.01 | 3.85 | 3.97 | 6.41 | 6.67 | 4.08 | 4.4 | 2.78 | 2.42 | 2.29
10488 | 2.34 | 2.47 | 2.89 | 3.73 | 3.5 | 3.01 | 3.85 | 3.97 | 6.42 | 6.69 | 4.08 | 4.4 | 2.77 | 2.43 | 2.29
10490 | 2.34 | 2.47 | 2.9 | 3.73 | 3.51 | 3.01 | 3.85 | 3.97 | 6.42 | 6.68 | 4.08 | 4.41 | 2.78 | 2.42 | 2.29
10492 | 2.34 | 2.47 | 2.9 | 3.73 | 3.5 | 3 | 3.85 | 3.98 | 6.43 | 6.69 | 4.08 | 4.41 | 2.77 | 2.42 | 2.28
10494 | 2.34 | 2.47 | 2.89 | 3.73 | 3.5 | 3 | 3.85 | 3.97 | 6.42 | 6.69 | 4.08 | 4.41 | 2.77 | 2.43 | 2.29
10496 | 2.34 | 2.47 | 2.9 | 3.73 | 3.53 | 3 | 3.85 | 3.97 | 6.43 | 6.7 | 4.08 | 4.41 | 2.77 | 2.42 | 2.29
10498 | 2.34 | 2.48 | 2.9 | 3.74 | 3.5 | 3 | 3.85 | 3.97 | 6.43 | 6.7 | 4.09 | 4.42 | 2.77 | 2.43 | 2.29
10500 | 2.34 | 2.47 | 2.9 | 3.73 | 3.52 | 3.01 | 3.85 | 3.97 | 6.44 | 6.7 | 4.09 | 4.41 | 2.77 | 2.42 | 2.29
10502 | 2.34 | 2.47 | 2.9 | 3.73 | 3.49 | 3.01 | 3.85 | 3.97 | 6.44 | 6.7 | 4.09 | 4.4 | 2.77 | 2.43 | 2.29
10504 | 2.34 | 2.47 | 2.9 | 3.73 | 3.5 | 3.01 | 3.86 | 3.97 | 6.44 | 6.71 | 4.09 | 4.41 | 2.77 | 2.42 | 2.28
10506 | 2.34 | 2.48 | 2.9 | 3.73 | 3.5 | 3 | 3.85 | 3.97 | 6.44 | 6.72 | 4.09 | 4.42 | 2.77 | 2.43 | 2.28
10508 | 2.34 | 2.47 | 2.9 | 3.74 | 3.5 | 3.01 | 3.86 | 3.98 | 6.45 | 6.72 | 4.09 | 4.42 | 2.77 | 2.43 | 2.28
10510 | 2.34 | 2.47 | 2.9 | 3.74 | 3.49 | 3.01 | 3.85 | 3.97 | 6.45 | 6.72 | 4.09 | 4.42 | 2.77 | 2.43 | 2.29
10512 | 2.34 | 2.48 | 2.9 | 3.74 | 3.49 | 3.01 | 3.86 | 3.98 | 6.44 | 6.71 | 4.09 | 4.42 | 2.77 | 2.42 | 2.28
10514 | 2.34 | 2.47 | 2.9 | 3.74 | 3.51 | 3.01 | 3.85 | 3.98 | 6.43 | 6.7 | 4.09 | 4.42 | 2.78 | 2.43 | 2.29
10516 | 2.34 | 2.47 | 2.9 | 3.74 | 3.49 | 3.01 | 3.85 | 3.98 | 6.44 | 6.72 | 4.09 | 4.43 | 2.78 | 2.42 | 2.28
10518 | 2.34 | 2.48 | 2.9 | 3.73 | 3.52 | 3.01 | 3.85 | 3.98 | 6.45 | 6.73 | 4.09 | 4.43 | 2.77 | 2.43 | 2.28
10520 | 2.34 | 2.47 | 2.9 | 3.74 | 3.49 | 3.01 | 3.85 | 3.97 | 6.46 | 6.74 | 4.1 | 4.43 | 2.77 | 2.43 | 2.29
10522 | 2.34 | 2.48 | 2.9 | 3.74 | 3.52 | 3.01 | 3.86 | 3.97 | 6.46 | 6.73 | 4.1 | 4.43 | 2.77 | 2.42 | 2.28
10524 | 2.34 | 2.48 | 2.9 | 3.74 | 3.51 | 3.01 | 3.85 | 3.97 | 6.46 | 6.73 | 4.1 | 4.44 | 2.77 | 2.43 | 2.29
10526 | 2.34 | 2.47 | 2.91 | 3.74 | 3.49 | 3.01 | 3.86 | 3.98 | 6.47 | 6.74 | 4.09 | 4.44 | 2.78 | 2.42 | 2.28
10528 | 2.34 | 2.48 | 2.9 | 3.74 | 3.52 | 3.01 | 3.85 | 3.96 | 6.48 | 6.74 | 4.1 | 4.44 | 2.78 | 2.43 | 2.29
10530 | 2.34 | 2.48 | 2.9 | 3.74 | 3.52 | 3.01 | 3.86 | 3.97 | 6.47 | 6.74 | 4.1 | 4.44 | 2.78 | 2.43 | 2.29
10532 | 2.34 | 2.48 | 2.9 | 3.74 | 3.51 | 3.01 | 3.86 | 3.97 | 6.45 | 6.74 | 4.1 | 4.41 | 2.78 | 2.43 | 2.29
10534 | 2.34 | 2.48 | 2.9 | 3.75 | 3.5 | 3.01 | 3.86 | 3.98 | 6.47 | 6.74 | 4.1 | 4.43 | 2.77 | 2.43 | 2.29
10536 | 2.34 | 2.47 | 2.91 | 3.74 | 3.5 | 3.01 | 3.86 | 3.97 | 6.48 | 6.75 | 4.1 | 4.43 | 2.78 | 2.43 | 2.29
10538 | 2.34 | 2.47 | 2.91 | 3.74 | 3.53 | 3.01 | 3.86 | 3.97 | 6.48 | 6.75 | 4.1 | 4.44 | 2.78 | 2.43 | 2.29
10540 | 2.34 | 2.48 | 2.9 | 3.74 | 3.51 | 3.01 | 3.85 | 3.98 | 6.49 | 6.75 | 4.1 | 4.44 | 2.77 | 2.43 | 2.29
10542 | 2.34 | 2.48 | 2.9 | 3.74 | 3.53 | 3.01 | 3.86 | 3.98 | 6.47 | 6.73 | 4.1 | 4.45 | 2.77 | 2.43 | 2.29
10544 | 2.34 | 2.48 | 2.91 | 3.74 | 3.53 | 3.01 | 3.85 | 3.97 | 6.47 | 6.74 | 4.1 | 4.45 | 2.77 | 2.43 | 2.29
10546 | 2.34 | 2.48 | 2.91 | 3.74 | 3.53 | 3.01 | 3.86 | 3.98 | 6.47 | 6.75 | 4.11 | 4.46 | 2.78 | 2.43 | 2.29
10548 | 2.34 | 2.47 | 2.91 | 3.74 | 3.53 | 3.02 | 3.85 | 3.98 | 6.48 | 6.74 | 4.11 | 4.47 | 2.77 | 2.43 | 2.29
10550 | 2.34 | 2.48 | 2.9 | 3.75 | 3.53 | 3.01 | 3.86 | 3.98 | 6.5 | 6.75 | 4.11 | 4.46 | 2.78 | 2.43 | 2.29
10552 | 2.34 | 2.48 | 2.9 | 3.75 | 3.54 | 3.01 | 3.85 | 3.98 | 6.52 | 6.76 | 4.08 | 4.47 | 2.78 | 2.43 | 2.29
10554 | 2.34 | 2.48 | 2.91 | 3.74 | 3.54 | 3.02 | 3.86 | 3.98 | 6.51 | 6.75 | 4.1 | 4.47 | 2.77 | 2.43 | 2.29
10556 | 2.34 | 2.48 | 2.91 | 3.74 | 3.54 | 3.01 | 3.85 | 3.98 | 6.5 | 6.76 | 4.11 | 4.47 | 2.78 | 2.43 | 2.29
10558 | 2.34 | 2.48 | 2.91 | 3.75 | 3.53 | 3.01 | 3.85 | 3.98 | 6.52 | 6.76 | 4.11 | 4.47 | 2.78 | 2.43 | 2.29
10560 | 2.34 | 2.48 | 2.91 | 3.75 | 3.52 | 3.02 | 3.86 | 3.98 | 6.52 | 6.75 | 4.11 | 4.47 | 2.78 | 2.43 | 2.29
10562 | 2.34 | 2.48 | 2.91 | 3.75 | 3.52 | 3.01 | 3.86 | 3.98 | 6.52 | 6.76 | 4.11 | 4.48 | 2.77 | 2.43 | 2.29
10564 | 2.34 | 2.48 | 2.91 | 3.75 | 3.51 | 3.01 | 3.86 | 3.98 | 6.53 | 6.77 | 4.11 | 4.47 | 2.78 | 2.43 | 2.29
10566 | 2.35 | 2.48 | 2.91 | 3.75 | 3.52 | 3.01 | 3.86 | 3.98 | 6.52 | 6.77 | 4.11 | 4.48 | 2.78 | 2.43 | 2.29
10568 | 2.34 | 2.48 | 2.91 | 3.75 | 3.53 | 3.01 | 3.86 | 3.98 | 6.53 | 6.77 | 4.12 | 4.48 | 2.78 | 2.43 | 2.29
10570 | 2.35 | 2.48 | 2.91 | 3.75 | 3.52 | 3.01 | 3.86 | 3.98 | 6.54 | 6.77 | 4.11 | 4.49 | 2.78 | 2.43 | 2.29
10572 | 2.35 | 2.48 | 2.91 | 3.75 | 3.51 | 3.01 | 3.86 | 3.98 | 6.54 | 6.77 | 4.12 | 4.49 | 2.78 | 2.43 | 2.29
10574 | 2.34 | 2.48 | 2.91 | 3.75 | 3.52 | 3.02 | 3.86 | 3.97 | 6.55 | 6.77 | 4.11 | 4.49 | 2.78 | 2.43 | 2.29
10576 | 2.35 | 2.48 | 2.91 | 3.76 | 3.52 | 3.02 | 3.86 | 3.97 | 6.55 | 6.78 | 4.11 | 4.5 | 2.78 | 2.44 | 2.29
10578 | 2.35 | 2.48 | 2.91 | 3.75 | 3.52 | 3.01 | 3.86 | 3.98 | 6.55 | 6.79 | 4.12 | 4.5 | 2.78 | 2.43 | 2.29
10580 | 2.35 | 2.48 | 2.91 | 3.75 | 3.52 | 3.01 | 3.86 | 3.98 | 6.53 | 6.78 | 4.12 | 4.5 | 2.78 | 2.43 | 2.29
10582 | 2.35 | 2.48 | 2.91 | 3.75 | 3.52 | 3.01 | 3.86 | 3.97 | 6.55 | 6.79 | 4.12 | 4.5 | 2.78 | 2.43 | 2.29
10584 | 2.35 | 2.48 | 2.91 | 3.76 | 3.52 | 3.01 | 3.87 | 3.98 | 6.55 | 6.79 | 4.12 | 4.5 | 2.78 | 2.43 | 2.29
10586 | 2.35 | 2.48 | 2.91 | 3.76 | 3.52 | 3.02 | 3.87 | 3.97 | 6.56 | 6.8 | 4.12 | 4.5 | 2.78 | 2.43 | 2.29
10588 | 2.35 | 2.48 | 2.91 | 3.75 | 3.51 | 3.01 | 3.87 | 3.97 | 6.55 | 6.79 | 4.12 | 4.51 | 2.78 | 2.43 | 2.29
10590 | 2.35 | 2.48 | 2.91 | 3.76 | 3.52 | 3.02 | 3.87 | 3.98 | 6.56 | 6.8 | 4.13 | 4.51 | 2.78 | 2.44 | 2.29
10592 | 2.35 | 2.48 | 2.91 | 3.76 | 3.53 | 3.02 | 3.87 | 3.98 | 6.57 | 6.79 | 4.12 | 4.51 | 2.78 | 2.43 | 2.29
10594 | 2.35 | 2.48 | 2.91 | 3.76 | 3.54 | 3.02 | 3.87 | 3.98 | 6.57 | 6.79 | 4.12 | 4.51 | 2.78 | 2.43 | 2.29
10596 | 2.35 | 2.48 | 2.92 | 3.76 | 3.54 | 3.01 | 3.87 | 3.98 | 6.57 | 6.8 | 4.11 | 4.51 | 2.78 | 2.43 | 2.29
10598 | 2.35 | 2.48 | 2.92 | 3.76 | 3.52 | 3.02 | 3.87 | 3.99 | 6.56 | 6.81 | 4.12 | 4.51 | 2.78 | 2.43 | 2.29
10600 | 2.35 | 2.48 | 2.91 | 3.76 | 3.54 | 3.02 | 3.87 | 3.98 | 6.57 | 6.8 | 4.12 | 4.52 | 2.78 | 2.44 | 2.29
10602 | 2.35 | 2.48 | 2.92 | 3.76 | 3.54 | 3.02 | 3.87 | 3.98 | 6.57 | 6.8 | 4.12 | 4.5 | 2.78 | 2.44 | 2.29
10604 | 2.35 | 2.48 | 2.92 | 3.76 | 3.51 | 3.02 | 3.87 | 3.98 | 6.57 | 6.81 | 4.13 | 4.52 | 2.78 | 2.43 | 2.29
10606 | 2.35 | 2.48 | 2.91 | 3.76 | 3.55 | 3.02 | 3.87 | 3.98 | 6.58 | 6.81 | 4.12 | 4.53 | 2.78 | 2.44 | 2.29
10608 | 2.35 | 2.48 | 2.92 | 3.76 | 3.52 | 3.02 | 3.87 | 3.98 | 6.59 | 6.82 | 4.12 | 4.53 | 2.78 | 2.44 | 2.3
10610 | 2.35 | 2.48 | 2.91 | 3.76 | 3.53 | 3.02 | 3.87 | 3.98 | 6.59 | 6.82 | 4.13 | 4.53 | 2.78 | 2.44 | 2.29
10612 | 2.35 | 2.48 | 2.92 | 3.76 | 3.53 | 3.01 | 3.87 | 3.99 | 6.59 | 6.82 | 4.12 | 4.53 | 2.78 | 2.44 | 2.29
10614 | 2.35 | 2.48 | 2.92 | 3.76 | 3.52 | 3.02 | 3.87 | 3.99 | 6.6 | 6.8 | 4.13 | 4.53 | 2.78 | 2.44 | 2.29
10616 | 2.35 | 2.48 | 2.92 | 3.76 | 3.53 | 3.02 | 3.88 | 3.98 | 6.6 | 6.82 | 4.13 | 4.53 | 2.79 | 2.44 | 2.29
10618 | 2.35 | 2.48 | 2.92 | 3.76 | 3.52 | 3.03 | 3.87 | 3.98 | 6.61 | 6.82 | 4.13 | 4.53 | 2.78 | 2.44 | 2.29
10620 | 2.35 | 2.49 | 2.92 | 3.76 | 3.52 | 3.03 | 3.87 | 3.98 | 6.61 | 6.82 | 4.14 | 4.53 | 2.78 | 2.43 | 2.29
10622 | 2.35 | 2.48 | 2.92 | 3.76 | 3.53 | 3.02 | 3.88 | 3.98 | 6.6 | 6.82 | 4.14 | 4.54 | 2.78 | 2.44 | 2.29
10624 | 2.35 | 2.48 | 2.92 | 3.76 | 3.52 | 3.02 | 3.87 | 3.98 | 6.61 | 6.83 | 4.14 | 4.53 | 2.78 | 2.44 | 2.29
10626 | 2.35 | 2.49 | 2.92 | 3.77 | 3.53 | 3.02 | 3.87 | 3.98 | 6.6 | 6.83 | 4.14 | 4.54 | 2.78 | 2.44 | 2.29
10628 | 2.35 | 2.48 | 2.92 | 3.76 | 3.53 | 3.02 | 3.88 | 3.98 | 6.61 | 6.84 | 4.14 | 4.55 | 2.78 | 2.44 | 2.29
10630 | 2.35 | 2.49 | 2.92 | 3.77 | 3.52 | 3.03 | 3.87 | 3.97 | 6.62 | 6.85 | 4.14 | 4.55 | 2.78 | 2.44 | 2.3
10632 | 2.35 | 2.48 | 2.92 | 3.77 | 3.53 | 3.03 | 3.87 | 3.98 | 6.61 | 6.85 | 4.14 | 4.55 | 2.79 | 2.44 | 2.29
10634 | 2.35 | 2.48 | 2.92 | 3.77 | 3.53 | 3.03 | 3.87 | 3.98 | 6.63 | 6.85 | 4.14 | 4.56 | 2.78 | 2.44 | 2.29
10636 | 2.35 | 2.49 | 2.92 | 3.78 | 3.53 | 3.03 | 3.87 | 3.98 | 6.62 | 6.85 | 4.15 | 4.56 | 2.79 | 2.44 | 2.3
10638 | 2.35 | 2.48 | 2.92 | 3.77 | 3.53 | 3.02 | 3.87 | 3.98 | 6.63 | 6.85 | 4.14 | 4.57 | 2.78 | 2.44 | 2.29
10640 | 2.35 | 2.48 | 2.92 | 3.77 | 3.52 | 3.03 | 3.88 | 3.98 | 6.63 | 6.85 | 4.15 | 4.57 | 2.78 | 2.44 | 2.29
10642 | 2.35 | 2.49 | 2.92 | 3.77 | 3.53 | 3.03 | 3.87 | 3.98 | 6.62 | 6.85 | 4.15 | 4.57 | 2.78 | 2.44 | 2.3
10644 | 2.35 | 2.49 | 2.92 | 3.77 | 3.53 | 3.02 | 3.88 | 3.98 | 6.63 | 6.85 | 4.15 | 4.56 | 2.79 | 2.44 | 2.29
10646 | 2.35 | 2.49 | 2.92 | 3.77 | 3.52 | 3.03 | 3.87 | 3.98 | 6.63 | 6.85 | 4.15 | 4.57 | 2.78 | 2.44 | 2.3
10648 | 2.35 | 2.49 | 2.92 | 3.77 | 3.53 | 3.03 | 3.88 | 3.98 | 6.64 | 6.85 | 4.15 | 4.57 | 2.79 | 2.44 | 2.29
10650 | 2.35 | 2.49 | 2.92 | 3.77 | 3.53 | 3.03 | 3.88 | 3.98 | 6.64 | 6.86 | 4.15 | 4.58 | 2.78 | 2.44 | 2.3
10652 | 2.35 | 2.49 | 2.92 | 3.77 | 3.53 | 3.03 | 3.88 | 3.98 | 6.62 | 6.85 | 4.15 | 4.58 | 2.78 | 2.44 | 2.3
10654 | 2.35 | 2.49 | 2.92 | 3.78 | 3.53 | 3.03 | 3.87 | 3.98 | 6.64 | 6.85 | 4.14 | 4.58 | 2.79 | 2.44 | 2.29
10656 | 2.35 | 2.49 | 2.93 | 3.78 | 3.54 | 3.03 | 3.87 | 3.98 | 6.65 | 6.86 | 4.15 | 4.58 | 2.79 | 2.44 | 2.3
10658 | 2.35 | 2.49 | 2.92 | 3.78 | 3.53 | 3.02 | 3.87 | 3.99 | 6.64 | 6.86 | 4.15 | 4.58 | 2.78 | 2.44 | 2.3
10660 | 2.35 | 2.48 | 2.92 | 3.77 | 3.54 | 3.03 | 3.88 | 3.99 | 6.65 | 6.86 | 4.16 | 4.59 | 2.79 | 2.44 | 2.29
10662 | 2.36 | 2.49 | 2.92 | 3.78 | 3.53 | 3.03 | 3.87 | 3.98 | 6.65 | 6.86 | 4.15 | 4.58 | 2.78 | 2.44 | 2.3
10664 | 2.35 | 2.49 | 2.93 | 3.78 | 3.53 | 3.03 | 3.88 | 3.99 | 6.65 | 6.84 | 4.16 | 4.58 | 2.79 | 2.44 | 2.3
10666 | 2.36 | 2.49 | 2.92 | 3.78 | 3.54 | 3.03 | 3.87 | 3.99 | 6.65 | 6.87 | 4.15 | 4.59 | 2.79 | 2.44 | 2.3
10668 | 2.36 | 2.49 | 2.92 | 3.77 | 3.54 | 3.04 | 3.88 | 3.99 | 6.65 | 6.87 | 4.15 | 4.6 | 2.79 | 2.44 | 2.29
10670 | 2.35 | 2.49 | 2.93 | 3.78 | 3.55 | 3.03 | 3.87 | 3.99 | 6.66 | 6.88 | 4.16 | 4.6 | 2.79 | 2.44 | 2.3
10672 | 2.35 | 2.48 | 2.93 | 3.78 | 3.54 | 3.03 | 3.87 | 3.99 | 6.66 | 6.88 | 4.16 | 4.57 | 2.79 | 2.44 | 2.3
10674 | 2.35 | 2.49 | 2.93 | 3.78 | 3.54 | 3.04 | 3.87 | 3.98 | 6.66 | 6.88 | 4.16 | 4.6 | 2.79 | 2.44 | 2.29
10676 | 2.35 | 2.49 | 2.92 | 3.78 | 3.54 | 3.03 | 3.88 | 3.98 | 6.67 | 6.89 | 4.17 | 4.6 | 2.79 | 2.44 | 2.29
10678 | 2.35 | 2.49 | 2.93 | 3.78 | 3.55 | 3.03 | 3.87 | 3.98 | 6.67 | 6.89 | 4.15 | 4.5 | 2.79 | 2.44 | 2.3
10680 | 2.36 | 2.49 | 2.92 | 3.77 | 3.55 | 3.03 | 3.87 | 3.98 | 6.68 | 6.89 | 4.17 | 4.57 | 2.79 | 2.44 | 2.29
10682 | 2.35 | 2.49 | 2.93 | 3.78 | 3.55 | 3.03 | 3.87 | 3.98 | 6.67 | 6.9 | 4.16 | 4.57 | 2.79 | 2.44 | 2.3
10684 | 2.35 | 2.49 | 2.93 | 3.79 | 3.55 | 3.03 | 3.88 | 3.98 | 6.68 | 6.9 | 4.17 | 4.59 | 2.79 | 2.44 | 2.3
10686 | 2.35 | 2.49 | 2.92 | 3.78 | 3.57 | 3.03 | 3.87 | 3.99 | 6.67 | 6.9 | 4.16 | 4.6 | 2.79 | 2.44 | 2.3
10688 | 2.35 | 2.49 | 2.93 | 3.78 | 3.53 | 3.03 | 3.87 | 3.98 | 6.68 | 6.91 | 4.16 | 4.58 | 2.79 | 2.44 | 2.3
10690 | 2.35 | 2.49 | 2.93 | 3.78 | 3.54 | 3.03 | 3.88 | 3.99 | 6.68 | 6.91 | 4.17 | 4.61 | 2.79 | 2.44 | 2.3
10692 | 2.36 | 2.49 | 2.92 | 3.78 | 3.56 | 3.03 | 3.88 | 3.98 | 6.69 | 6.91 | 4.17 | 4.61 | 2.79 | 2.44 | 2.3
10694 | 2.35 | 2.49 | 2.93 | 3.78 | 3.56 | 3.04 | 3.87 | 3.98 | 6.7 | 6.92 | 4.17 | 4.59 | 2.79 | 2.44 | 2.3
10696 | 2.36 | 2.49 | 2.93 | 3.79 | 3.55 | 3.04 | 3.88 | 3.98 | 6.69 | 6.91 | 4.17 | 4.6 | 2.79 | 2.44 | 2.3
10698 | 2.35 | 2.49 | 2.93 | 3.78 | 3.54 | 3.03 | 3.87 | 3.98 | 6.7 | 6.91 | 4.17 | 4.61 | 2.79 | 2.44 | 2.3
10700 | 2.36 | 2.49 | 2.93 | 3.78 | 3.54 | 3.04 | 3.88 | 3.98 | 6.7 | 6.9 | 4.17 | 4.61 | 2.79 | 2.44 | 2.3
10702 | 2.35 | 2.49 | 2.93 | 3.78 | 3.55 | 3.04 | 3.88 | 3.99 | 6.69 | 6.91 | 4.17 | 4.63 | 2.79 | 2.45 | 2.3
10704 | 2.36 | 2.49 | 2.93 | 3.78 | 3.55 | 3.04 | 3.88 | 3.99 | 6.71 | 6.92 | 4.17 | 4.62 | 2.79 | 2.44 | 2.3
10706 | 2.36 | 2.49 | 2.93 | 3.79 | 3.55 | 3.03 | 3.87 | 3.99 | 6.71 | 6.93 | 4.18 | 4.62 | 2.79 | 2.44 | 2.3
10708 | 2.35 | 2.49 | 2.93 | 3.78 | 3.54 | 3.03 | 3.88 | 3.99 | 6.72 | 6.93 | 4.18 | 4.64 | 2.79 | 2.45 | 2.3
10710 | 2.36 | 2.49 | 2.93 | 3.79 | 3.55 | 3.04 | 3.88 | 3.99 | 6.72 | 6.93 | 4.18 | 4.64 | 2.79 | 2.44 | 2.3
10712 | 2.36 | 2.49 | 2.93 | 3.79 | 3.55 | 3.03 | 3.88 | 3.99 | 6.71 | 6.93 | 4.19 | 4.64 | 2.79 | 2.44 | 2.3
10714 | 2.36 | 2.49 | 2.93 | 3.79 | 3.54 | 3.04 | 3.88 | 3.99 | 6.7 | 6.92 | 4.18 | 4.64 | 2.79 | 2.44 | 2.29
10716 | 2.36 | 2.49 | 2.94 | 3.79 | 3.54 | 3.03 | 3.87 | 3.99 | 6.72 | 6.93 | 4.18 | 4.65 | 2.79 | 2.44 | 2.3
10718 | 2.35 | 2.49 | 2.93 | 3.79 | 3.57 | 3.03 | 3.88 | 3.98 | 6.72 | 6.93 | 4.18 | 4.65 | 2.8 | 2.44 | 2.3
10720 | 2.36 | 2.49 | 2.94 | 3.79 | 3.55 | 3.04 | 3.88 | 3.99 | 6.72 | 6.94 | 4.18 | 4.66 | 2.79 | 2.44 | 2.29
10722 | 2.35 | 2.5 | 2.93 | 3.79 | 3.56 | 3.04 | 3.87 | 3.99 | 6.73 | 6.94 | 4.18 | 4.66 | 2.79 | 2.45 | 2.3
10724 | 2.35 | 2.5 | 2.93 | 3.79 | 3.56 | 3.04 | 3.88 | 3.99 | 6.73 | 6.94 | 4.19 | 4.67 | 2.79 | 2.45 | 2.3
10726 | 2.36 | 2.49 | 2.93 | 3.79 | 3.55 | 3.04 | 3.88 | 3.99 | 6.74 | 6.95 | 4.19 | 4.67 | 2.8 | 2.45 | 2.3
10728 | 2.36 | 2.5 | 2.93 | 3.79 | 3.55 | 3.04 | 3.87 | 3.98 | 6.73 | 6.95 | 4.19 | 4.67 | 2.79 | 2.45 | 2.3
10730 | 2.35 | 2.5 | 2.94 | 3.79 | 3.56 | 3.04 | 3.88 | 3.99 | 6.74 | 6.95 | 4.19 | 4.67 | 2.79 | 2.45 | 2.3
10732 | 2.36 | 2.49 | 2.93 | 3.79 | 3.54 | 3.04 | 3.87 | 3.98 | 6.73 | 6.94 | 4.19 | 4.68 | 2.79 | 2.45 | 2.3
10734 | 2.36 | 2.5 | 2.93 | 3.8 | 3.55 | 3.04 | 3.87 | 3.99 | 6.73 | 6.95 | 4.19 | 4.67 | 2.79 | 2.45 | 2.3
10736 | 2.35 | 2.5 | 2.93 | 3.8 | 3.55 | 3.04 | 3.88 | 3.99 | 6.74 | 6.96 | 4.18 | 4.68 | 2.79 | 2.45 | 2.3
10738 | 2.36 | 2.5 | 2.93 | 3.79 | 3.56 | 3.04 | 3.88 | 3.99 | 6.74 | 6.96 | 4.19 | 4.68 | 2.79 | 2.45 | 2.3
10740 | 2.36 | 2.49 | 2.93 | 3.79 | 3.55 | 3.04 | 3.88 | 3.98 | 6.75 | 6.96 | 4.18 | 4.68 | 2.79 | 2.45 | 2.3
10742 | 2.36 | 2.5 | 2.94 | 3.79 | 3.56 | 3.05 | 3.87 | 3.98 | 6.76 | 6.96 | 4.19 | 4.69 | 2.79 | 2.45 | 2.3
10744 | 2.36 | 2.49 | 2.94 | 3.8 | 3.57 | 3.04 | 3.87 | 3.99 | 6.75 | 6.97 | 4.19 | 4.69 | 2.79 | 2.45 | 2.3
10746 | 2.36 | 2.5 | 2.94 | 3.8 | 3.57 | 3.04 | 3.88 | 3.98 | 6.76 | 6.97 | 4.19 | 4.7 | 2.8 | 2.45 | 2.3
10748 | 2.36 | 2.5 | 2.94 | 3.8 | 3.56 | 3.04 | 3.88 | 3.99 | 6.75 | 6.97 | 4.19 | 4.69 | 2.79 | 2.45 | 2.3
10750 | 2.36 | 2.5 | 2.94 | 3.8 | 3.56 | 3.04 | 3.88 | 3.98 | 6.75 | 6.97 | 4.19 | 4.69 | 2.8 | 2.45 | 2.3
10752 | 2.36 | 2.5 | 2.94 | 3.8 | 3.58 | 3.04 | 3.88 | 3.99 | 6.76 | 6.98 | 4.19 | 4.67 | 2.79 | 2.45 | 2.3
10754 | 2.36 | 2.5 | 2.94 | 3.8 | 3.58 | 3.05 | 3.88 | 3.99 | 6.75 | 6.98 | 4.2 | 4.69 | 2.79 | 2.45 | 2.3
10756 | 2.36 | 2.5 | 2.94 | 3.8 | 3.57 | 3.04 | 3.89 | 3.99 | 6.76 | 6.98 | 4.19 | 4.69 | 2.79 | 2.45 | 2.31
10758 | 2.36 | 2.5 | 2.94 | 3.8 | 3.57 | 3.04 | 3.88 | 3.99 | 6.76 | 6.99 | 4.2 | 4.7 | 2.79 | 2.45 | 2.3
10760 | 2.36 | 2.5 | 2.94 | 3.8 | 3.58 | 3.04 | 3.87 | 3.99 | 6.76 | 6.98 | 4.2 | 4.7 | 2.79 | 2.45 | 2.3
10762 | 2.36 | 2.5 | 2.94 | 3.8 | 3.57 | 3.04 | 3.88 | 3.99 | 6.75 | 6.98 | 4.2 | 4.71 | 2.79 | 2.45 | 2.3
10764 | 2.36 | 2.5 | 2.94 | 3.8 | 3.57 | 3.04 | 3.88 | 3.99 | 6.77 | 6.99 | 4.2 | 4.71 | 2.79 | 2.45 | 2.31
10766 | 2.36 | 2.5 | 2.94 | 3.8 | 3.57 | 3.04 | 3.88 | 3.99 | 6.78 | 6.99 | 4.21 | 4.71 | 2.8 | 2.45 | 2.3
10768 | 2.36 | 2.5 | 2.94 | 3.81 | 3.57 | 3.05 | 3.88 | 3.99 | 6.77 | 6.99 | 4.21 | 4.71 | 2.79 | 2.45 | 2.3
10770 | 2.36 | 2.5 | 2.94 | 3.8 | 3.58 | 3.05 | 3.88 | 3.99 | 6.77 | 6.99 | 4.21 | 4.71 | 2.79 | 2.45 | 2.31
10772 | 2.36 | 2.5 | 2.94 | 3.81 | 3.57 | 3.04 | 3.88 | 3.99 | 6.77 | 7 | 4.21 | 4.72 | 2.79 | 2.45 | 2.3
10774 | 2.36 | 2.5 | 2.94 | 3.81 | 3.57 | 3.04 | 3.88 | 3.99 | 6.77 | 7 | 4.2 | 4.72 | 2.79 | 2.45 | 2.3
10776 | 2.36 | 2.5 | 2.94 | 3.81 | 3.57 | 3.04 | 3.88 | 3.99 | 6.76 | 7 | 4.21 | 4.72 | 2.79 | 2.45 | 2.3
10778 | 2.36 | 2.5 | 2.94 | 3.8 | 3.58 | 3.04 | 3.89 | 3.99 | 6.77 | 7.01 | 4.21 | 4.71 | 2.79 | 2.45 | 2.3
10780 | 2.36 | 2.5 | 2.94 | 3.81 | 3.57 | 3.04 | 3.88 | 3.99 | 6.78 | 7 | 4.21 | 4.72 | 2.8 | 2.45 | 2.3
10782 | 2.36 | 2.5 | 2.94 | 3.81 | 3.58 | 3.04 | 3.88 | 3.98 | 6.79 | 7.01 | 4.21 | 4.71 | 2.79 | 2.45 | 2.3
10784 | 2.36 | 2.5 | 2.94 | 3.81 | 3.57 | 3.04 | 3.88 | 3.99 | 6.78 | 7.02 | 4.21 | 4.72 | 2.8 | 2.45 | 2.3
10786 | 2.36 | 2.5 | 2.94 | 3.81 | 3.59 | 3.04 | 3.89 | 3.99 | 6.79 | 7.03 | 4.21 | 4.73 | 2.79 | 2.45 | 2.3
10788 | 2.36 | 2.5 | 2.94 | 3.81 | 3.59 | 3.04 | 3.88 | 3.98 | 6.77 | 7.03 | 4.21 | 4.74 | 2.8 | 2.45 | 2.3
10790 | 2.37 | 2.5 | 2.94 | 3.81 | 3.59 | 3.05 | 3.88 | 3.99 | 6.79 | 7.02 | 4.21 | 4.73 | 2.8 | 2.45 | 2.3
10792 | 2.36 | 2.5 | 2.95 | 3.81 | 3.59 | 3.04 | 3.88 | 3.98 | 6.79 | 7.03 | 4.21 | 4.72 | 2.79 | 2.45 | 2.31
10794 | 2.36 | 2.5 | 2.94 | 3.81 | 3.58 | 3.04 | 3.89 | 3.98 | 6.79 | 7.04 | 4.22 | 4.74 | 2.8 | 2.45 | 2.3
10796 | 2.36 | 2.5 | 2.95 | 3.81 | 3.58 | 3.05 | 3.89 | 3.99 | 6.8 | 7.04 | 4.22 | 4.74 | 2.8 | 2.45 | 2.3
10798 | 2.36 | 2.5 | 2.95 | 3.81 | 3.59 | 3.05 | 3.89 | 3.99 | 6.79 | 7.04 | 4.22 | 4.74 | 2.79 | 2.45 | 2.31
10800 | 2.36 | 2.5 | 2.94 | 3.81 | 3.58 | 3.04 | 3.88 | 3.98 | 6.8 | 7.04 | 4.22 | 4.74 | 2.79 | 2.45 | 2.3
10802 | 2.37 | 2.5 | 2.94 | 3.81 | 3.58 | 3.04 | 3.88 | 3.99 | 6.8 | 7.03 | 4.21 | 4.74 | 2.8 | 2.45 | 2.31
10804 | 2.36 | 2.5 | 2.94 | 3.82 | 3.59 | 3.05 | 3.89 | 3.99 | 6.81 | 7.04 | 4.21 | 4.75 | 2.79 | 2.45 | 2.3
10806 | 2.36 | 2.5 | 2.95 | 3.81 | 3.59 | 3.05 | 3.89 | 3.99 | 6.82 | 7.05 | 4.22 | 4.75 | 2.8 | 2.45 | 2.3
10808 | 2.36 | 2.5 | 2.94 | 3.81 | 3.59 | 3.04 | 3.89 | 3.99 | 6.82 | 7.05 | 4.22 | 4.76 | 2.79 | 2.45 | 2.31
10810 | 2.36 | 2.5 | 2.95 | 3.81 | 3.59 | 3.04 | 3.88 | 3.99 | 6.82 | 7.05 | 4.23 | 4.76 | 2.79 | 2.45 | 2.31
10812 | 2.36 | 2.5 | 2.95 | 3.81 | 3.59 | 3.04 | 3.89 | 3.99 | 6.83 | 7.06 | 4.22 | 4.76 | 2.8 | 2.45 | 2.31
10814 | 2.36 | 2.5 | 2.94 | 3.81 | 3.59 | 3.05 | 3.88 | 3.99 | 6.83 | 7.05 | 4.23 | 4.76 | 2.8 | 2.45 | 2.31
10816 | 2.36 | 2.5 | 2.95 | 3.82 | 3.6 | 3.05 | 3.89 | 3.99 | 6.82 | 7.06 | 4.23 | 4.76 | 2.8 | 2.45 | 2.3
10818 | 2.36 | 2.5 | 2.95 | 3.82 | 3.61 | 3.05 | 3.89 | 3.99 | 6.82 | 7.06 | 4.23 | 4.76 | 2.8 | 2.45 | 2.3
10820 | 2.36 | 2.5 | 2.95 | 3.82 | 3.58 | 3.04 | 3.89 | 3.99 | 6.81 | 7.05 | 4.23 | 4.77 | 2.8 | 2.45 | 2.31
10822 | 2.36 | 2.5 | 2.95 | 3.81 | 3.59 | 3.05 | 3.89 | 3.99 | 6.83 | 7.06 | 4.23 | 4.77 | 2.8 | 2.45 | 2.3
10824 | 2.36 | 2.51 | 2.95 | 3.81 | 3.61 | 3.06 | 3.88 | 3.99 | 6.83 | 7.07 | 4.23 | 4.77 | 2.8 | 2.45 | 2.31
10826 | 2.37 | 2.5 | 2.95 | 3.81 | 3.62 | 3.05 | 3.89 | 3.99 | 6.83 | 7.06 | 4.23 | 4.78 | 2.8 | 2.45 | 2.31
10828 | 2.37 | 2.5 | 2.95 | 3.82 | 3.59 | 3.05 | 3.89 | 3.99 | 6.83 | 7.07 | 4.23 | 4.78 | 2.8 | 2.45 | 2.31
10830 | 2.37 | 2.51 | 2.95 | 3.82 | 3.59 | 3.05 | 3.89 | 3.99 | 6.84 | 7.08 | 4.24 | 4.79 | 2.79 | 2.45 | 2.3
10832 | 2.36 | 2.5 | 2.95 | 3.82 | 3.6 | 3.06 | 3.89 | 3.98 | 6.85 | 7.08 | 4.24 | 4.79 | 2.8 | 2.45 | 2.31
10834 | 2.36 | 2.5 | 2.95 | 3.82 | 3.59 | 3.05 | 3.89 | 3.99 | 6.85 | 7.09 | 4.23 | 4.78 | 2.8 | 2.45 | 2.31
10836 | 2.36 | 2.5 | 2.95 | 3.82 | 3.59 | 3.05 | 3.89 | 3.99 | 6.85 | 7.07 | 4.23 | 4.78 | 2.8 | 2.46 | 2.31
10838 | 2.37 | 2.5 | 2.96 | 3.82 | 3.59 | 3.05 | 3.89 | 3.98 | 6.85 | 7.08 | 4.22 | 4.79 | 2.8 | 2.45 | 2.3
10840 | 2.36 | 2.5 | 2.95 | 3.82 | 3.6 | 3.05 | 3.89 | 3.99 | 6.86 | 7.1 | 4.23 | 4.79 | 2.8 | 2.45 | 2.31
10842 | 2.36 | 2.51 | 2.95 | 3.82 | 3.61 | 3.05 | 3.89 | 3.99 | 6.85 | 7.09 | 4.24 | 4.8 | 2.8 | 2.46 | 2.3
10844 | 2.36 | 2.51 | 2.95 | 3.82 | 3.61 | 3.06 | 3.89 | 3.99 | 6.86 | 7.1 | 4.24 | 4.8 | 2.8 | 2.45 | 2.3
10846 | 2.36 | 2.51 | 2.95 | 3.82 | 3.62 | 3.06 | 3.89 | 4 | 6.87 | 7.09 | 4.24 | 4.79 | 2.8 | 2.45 | 2.31
10848 | 2.36 | 2.51 | 2.95 | 3.82 | 3.6 | 3.05 | 3.89 | 3.99 | 6.87 | 7.1 | 4.24 | 4.81 | 2.8 | 2.45 | 2.3
10850 | 2.37 | 2.51 | 2.95 | 3.82 | 3.66 | 3.06 | 3.89 | 3.99 | 6.87 | 7.1 | 4.24 | 4.81 | 2.8 | 2.46 | 2.31
10852 | 2.37 | 2.51 | 2.95 | 3.82 | 3.6 | 3.06 | 3.9 | 3.99 | 6.87 | 7.1 | 4.24 | 4.82 | 2.79 | 2.45 | 2.31
10854 | 2.37 | 2.51 | 2.95 | 3.82 | 3.61 | 3.05 | 3.9 | 3.98 | 6.87 | 7.11 | 4.25 | 4.81 | 2.8 | 2.45 | 2.31
10856 | 2.37 | 2.51 | 2.95 | 3.82 | 3.63 | 3.05 | 3.89 | 3.99 | 6.87 | 7.11 | 4.24 | 4.82 | 2.8 | 2.45 | 2.31
10858 | 2.37 | 2.51 | 2.96 | 3.83 | 3.65 | 3.06 | 3.89 | 3.99 | 6.87 | 7.11 | 4.25 | 4.83 | 2.8 | 2.46 | 2.31
10860 | 2.37 | 2.51 | 2.95 | 3.82 | 3.62 | 3.06 | 3.89 | 3.99 | 6.88 | 7.11 | 4.25 | 4.82 | 2.8 | 2.46 | 2.31
10862 | 2.37 | 2.51 | 2.96 | 3.82 | 3.63 | 3.05 | 3.9 | 3.99 | 6.88 | 7.12 | 4.25 | 4.82 | 2.8 | 2.46 | 2.31
10864 | 2.37 | 2.51 | 2.96 | 3.83 | 3.63 | 3.06 | 3.89 | 3.99 | 6.88 | 7.09 | 4.25 | 4.83 | 2.8 | 2.46 | 2.31
10866 | 2.37 | 2.51 | 2.96 | 3.83 | 3.61 | 3.06 | 3.89 | 3.99 | 6.88 | 7.13 | 4.25 | 4.83 | 2.8 | 2.45 | 2.31
10868 | 2.37 | 2.51 | 2.96 | 3.83 | 3.61 | 3.06 | 3.9 | 3.99 | 6.91 | 7.13 | 4.24 | 4.83 | 2.8 | 2.46 | 2.31
10870 | 2.37 | 2.51 | 2.96 | 3.83 | 3.62 | 3.06 | 3.9 | 4 | 6.91 | 7.09 | 4.25 | 4.83 | 2.8 | 2.46 | 2.31
10872 | 2.37 | 2.5 | 2.96 | 3.83 | 3.64 | 3.06 | 3.9 | 3.99 | 6.92 | 7.11 | 4.25 | 4.84 | 2.8 | 2.45 | 2.31
10874 | 2.37 | 2.51 | 2.96 | 3.83 | 3.64 | 3.06 | 3.9 | 3.99 | 6.93 | 7.12 | 4.25 | 4.85 | 2.8 | 2.46 | 2.31
10876 | 2.37 | 2.51 | 2.96 | 3.83 | 3.62 | 3.06 | 3.9 | 3.99 | 6.92 | 7.12 | 4.26 | 4.84 | 2.8 | 2.45 | 2.31
10878 | 2.37 | 2.51 | 2.96 | 3.83 | 3.62 | 3.06 | 3.9 | 3.99 | 6.94 | 7.13 | 4.26 | 4.84 | 2.8 | 2.46 | 2.31
10880 | 2.37 | 2.51 | 2.96 | 3.83 | 3.62 | 3.06 | 3.9 | 3.99 | 6.95 | 7.14 | 4.26 | 4.85 | 2.8 | 2.46 | 2.31
10882 | 2.37 | 2.51 | 2.96 | 3.83 | 3.62 | 3.06 | 3.9 | 3.99 | 6.95 | 7.14 | 4.26 | 4.85 | 2.8 | 2.46 | 2.31
10884 | 2.37 | 2.51 | 2.96 | 3.83 | 3.62 | 3.06 | 3.9 | 4 | 6.95 | 7.14 | 4.25 | 4.86 | 2.8 | 2.46 | 2.31
10886 | 2.37 | 2.51 | 2.96 | 3.83 | 3.62 | 3.06 | 3.91 | 4 | 6.95 | 7.13 | 4.26 | 4.85 | 2.8 | 2.46 | 2.31
10888 | 2.37 | 2.51 | 2.96 | 3.83 | 3.63 | 3.06 | 3.9 | 3.99 | 6.95 | 7.14 | 4.26 | 4.86 | 2.8 | 2.46 | 2.31
10890 | 2.37 | 2.51 | 2.96 | 3.83 | 3.62 | 3.07 | 3.9 | 3.99 | 6.96 | 7.14 | 4.27 | 4.86 | 2.8 | 2.46 | 2.31
10892 | 2.37 | 2.51 | 2.96 | 3.84 | 3.63 | 3.07 | 3.9 | 3.99 | 6.95 | 7.14 | 4.27 | 4.87 | 2.8 | 2.46 | 2.31
10894 | 2.37 | 2.51 | 2.96 | 3.83 | 3.63 | 3.06 | 3.91 | 4 | 6.95 | 7.14 | 4.27 | 4.88 | 2.8 | 2.46 | 2.31
10896 | 2.37 | 2.51 | 2.96 | 3.83 | 3.63 | 3.06 | 3.89 | 3.99 | 6.96 | 7.15 | 4.26 | 4.87 | 2.8 | 2.46 | 2.31
10898 | 2.37 | 2.51 | 2.96 | 3.84 | 3.63 | 3.06 | 3.91 | 4 | 6.96 | 7.14 | 4.27 | 4.87 | 2.8 | 2.46 | 2.31
10900 | 2.37 | 2.51 | 2.96 | 3.83 | 3.62 | 3.07 | 3.9 | 3.99 | 6.95 | 7.14 | 4.27 | 4.87 | 2.8 | 2.46 | 2.31
10902 | 2.37 | 2.51 | 2.96 | 3.84 | 3.63 | 3.06 | 3.9 | 3.99 | 6.96 | 7.15 | 4.27 | 4.88 | 2.8 | 2.46 | 2.31
10904 | 2.37 | 2.52 | 2.97 | 3.84 | 3.63 | 3.07 | 3.9 | 4 | 6.96 | 7.16 | 4.27 | 4.89 | 2.8 | 2.46 | 2.31
10906 | 2.37 | 2.51 | 2.96 | 3.84 | 3.64 | 3.07 | 3.9 | 3.99 | 6.96 | 7.15 | 4.28 | 4.89 | 2.8 | 2.46 | 2.32
10908 | 2.37 | 2.51 | 2.96 | 3.84 | 3.63 | 3.06 | 3.9 | 4 | 6.96 | 7.16 | 4.27 | 4.89 | 2.8 | 2.46 | 2.31
10910 | 2.37 | 2.51 | 2.96 | 3.84 | 3.63 | 3.07 | 3.9 | 3.99 | 6.98 | 7.16 | 4.28 | 4.9 | 2.8 | 2.46 | 2.31
10912 | 2.37 | 2.51 | 2.96 | 3.84 | 3.63 | 3.06 | 3.91 | 3.99 | 6.97 | 7.17 | 4.28 | 4.9 | 2.8 | 2.46 | 2.31
10914 | 2.37 | 2.51 | 2.97 | 3.84 | 3.63 | 3.07 | 3.9 | 3.99 | 6.97 | 7.17 | 4.28 | 4.89 | 2.81 | 2.46 | 2.32
10916 | 2.38 | 2.51 | 2.96 | 3.84 | 3.63 | 3.07 | 3.9 | 4 | 6.96 | 7.18 | 4.27 | 4.9 | 2.8 | 2.46 | 2.31
10918 | 2.37 | 2.51 | 2.96 | 3.84 | 3.63 | 3.07 | 3.9 | 3.99 | 6.98 | 7.18 | 4.28 | 4.91 | 2.8 | 2.46 | 2.31
10920 | 2.37 | 2.52 | 2.96 | 3.84 | 3.63 | 3.06 | 3.91 | 3.99 | 6.98 | 7.18 | 4.28 | 4.9 | 2.81 | 2.46 | 2.32
10922 | 2.37 | 2.51 | 2.96 | 3.84 | 3.65 | 3.06 | 3.9 | 4 | 6.99 | 7.17 | 4.28 | 4.91 | 2.81 | 2.46 | 2.32
10924 | 2.37 | 2.51 | 2.96 | 3.84 | 3.63 | 3.06 | 3.9 | 4 | 6.98 | 7.19 | 4.28 | 4.89 | 2.8 | 2.46 | 2.31
10926 | 2.37 | 2.51 | 2.97 | 3.84 | 3.63 | 3.08 | 3.91 | 4 | 6.99 | 7.2 | 4.28 | 4.9 | 2.8 | 2.46 | 2.32
10928 | 2.37 | 2.51 | 2.97 | 3.84 | 3.64 | 3.07 | 3.9 | 4 | 7 | 7.2 | 4.29 | 4.9 | 2.81 | 2.46 | 2.32
10930 | 2.37 | 2.51 | 2.97 | 3.84 | 3.64 | 3.07 | 3.9 | 4 | 6.99 | 7.2 | 4.29 | 4.91 | 2.81 | 2.46 | 2.31
10932 | 2.37 | 2.51 | 2.97 | 3.84 | 3.63 | 3.07 | 3.9 | 4 | 6.99 | 7.2 | 4.29 | 4.92 | 2.81 | 2.46 | 2.31
10934 | 2.37 | 2.51 | 2.97 | 3.84 | 3.64 | 3.07 | 3.9 | 3.99 | 7 | 7.21 | 4.29 | 4.91 | 2.8 | 2.46 | 2.32
10936 | 2.37 | 2.52 | 2.96 | 3.85 | 3.64 | 3.07 | 3.89 | 4 | 7 | 7.21 | 4.29 | 4.92 | 2.81 | 2.46 | 2.32
10938 | 2.37 | 2.51 | 2.97 | 3.84 | 3.63 | 3.07 | 3.9 | 4 | 6.99 | 7.2 | 4.3 | 4.92 | 2.81 | 2.46 | 2.31
10940 | 2.37 | 2.51 | 2.97 | 3.85 | 3.63 | 3.07 | 3.9 | 3.99 | 7.01 | 7.21 | 4.3 | 4.93 | 2.8 | 2.46 | 2.31
10942 | 2.37 | 2.51 | 2.97 | 3.85 | 3.64 | 3.07 | 3.9 | 3.99 | 7.01 | 7.21 | 4.29 | 4.93 | 2.8 | 2.46 | 2.32
10944 | 2.37 | 2.51 | 2.97 | 3.85 | 3.64 | 3.07 | 3.9 | 4 | 7.01 | 7.21 | 4.3 | 4.93 | 2.81 | 2.46 | 2.31
10946 | 2.38 | 2.52 | 2.97 | 3.85 | 3.63 | 3.08 | 3.9 | 3.99 | 7 | 7.23 | 4.29 | 4.94 | 2.8 | 2.46 | 2.31
10948 | 2.38 | 2.51 | 2.97 | 3.85 | 3.64 | 3.07 | 3.9 | 4 | 7.01 | 7.23 | 4.3 | 4.94 | 2.81 | 2.46 | 2.31
10950 | 2.38 | 2.52 | 2.97 | 3.85 | 3.64 | 3.07 | 3.9 | 4 | 7.01 | 7.23 | 4.29 | 4.94 | 2.8 | 2.46 | 2.31
10952 | 2.38 | 2.52 | 2.97 | 3.85 | 3.64 | 3.07 | 3.91 | 4 | 7.02 | 7.23 | 4.29 | 4.93 | 2.81 | 2.46 | 2.32
10954 | 2.38 | 2.52 | 2.97 | 3.85 | 3.64 | 3.07 | 3.91 | 4 | 7.02 | 7.24 | 4.28 | 4.96 | 2.81 | 2.46 | 2.31
10956 | 2.38 | 2.52 | 2.97 | 3.85 | 3.63 | 3.07 | 3.9 | 3.99 | 7.03 | 7.24 | 4.29 | 4.95 | 2.8 | 2.46 | 2.31
10958 | 2.38 | 2.52 | 2.97 | 3.85 | 3.64 | 3.07 | 3.91 | 4 | 7.03 | 7.24 | 4.3 | 4.96 | 2.81 | 2.46 | 2.31
10960 | 2.37 | 2.52 | 2.97 | 3.85 | 3.63 | 3.08 | 3.9 | 4 | 7.03 | 7.24 | 4.3 | 4.96 | 2.8 | 2.46 | 2.31
10962 | 2.38 | 2.52 | 2.97 | 3.85 | 3.63 | 3.07 | 3.91 | 3.99 | 7.03 | 7.24 | 4.3 | 4.97 | 2.81 | 2.46 | 2.31
10964 | 2.38 | 2.52 | 2.97 | 3.85 | 3.62 | 3.06 | 3.91 | 4 | 7.04 | 7.24 | 4.3 | 4.96 | 2.81 | 2.46 | 2.32
10966 | 2.37 | 2.52 | 2.98 | 3.85 | 3.64 | 3.07 | 3.91 | 4 | 7.04 | 7.25 | 4.31 | 4.97 | 2.8 | 2.46 | 2.31
10968 | 2.37 | 2.52 | 2.97 | 3.86 | 3.65 | 3.07 | 3.91 | 4 | 7.02 | 7.27 | 4.3 | 4.97 | 2.81 | 2.46 | 2.32
10970 | 2.38 | 2.52 | 2.98 | 3.86 | 3.64 | 3.06 | 3.91 | 4 | 7.03 | 7.25 | 4.3 | 4.97 | 2.81 | 2.46 | 2.32
10972 | 2.38 | 2.52 | 2.98 | 3.86 | 3.64 | 3.07 | 3.91 | 4 | 7.04 | 7.26 | 4.3 | 4.97 | 2.81 | 2.46 | 2.31
10974 | 2.38 | 2.52 | 2.97 | 3.86 | 3.64 | 3.08 | 3.91 | 4 | 7.05 | 7.26 | 4.3 | 4.97 | 2.81 | 2.46 | 2.32
10976 | 2.38 | 2.52 | 2.98 | 3.86 | 3.64 | 3.07 | 3.9 | 4 | 7.05 | 7.27 | 4.31 | 4.97 | 2.81 | 2.46 | 2.32
10978 | 2.38 | 2.51 | 2.98 | 3.86 | 3.65 | 3.07 | 3.91 | 4 | 7.05 | 7.27 | 4.31 | 4.98 | 2.81 | 2.46 | 2.32
10980 | 2.37 | 2.52 | 2.97 | 3.86 | 3.64 | 3.08 | 3.92 | 4 | 7.05 | 7.27 | 4.31 | 4.97 | 2.81 | 2.46 | 2.32
10982 | 2.38 | 2.52 | 2.98 | 3.85 | 3.65 | 3.07 | 3.91 | 4.01 | 7.06 | 7.27 | 4.32 | 4.98 | 2.81 | 2.46 | 2.32
10984 | 2.38 | 2.52 | 2.98 | 3.86 | 3.65 | 3.07 | 3.91 | 4 | 7.06 | 7.27 | 4.31 | 4.98 | 2.81 | 2.46 | 2.32
10986 | 2.38 | 2.52 | 2.98 | 3.86 | 3.65 | 3.07 | 3.91 | 4 | 7.06 | 7.26 | 4.32 | 4.98 | 2.81 | 2.46 | 2.31
10988 | 2.38 | 2.52 | 2.98 | 3.86 | 3.65 | 3.07 | 3.91 | 3.99 | 7.05 | 7.26 | 4.31 | 4.98 | 2.81 | 2.47 | 2.32
10990 | 2.38 | 2.52 | 2.97 | 3.86 | 3.66 | 3.07 | 3.91 | 4 | 7.06 | 7.27 | 4.32 | 4.99 | 2.81 | 2.47 | 2.32
10992 | 2.38 | 2.52 | 2.98 | 3.86 | 3.66 | 3.08 | 3.91 | 4.01 | 7.06 | 7.28 | 4.32 | 4.99 | 2.81 | 2.46 | 2.31
10994 | 2.38 | 2.52 | 2.98 | 3.86 | 3.64 | 3.07 | 3.91 | 4 | 7.06 | 7.28 | 4.31 | 5 | 2.81 | 2.47 | 2.32
10996 | 2.38 | 2.52 | 2.98 | 3.86 | 3.64 | 3.07 | 3.91 | 4 | 7.07 | 7.29 | 4.29 | 5 | 2.82 | 2.46 | 2.32
10998 | 2.38 | 2.52 | 2.98 | 3.86 | 3.65 | 3.07 | 3.91 | 4 | 7.06 | 7.29 | 4.32 | 5.01 | 2.81 | 2.46 | 2.32
11000 | 2.38 | 2.52 | 2.98 | 3.86 | 3.67 | 3.08 | 3.91 | 4 | 7.07 | 7.3 | 4.31 | 5 | 2.81 | 2.47 | 2.32
11002 | 2.38 | 2.52 | 2.98 | 3.86 | 3.67 | 3.07 | 3.91 | 4 | 7.07 | 7.31 | 4.32 | 5 | 2.81 | 2.46 | 2.31
11004 | 2.38 | 2.52 | 2.98 | 3.86 | 3.69 | 3.08 | 3.92 | 4 | 7.08 | 7.3 | 4.33 | 5 | 2.81 | 2.46 | 2.31
11006 | 2.38 | 2.52 | 2.98 | 3.87 | 3.67 | 3.08 | 3.91 | 4 | 7.08 | 7.3 | 4.33 | 5.01 | 2.81 | 2.46 | 2.32
11008 | 2.38 | 2.52 | 2.98 | 3.87 | 3.67 | 3.07 | 3.91 | 3.99 | 7.09 | 7.3 | 4.33 | 5.01 | 2.81 | 2.47 | 2.32
11010 | 2.38 | 2.52 | 2.98 | 3.87 | 3.67 | 3.08 | 3.91 | 4 | 7.09 | 7.31 | 4.33 | 5.02 | 2.81 | 2.46 | 2.31
11012 | 2.38 | 2.52 | 2.98 | 3.87 | 3.65 | 3.07 | 3.92 | 4 | 7.1 | 7.32 | 4.32 | 5.01 | 2.81 | 2.47 | 2.32
11014 | 2.38 | 2.52 | 2.98 | 3.87 | 3.65 | 3.08 | 3.91 | 4 | 7.09 | 7.3 | 4.34 | 5.01 | 2.81 | 2.46 | 2.31
11016 | 2.38 | 2.52 | 2.98 | 3.86 | 3.66 | 3.07 | 3.91 | 3.99 | 7.09 | 7.31 | 4.33 | 5.02 | 2.81 | 2.46 | 2.32
11018 | 2.38 | 2.52 | 2.98 | 3.87 | 3.66 | 3.07 | 3.91 | 4 | 7.08 | 7.31 | 4.33 | 5.02 | 2.81 | 2.46 | 2.32
11020 | 2.38 | 2.52 | 2.98 | 3.86 | 3.64 | 3.07 | 3.92 | 4.01 | 7.1 | 7.32 | 4.33 | 5.03 | 2.81 | 2.46 | 2.31
11022 | 2.39 | 2.52 | 2.98 | 3.87 | 3.64 | 3.07 | 3.92 | 4 | 7.09 | 7.32 | 4.33 | 5.02 | 2.82 | 2.46 | 2.32
11024 | 2.38 | 2.52 | 2.98 | 3.86 | 3.66 | 3.07 | 3.91 | 4 | 7.09 | 7.32 | 4.34 | 5.03 | 2.81 | 2.46 | 2.32
11026 | 2.38 | 2.52 | 2.98 | 3.87 | 3.64 | 3.08 | 3.91 | 4 | 7.11 | 7.33 | 4.34 | 5.03 | 2.81 | 2.47 | 2.32
11028 | 2.38 | 2.52 | 2.98 | 3.87 | 3.66 | 3.07 | 3.92 | 4 | 7.1 | 7.32 | 4.34 | 5.02 | 2.82 | 2.47 | 2.32
11030 | 2.38 | 2.52 | 2.99 | 3.87 | 3.64 | 3.08 | 3.91 | 4 | 7.1 | 7.33 | 4.34 | 5.04 | 2.82 | 2.47 | 2.32
11032 | 2.38 | 2.52 | 2.99 | 3.87 | 3.65 | 3.07 | 3.91 | 4 | 7.11 | 7.33 | 4.34 | 5.01 | 2.82 | 2.46 | 2.32
11034 | 2.38 | 2.52 | 2.99 | 3.87 | 3.65 | 3.08 | 3.91 | 4 | 7.12 | 7.34 | 4.34 | 5.02 | 2.81 | 2.46 | 2.32
11036 | 2.38 | 2.52 | 2.98 | 3.87 | 3.64 | 3.08 | 3.91 | 4 | 7.11 | 7.33 | 4.35 | 5.03 | 2.81 | 2.47 | 2.32
11038 | 2.38 | 2.52 | 2.99 | 3.87 | 3.64 | 3.07 | 3.91 | 4.01 | 7.1 | 7.33 | 4.34 | 5.05 | 2.81 | 2.47 | 2.32
11040 | 2.38 | 2.52 | 2.98 | 3.87 | 3.66 | 3.08 | 3.91 | 4 | 7.11 | 7.34 | 4.34 | 5.03 | 2.81 | 2.47 | 2.32
11042 | 2.38 | 2.52 | 2.99 | 3.87 | 3.65 | 3.08 | 3.92 | 4 | 7.13 | 7.34 | 4.34 | 5.04 | 2.81 | 2.46 | 2.32
11044 | 2.38 | 2.52 | 2.99 | 3.87 | 3.65 | 3.08 | 3.91 | 4 | 7.08 | 7.34 | 4.34 | 5.05 | 2.81 | 2.47 | 2.32
11046 | 2.38 | 2.52 | 2.99 | 3.87 | 3.66 | 3.08 | 3.91 | 4 | 7.13 | 7.35 | 4.35 | 5.05 | 2.81 | 2.47 | 2.32
11048 | 2.38 | 2.53 | 2.99 | 3.88 | 3.65 | 3.09 | 3.92 | 4.01 | 7.13 | 7.34 | 4.35 | 5.06 | 2.81 | 2.47 | 2.32
11050 | 2.38 | 2.52 | 2.99 | 3.87 | 3.65 | 3.08 | 3.91 | 4 | 7.13 | 7.35 | 4.36 | 5.07 | 2.81 | 2.47 | 2.32
11052 | 2.39 | 2.52 | 2.99 | 3.88 | 3.65 | 3.08 | 3.91 | 4 | 7.13 | 7.36 | 4.36 | 5.07 | 2.81 | 2.47 | 2.32
11054 | 2.38 | 2.53 | 2.99 | 3.87 | 3.64 | 3.08 | 3.92 | 4 | 7.13 | 7.36 | 4.36 | 5.07 | 2.82 | 2.47 | 2.32
11056 | 2.39 | 2.53 | 2.99 | 3.88 | 3.67 | 3.08 | 3.91 | 4 | 7.14 | 7.36 | 4.37 | 5.07 | 2.81 | 2.47 | 2.32
11058 | 2.39 | 2.53 | 2.99 | 3.88 | 3.66 | 3.08 | 3.91 | 4.01 | 7.14 | 7.35 | 4.35 | 5.08 | 2.81 | 2.47 | 2.32
11060 | 2.38 | 2.53 | 2.99 | 3.88 | 3.64 | 3.08 | 3.91 | 4 | 7.14 | 7.36 | 4.36 | 5.08 | 2.81 | 2.47 | 2.32
11062 | 2.38 | 2.53 | 2.99 | 3.88 | 3.65 | 3.08 | 3.91 | 4.01 | 7.15 | 7.37 | 4.36 | 5.08 | 2.81 | 2.47 | 2.32
11064 | 2.39 | 2.53 | 2.99 | 3.88 | 3.66 | 3.08 | 3.91 | 4 | 7.15 | 7.35 | 4.36 | 5.08 | 2.82 | 2.47 | 2.32
11066 | 2.38 | 2.53 | 2.99 | 3.88 | 3.66 | 3.08 | 3.91 | 4 | 7.13 | 7.37 | 4.36 | 5.08 | 2.81 | 2.46 | 2.32
11068 | 2.39 | 2.53 | 2.99 | 3.89 | 3.66 | 3.08 | 3.92 | 4.01 | 7.14 | 7.38 | 4.37 | 5.08 | 2.81 | 2.47 | 2.32
11070 | 2.39 | 2.53 | 2.99 | 3.88 | 3.65 | 3.09 | 3.92 | 4 | 7.15 | 7.38 | 4.37 | 5.08 | 2.82 | 2.47 | 2.32
11072 | 2.39 | 2.52 | 2.99 | 3.88 | 3.69 | 3.08 | 3.92 | 4.01 | 7.14 | 7.38 | 4.37 | 5.09 | 2.82 | 2.47 | 2.32
11074 | 2.39 | 2.53 | 2.99 | 3.87 | 3.65 | 3.09 | 3.92 | 4.01 | 7.15 | 7.39 | 4.37 | 5.09 | 2.81 | 2.47 | 2.32
11076 | 2.39 | 2.53 | 2.99 | 3.89 | 3.66 | 3.09 | 3.92 | 4.01 | 7.16 | 7.39 | 4.37 | 5.09 | 2.81 | 2.47 | 2.33
11078 | 2.39 | 2.53 | 2.99 | 3.88 | 3.66 | 3.08 | 3.91 | 4 | 7.16 | 7.39 | 4.37 | 5.1 | 2.82 | 2.47 | 2.32
11080 | 2.39 | 2.53 | 2.99 | 3.89 | 3.66 | 3.09 | 3.91 | 4.01 | 7.17 | 7.39 | 4.38 | 5.09 | 2.82 | 2.47 | 2.32
11082 | 2.38 | 2.53 | 2.99 | 3.89 | 3.67 | 3.09 | 3.91 | 4 | 7.17 | 7.4 | 4.38 | 5.09 | 2.82 | 2.47 | 2.33
11084 | 2.39 | 2.53 | 2.99 | 3.89 | 3.67 | 3.09 | 3.92 | 4.01 | 7.17 | 7.4 | 4.38 | 5.1 | 2.82 | 2.47 | 2.32
11086 | 2.39 | 2.53 | 2.99 | 3.89 | 3.66 | 3.09 | 3.91 | 4 | 7.18 | 7.39 | 4.38 | 5.1 | 2.81 | 2.47 | 2.32
11088 | 2.38 | 2.53 | 2.99 | 3.89 | 3.69 | 3.09 | 3.92 | 4.01 | 7.17 | 7.4 | 4.38 | 5.1 | 2.82 | 2.47 | 2.33
11090 | 2.39 | 2.53 | 2.99 | 3.89 | 3.67 | 3.08 | 3.92 | 4.01 | 7.18 | 7.41 | 4.38 | 5.1 | 2.82 | 2.47 | 2.33
11092 | 2.39 | 2.53 | 2.99 | 3.89 | 3.67 | 3.08 | 3.92 | 4 | 7.18 | 7.41 | 4.38 | 5.1 | 2.82 | 2.47 | 2.33
11094 | 2.39 | 2.53 | 2.99 | 3.89 | 3.66 | 3.09 | 3.91 | 4 | 7.18 | 7.42 | 4.38 | 5.1 | 2.81 | 2.47 | 2.32
11096 | 2.39 | 2.53 | 2.99 | 3.9 | 3.67 | 3.09 | 3.92 | 4 | 7.19 | 7.42 | 4.39 | 5.11 | 2.82 | 2.48 | 2.33
11098 | 2.39 | 2.53 | 2.99 | 3.89 | 3.66 | 3.09 | 3.92 | 4.01 | 7.19 | 7.41 | 4.39 | 5.11 | 2.82 | 2.47 | 2.33
11100 | 2.39 | 2.53 | 2.99 | 3.89 | 3.66 | 3.09 | 3.91 | 4 | 7.2 | 7.42 | 4.39 | 5.12 | 2.81 | 2.47 | 2.32
11102 | 2.39 | 2.53 | 2.99 | 3.89 | 3.66 | 3.09 | 3.93 | 4 | 7.18 | 7.41 | 4.39 | 5.12 | 2.81 | 2.47 | 2.32
11104 | 2.39 | 2.53 | 3 | 3.89 | 3.66 | 3.09 | 3.91 | 4 | 7.2 | 7.43 | 4.39 | 5.12 | 2.82 | 2.47 | 2.32
11106 | 2.39 | 2.53 | 3 | 3.89 | 3.66 | 3.09 | 3.92 | 4.01 | 7.2 | 7.43 | 4.39 | 5.12 | 2.82 | 2.47 | 2.32
11108 | 2.39 | 2.53 | 2.99 | 3.9 | 3.68 | 3.1 | 3.91 | 4.01 | 7.2 | 7.44 | 4.39 | 5.1 | 2.82 | 2.48 | 2.32
11110 | 2.39 | 2.53 | 3 | 3.9 | 3.68 | 3.09 | 3.92 | 4.01 | 7.2 | 7.41 | 4.4 | 5.12 | 2.82 | 2.47 | 2.33
11112 | 2.39 | 2.53 | 2.99 | 3.9 | 3.68 | 3.1 | 3.91 | 4 | 7.2 | 7.43 | 4.4 | 5.12 | 2.82 | 2.47 | 2.32
11114 | 2.39 | 2.53 | 3 | 3.9 | 3.67 | 3.09 | 3.91 | 4.01 | 7.2 | 7.43 | 4.4 | 5.12 | 2.82 | 2.47 | 2.32
11116 | 2.39 | 2.53 | 2.99 | 3.9 | 3.67 | 3.1 | 3.92 | 4 | 7.2 | 7.43 | 4.4 | 5.13 | 2.82 | 2.47 | 2.32
11118 | 2.39 | 2.53 | 3 | 3.9 | 3.68 | 3.09 | 3.92 | 4 | 7.2 | 7.44 | 4.4 | 5.13 | 2.82 | 2.47 | 2.32
11120 | 2.39 | 2.53 | 3 | 3.89 | 3.68 | 3.09 | 3.92 | 4.01 | 7.21 | 7.43 | 4.41 | 5.13 | 2.82 | 2.47 | 2.32
11122 | 2.39 | 2.53 | 3 | 3.89 | 3.67 | 3.09 | 3.93 | 4 | 7.21 | 7.44 | 4.4 | 5.14 | 2.82 | 2.48 | 2.32
11124 | 2.39 | 2.53 | 3 | 3.9 | 3.68 | 3.1 | 3.92 | 4 | 7.21 | 7.44 | 4.4 | 5.15 | 2.82 | 2.47 | 2.33
11126 | 2.39 | 2.53 | 3 | 3.9 | 3.69 | 3.09 | 3.92 | 4 | 7.21 | 7.44 | 4.4 | 5.14 | 2.82 | 2.47 | 2.33
11128 | 2.39 | 2.54 | 3 | 3.9 | 3.68 | 3.1 | 3.92 | 4 | 7.21 | 7.44 | 4.41 | 5.14 | 2.82 | 2.47 | 2.32
11130 | 2.39 | 2.53 | 3 | 3.89 | 3.69 | 3.09 | 3.91 | 4 | 7.22 | 7.44 | 4.41 | 5.14 | 2.82 | 2.47 | 2.33
11132 | 2.4 | 2.53 | 3 | 3.9 | 3.69 | 3.09 | 3.92 | 4.01 | 7.23 | 7.45 | 4.41 | 5.13 | 2.82 | 2.47 | 2.33
11134 | 2.39 | 2.53 | 3 | 3.9 | 3.69 | 3.09 | 3.92 | 4.01 | 7.23 | 7.45 | 4.41 | 5.15 | 2.82 | 2.47 | 2.32
11136 | 2.39 | 2.53 | 3 | 3.9 | 3.68 | 3.1 | 3.92 | 4.01 | 7.23 | 7.45 | 4.41 | 5.14 | 2.82 | 2.47 | 2.33
11138 | 2.39 | 2.53 | 3 | 3.9 | 3.68 | 3.09 | 3.92 | 4.01 | 7.23 | 7.46 | 4.41 | 5.15 | 2.82 | 2.48 | 2.33
11140 | 2.39 | 2.53 | 3 | 3.9 | 3.68 | 3.09 | 3.92 | 4.01 | 7.21 | 7.45 | 4.42 | 5.16 | 2.82 | 2.47 | 2.33
11142 | 2.39 | 2.53 | 3 | 3.9 | 3.69 | 3.1 | 3.93 | 4.01 | 7.24 | 7.46 | 4.42 | 5.16 | 2.82 | 2.47 | 2.33
11144 | 2.39 | 2.53 | 3 | 3.9 | 3.68 | 3.1 | 3.93 | 4.01 | 7.24 | 7.47 | 4.41 | 5.16 | 2.82 | 2.47 | 2.32
11146 | 2.39 | 2.53 | 3 | 3.9 | 3.69 | 3.1 | 3.93 | 4.01 | 7.24 | 7.47 | 4.42 | 5.16 | 2.82 | 2.47 | 2.33
11148 | 2.39 | 2.53 | 3 | 3.9 | 3.68 | 3.1 | 3.92 | 4.01 | 7.24 | 7.47 | 4.42 | 5.17 | 2.82 | 2.47 | 2.33
11150 | 2.39 | 2.54 | 3 | 3.9 | 3.69 | 3.1 | 3.93 | 4.01 | 7.25 | 7.48 | 4.42 | 5.16 | 2.82 | 2.47 | 2.33
11152 | 2.4 | 2.53 | 3 | 3.91 | 3.69 | 3.09 | 3.93 | 4.01 | 7.26 | 7.49 | 4.42 | 5.17 | 2.82 | 2.48 | 2.33
11154 | 2.4 | 2.53 | 3 | 3.91 | 3.69 | 3.1 | 3.91 | 4.01 | 7.25 | 7.47 | 4.42 | 5.17 | 2.82 | 2.47 | 2.33
11156 | 2.39 | 2.54 | 3 | 3.91 | 3.69 | 3.09 | 3.92 | 4.01 | 7.27 | 7.49 | 4.42 | 5.17 | 2.82 | 2.48 | 2.33
11158 | 2.4 | 2.54 | 3 | 3.91 | 3.69 | 3.1 | 3.92 | 4.01 | 7.26 | 7.49 | 4.42 | 5.17 | 2.82 | 2.47 | 2.32
11160 | 2.4 | 2.54 | 3 | 3.91 | 3.7 | 3.09 | 3.92 | 4.01 | 7.26 | 7.49 | 4.43 | 5.17 | 2.82 | 2.47 | 2.32
11162 | 2.39 | 2.54 | 3 | 3.91 | 3.7 | 3.1 | 3.92 | 4.01 | 7.28 | 7.49 | 4.43 | 5.18 | 2.82 | 2.48 | 2.33
11164 | 2.4 | 2.54 | 3 | 3.91 | 3.7 | 3.09 | 3.92 | 4.01 | 7.28 | 7.51 | 4.43 | 5.15 | 2.82 | 2.48 | 2.32
11166 | 2.4 | 2.54 | 3 | 3.91 | 3.7 | 3.09 | 3.92 | 4.01 | 7.28 | 7.5 | 4.43 | 5.17 | 2.82 | 2.48 | 2.33
11168 | 2.39 | 2.54 | 3.01 | 3.91 | 3.7 | 3.1 | 3.92 | 4.01 | 7.29 | 7.5 | 4.43 | 5.18 | 2.82 | 2.47 | 2.32
11170 | 2.4 | 2.54 | 3.01 | 3.91 | 3.7 | 3.1 | 3.92 | 4.01 | 7.27 | 7.48 | 4.44 | 5.18 | 2.82 | 2.47 | 2.32
11172 | 2.4 | 2.54 | 3.01 | 3.91 | 3.72 | 3.1 | 3.92 | 4.01 | 7.27 | 7.49 | 4.43 | 5.18 | 2.83 | 2.48 | 2.33
11174 | 2.4 | 2.54 | 3.01 | 3.91 | 3.7 | 3.1 | 3.92 | 4.01 | 7.28 | 7.5 | 4.44 | 5.18 | 2.83 | 2.48 | 2.32
11176 | 2.4 | 2.54 | 3.01 | 3.91 | 3.69 | 3.1 | 3.93 | 4.01 | 7.28 | 7.51 | 4.44 | 5.2 | 2.82 | 2.48 | 2.33
11178 | 2.4 | 2.54 | 3.01 | 3.91 | 3.7 | 3.1 | 3.92 | 4.01 | 7.27 | 7.52 | 4.44 | 5.2 | 2.83 | 2.47 | 2.33
11180 | 2.4 | 2.54 | 3 | 3.91 | 3.71 | 3.1 | 3.92 | 4.02 | 7.29 | 7.51 | 4.44 | 5.2 | 2.83 | 2.48 | 2.33
11182 | 2.4 | 2.54 | 3.01 | 3.92 | 3.7 | 3.1 | 3.93 | 4.02 | 7.28 | 7.51 | 4.44 | 5.21 | 2.82 | 2.48 | 2.33
11184 | 2.4 | 2.54 | 3.01 | 3.92 | 3.7 | 3.1 | 3.93 | 4.01 | 7.3 | 7.54 | 4.43 | 5.2 | 2.82 | 2.47 | 2.33
11186 | 2.4 | 2.54 | 3.01 | 3.92 | 3.7 | 3.1 | 3.93 | 4.01 | 7.3 | 7.53 | 4.44 | 5.21 | 2.82 | 2.48 | 2.33
11188 | 2.4 | 2.54 | 3.01 | 3.91 | 3.69 | 3.09 | 3.93 | 4.01 | 7.3 | 7.53 | 4.44 | 5.21 | 2.82 | 2.48 | 2.33
11190 | 2.4 | 2.54 | 3.01 | 3.92 | 3.71 | 3.1 | 3.93 | 4.01 | 7.3 | 7.54 | 4.45 | 5.21 | 2.82 | 2.48 | 2.33
11192 | 2.4 | 2.54 | 3.01 | 3.92 | 3.71 | 3.1 | 3.93 | 4.02 | 7.31 | 7.54 | 4.44 | 5.21 | 2.83 | 2.48 | 2.33
11194 | 2.4 | 2.54 | 3.01 | 3.91 | 3.69 | 3.09 | 3.92 | 4.01 | 7.31 | 7.52 | 4.45 | 5.22 | 2.82 | 2.48 | 2.33
11196 | 2.4 | 2.54 | 3.01 | 3.92 | 3.71 | 3.09 | 3.93 | 4.01 | 7.32 | 7.53 | 4.45 | 5.22 | 2.83 | 2.48 | 2.33
11198 | 2.4 | 2.54 | 3.01 | 3.92 | 3.73 | 3.1 | 3.93 | 4.01 | 7.31 | 7.53 | 4.45 | 5.23 | 2.82 | 2.48 | 2.33
11200 | 2.4 | 2.54 | 3.01 | 3.92 | 3.71 | 3.09 | 3.93 | 4.01 | 7.31 | 7.54 | 4.44 | 5.23 | 2.82 | 2.48 | 2.33
11202 | 2.4 | 2.54 | 3.01 | 3.92 | 3.73 | 3.1 | 3.93 | 4.02 | 7.32 | 7.53 | 4.44 | 5.22 | 2.82 | 2.48 | 2.33
11204 | 2.4 | 2.54 | 3.01 | 3.92 | 3.7 | 3.11 | 3.94 | 4.02 | 7.33 | 7.55 | 4.45 | 5.23 | 2.83 | 2.48 | 2.33
11206 | 2.4 | 2.54 | 3.01 | 3.92 | 3.71 | 3.1 | 3.92 | 4.01 | 7.32 | 7.55 | 4.45 | 5.24 | 2.82 | 2.48 | 2.33
11208 | 2.4 | 2.54 | 3.01 | 3.93 | 3.74 | 3.1 | 3.93 | 4.02 | 7.32 | 7.55 | 4.45 | 5.24 | 2.83 | 2.48 | 2.33
11210 | 2.4 | 2.54 | 3.01 | 3.92 | 3.73 | 3.1 | 3.93 | 4.01 | 7.34 | 7.56 | 4.45 | 5.23 | 2.83 | 2.48 | 2.33
11212 | 2.4 | 2.54 | 3.01 | 3.93 | 3.72 | 3.1 | 3.93 | 4.01 | 7.32 | 7.49 | 4.45 | 5.23 | 2.83 | 2.48 | 2.33
11214 | 2.4 | 2.54 | 3.01 | 3.93 | 3.73 | 3.1 | 3.93 | 4.01 | 7.35 | 7.56 | 4.45 | 5.22 | 2.83 | 2.48 | 2.33
11216 | 2.4 | 2.54 | 3.02 | 3.92 | 3.73 | 3.1 | 3.94 | 4.01 | 7.34 | 7.56 | 4.46 | 5.24 | 2.83 | 2.48 | 2.33
11218 | 2.4 | 2.54 | 3.01 | 3.93 | 3.71 | 3.1 | 3.93 | 4.01 | 7.33 | 7.57 | 4.46 | 5.23 | 2.83 | 2.48 | 2.33
11220 | 2.4 | 2.55 | 3.01 | 3.93 | 3.74 | 3.1 | 3.93 | 4.01 | 7.34 | 7.56 | 4.47 | 5.25 | 2.83 | 2.48 | 2.33
11222 | 2.4 | 2.54 | 3.02 | 3.93 | 3.71 | 3.1 | 3.94 | 4.02 | 7.34 | 7.56 | 4.46 | 5.25 | 2.83 | 2.48 | 2.33
11224 | 2.4 | 2.54 | 3.01 | 3.93 | 3.74 | 3.1 | 3.93 | 4.01 | 7.36 | 7.58 | 4.46 | 5.24 | 2.83 | 2.48 | 2.33
11226 | 2.4 | 2.54 | 3.02 | 3.93 | 3.74 | 3.09 | 3.93 | 4.02 | 7.35 | 7.57 | 4.46 | 5.24 | 2.83 | 2.48 | 2.33
11228 | 2.4 | 2.54 | 3.01 | 3.93 | 3.72 | 3.1 | 3.94 | 4.02 | 7.36 | 7.58 | 4.46 | 5.24 | 2.83 | 2.48 | 2.33
11230 | 2.4 | 2.54 | 3.01 | 3.93 | 3.74 | 3.1 | 3.94 | 4.01 | 7.36 | 7.58 | 4.47 | 5.25 | 2.82 | 2.48 | 2.33
11232 | 2.4 | 2.54 | 3.02 | 3.93 | 3.73 | 3.1 | 3.93 | 4.01 | 7.36 | 7.56 | 4.42 | 5.26 | 2.83 | 2.48 | 2.33
11234 | 2.4 | 2.54 | 3.01 | 3.93 | 3.72 | 3.1 | 3.93 | 4.02 | 7.36 | 7.57 | 4.45 | 5.26 | 2.83 | 2.48 | 2.33
11236 | 2.4 | 2.54 | 3.02 | 3.93 | 3.74 | 3.11 | 3.94 | 4.01 | 7.35 | 7.57 | 4.46 | 5.26 | 2.82 | 2.48 | 2.33
11238 | 2.4 | 2.54 | 3.01 | 3.93 | 3.73 | 3.11 | 3.94 | 4.01 | 7.35 | 7.58 | 4.46 | 5.26 | 2.83 | 2.48 | 2.33
11240 | 2.4 | 2.54 | 3.02 | 3.94 | 3.75 | 3.1 | 3.94 | 4.02 | 7.37 | 7.59 | 4.46 | 5.26 | 2.83 | 2.48 | 2.34
11242 | 2.41 | 2.55 | 3.02 | 3.94 | 3.75 | 3.11 | 3.93 | 4.01 | 7.38 | 7.58 | 4.46 | 5.27 | 2.83 | 2.48 | 2.33
11244 | 2.4 | 2.55 | 3.01 | 3.94 | 3.73 | 3.11 | 3.94 | 4.01 | 7.37 | 7.58 | 4.47 | 5.27 | 2.83 | 2.48 | 2.34
11246 | 2.4 | 2.54 | 3.02 | 3.94 | 3.75 | 3.11 | 3.93 | 4.01 | 7.38 | 7.59 | 4.47 | 5.27 | 2.83 | 2.48 | 2.33
11248 | 2.4 | 2.55 | 3.01 | 3.94 | 3.74 | 3.1 | 3.94 | 4.02 | 7.37 | 7.59 | 4.48 | 5.28 | 2.83 | 2.48 | 2.33
11250 | 2.4 | 2.54 | 3.01 | 3.94 | 3.74 | 3.11 | 3.93 | 4.02 | 7.38 | 7.61 | 4.47 | 5.28 | 2.83 | 2.48 | 2.33
11252 | 2.4 | 2.55 | 3.02 | 3.94 | 3.75 | 3.11 | 3.93 | 4.02 | 7.38 | 7.62 | 4.48 | 5.28 | 2.83 | 2.48 | 2.33
11254 | 2.41 | 2.55 | 3.02 | 3.94 | 3.75 | 3.1 | 3.94 | 4.02 | 7.39 | 7.6 | 4.47 | 5.29 | 2.83 | 2.49 | 2.33
11256 | 2.4 | 2.54 | 3.02 | 3.94 | 3.74 | 3.11 | 3.93 | 4.02 | 7.39 | 7.61 | 4.48 | 5.28 | 2.83 | 2.48 | 2.33
11258 | 2.4 | 2.55 | 3.02 | 3.94 | 3.75 | 3.11 | 3.94 | 4.02 | 7.38 | 7.61 | 4.48 | 5.28 | 2.83 | 2.49 | 2.33
11260 | 2.4 | 2.55 | 3.02 | 3.94 | 3.74 | 3.11 | 3.94 | 4.02 | 7.38 | 7.61 | 4.47 | 5.28 | 2.83 | 2.49 | 2.33
11262 | 2.41 | 2.55 | 3.02 | 3.94 | 3.76 | 3.11 | 3.94 | 4.02 | 7.38 | 7.61 | 4.47 | 5.29 | 2.83 | 2.49 | 2.34
11264 | 2.4 | 2.55 | 3.02 | 3.95 | 3.74 | 3.11 | 3.93 | 4.01 | 7.39 | 7.62 | 4.48 | 5.29 | 2.83 | 2.48 | 2.33
11266 | 2.4 | 2.55 | 3.02 | 3.94 | 3.72 | 3.11 | 3.94 | 4.02 | 7.39 | 7.62 | 4.49 | 5.29 | 2.83 | 2.48 | 2.33
11268 | 2.41 | 2.55 | 3.02 | 3.94 | 3.74 | 3.11 | 3.93 | 4.02 | 7.39 | 7.63 | 4.48 | 5.3 | 2.83 | 2.49 | 2.33
11270 | 2.41 | 2.55 | 3.02 | 3.95 | 3.73 | 3.11 | 3.94 | 4.02 | 7.4 | 7.63 | 4.48 | 5.29 | 2.83 | 2.48 | 2.33
11272 | 2.41 | 2.55 | 3.02 | 3.95 | 3.74 | 3.11 | 3.94 | 4.02 | 7.41 | 7.63 | 4.48 | 5.3 | 2.83 | 2.49 | 2.33
11274 | 2.41 | 2.55 | 3.02 | 3.94 | 3.75 | 3.1 | 3.94 | 4.02 | 7.41 | 7.63 | 4.48 | 5.29 | 2.83 | 2.49 | 2.33
11276 | 2.41 | 2.55 | 3.02 | 3.95 | 3.74 | 3.11 | 3.94 | 4.02 | 7.41 | 7.64 | 4.49 | 5.3 | 2.83 | 2.49 | 2.33
11278 | 2.4 | 2.55 | 3.02 | 3.94 | 3.75 | 3.11 | 3.94 | 4.02 | 7.41 | 7.64 | 4.49 | 5.31 | 2.83 | 2.49 | 2.33
11280 | 2.41 | 2.55 | 3.02 | 3.95 | 3.74 | 3.11 | 3.94 | 4.01 | 7.42 | 7.63 | 4.49 | 5.32 | 2.83 | 2.49 | 2.33
11282 | 2.41 | 2.55 | 3.02 | 3.95 | 3.74 | 3.11 | 3.94 | 4.02 | 7.42 | 7.65 | 4.5 | 5.32 | 2.83 | 2.48 | 2.33
11284 | 2.41 | 2.55 | 3.03 | 3.95 | 3.75 | 3.12 | 3.94 | 4.02 | 7.42 | 7.65 | 4.49 | 5.31 | 2.83 | 2.49 | 2.33
11286 | 2.41 | 2.55 | 3.02 | 3.95 | 3.74 | 3.11 | 3.94 | 4.02 | 7.43 | 7.65 | 4.5 | 5.32 | 2.83 | 2.49 | 2.34
11288 | 2.41 | 2.55 | 3.02 | 3.95 | 3.74 | 3.11 | 3.95 | 4.02 | 7.44 | 7.67 | 4.5 | 5.32 | 2.83 | 2.49 | 2.34
11290 | 2.41 | 2.55 | 3.02 | 3.96 | 3.74 | 3.12 | 3.94 | 4.02 | 7.42 | 7.66 | 4.5 | 5.32 | 2.83 | 2.49 | 2.33
11292 | 2.41 | 2.55 | 3.02 | 3.95 | 3.75 | 3.11 | 3.94 | 4.02 | 7.43 | 7.65 | 4.5 | 5.31 | 2.83 | 2.49 | 2.34
11294 | 2.41 | 2.55 | 3.03 | 3.96 | 3.75 | 3.12 | 3.95 | 4.01 | 7.43 | 7.66 | 4.49 | 5.31 | 2.83 | 2.49 | 2.34
11296 | 2.41 | 2.55 | 3.03 | 3.96 | 3.72 | 3.11 | 3.94 | 4.03 | 7.45 | 7.67 | 4.5 | 5.32 | 2.83 | 2.49 | 2.34
11298 | 2.41 | 2.55 | 3.02 | 3.96 | 3.73 | 3.11 | 3.94 | 4.02 | 7.45 | 7.67 | 4.51 | 5.33 | 2.83 | 2.49 | 2.34
11300 | 2.41 | 2.55 | 3.03 | 3.95 | 3.73 | 3.11 | 3.94 | 4.02 | 7.44 | 7.67 | 4.51 | 5.34 | 2.83 | 2.49 | 2.34
11302 | 2.41 | 2.55 | 3.03 | 3.95 | 3.73 | 3.12 | 3.93 | 4.02 | 7.45 | 7.67 | 4.51 | 5.33 | 2.84 | 2.49 | 2.33
11304 | 2.41 | 2.55 | 3.03 | 3.96 | 3.75 | 3.12 | 3.94 | 4.02 | 7.45 | 7.67 | 4.5 | 5.33 | 2.83 | 2.49 | 2.34
11306 | 2.41 | 2.55 | 3.03 | 3.96 | 3.75 | 3.12 | 3.95 | 4.02 | 7.46 | 7.69 | 4.51 | 5.34 | 2.83 | 2.49 | 2.33
11308 | 2.41 | 2.55 | 3.03 | 3.96 | 3.76 | 3.11 | 3.94 | 4.02 | 7.45 | 7.67 | 4.51 | 5.34 | 2.84 | 2.49 | 2.34
11310 | 2.41 | 2.55 | 3.03 | 3.96 | 3.76 | 3.12 | 3.94 | 4.03 | 7.46 | 7.69 | 4.51 | 5.34 | 2.83 | 2.49 | 2.34
11312 | 2.41 | 2.55 | 3.03 | 3.96 | 3.74 | 3.12 | 3.94 | 4.02 | 7.47 | 7.68 | 4.52 | 5.3 | 2.83 | 2.49 | 2.34
11314 | 2.41 | 2.56 | 3.03 | 3.96 | 3.75 | 3.11 | 3.94 | 4.03 | 7.47 | 7.7 | 4.52 | 5.33 | 2.84 | 2.49 | 2.34
11316 | 2.41 | 2.55 | 3.03 | 3.96 | 3.73 | 3.12 | 3.95 | 4.02 | 7.47 | 7.7 | 4.52 | 5.34 | 2.83 | 2.49 | 2.34
11318 | 2.41 | 2.56 | 3.03 | 3.96 | 3.74 | 3.11 | 3.95 | 4.02 | 7.48 | 7.69 | 4.52 | 5.34 | 2.83 | 2.49 | 2.34
11320 | 2.41 | 2.55 | 3.03 | 3.96 | 3.76 | 3.12 | 3.95 | 4.02 | 7.48 | 7.7 | 4.52 | 5.33 | 2.83 | 2.49 | 2.34
11322 | 2.41 | 2.56 | 3.03 | 3.96 | 3.75 | 3.12 | 3.95 | 4.02 | 7.47 | 7.71 | 4.51 | 5.35 | 2.83 | 2.49 | 2.34
11324 | 2.41 | 2.55 | 3.03 | 3.96 | 3.74 | 3.11 | 3.95 | 4.02 | 7.49 | 7.71 | 4.51 | 5.34 | 2.84 | 2.49 | 2.34
11326 | 2.41 | 2.56 | 3.03 | 3.96 | 3.75 | 3.12 | 3.95 | 4.02 | 7.49 | 7.72 | 4.52 | 5.35 | 2.84 | 2.49 | 2.33
11328 | 2.41 | 2.56 | 3.03 | 3.96 | 3.75 | 3.11 | 3.95 | 4.03 | 7.49 | 7.72 | 4.52 | 5.35 | 2.84 | 2.49 | 2.34
11330 | 2.41 | 2.56 | 3.03 | 3.97 | 3.75 | 3.12 | 3.94 | 4.02 | 7.49 | 7.72 | 4.52 | 5.35 | 2.83 | 2.49 | 2.34
11332 | 2.41 | 2.56 | 3.03 | 3.97 | 3.76 | 3.12 | 3.94 | 4.02 | 7.5 | 7.72 | 4.52 | 5.36 | 2.83 | 2.49 | 2.33
11334 | 2.41 | 2.55 | 3.03 | 3.97 | 3.75 | 3.11 | 3.95 | 4.03 | 7.5 | 7.73 | 4.52 | 5.36 | 2.84 | 2.49 | 2.34
11336 | 2.41 | 2.55 | 3.03 | 3.97 | 3.77 | 3.12 | 3.94 | 4.02 | 7.51 | 7.73 | 4.53 | 5.36 | 2.83 | 2.49 | 2.34
11338 | 2.41 | 2.56 | 3.04 | 3.97 | 3.75 | 3.12 | 3.95 | 4.03 | 7.51 | 7.74 | 4.53 | 5.37 | 2.84 | 2.49 | 2.33
11340 | 2.41 | 2.55 | 3.03 | 3.97 | 3.73 | 3.12 | 3.95 | 4.02 | 7.51 | 7.74 | 4.53 | 5.37 | 2.84 | 2.5 | 2.34
11342 | 2.41 | 2.56 | 3.04 | 3.97 | 3.74 | 3.12 | 3.95 | 4.02 | 7.52 | 7.74 | 4.53 | 5.37 | 2.83 | 2.49 | 2.34
11344 | 2.41 | 2.56 | 3.03 | 3.97 | 3.77 | 3.13 | 3.95 | 4.02 | 7.5 | 7.74 | 4.53 | 5.37 | 2.84 | 2.49 | 2.34
11346 | 2.41 | 2.56 | 3.03 | 3.97 | 3.75 | 3.12 | 3.95 | 4.02 | 7.52 | 7.74 | 4.53 | 5.38 | 2.84 | 2.49 | 2.34
11348 | 2.41 | 2.56 | 3.03 | 3.97 | 3.74 | 3.12 | 3.95 | 4.02 | 7.52 | 7.75 | 4.53 | 5.38 | 2.83 | 2.49 | 2.34
11350 | 2.41 | 2.56 | 3.04 | 3.97 | 3.74 | 3.12 | 3.94 | 4.02 | 7.53 | 7.74 | 4.49 | 5.37 | 2.84 | 2.5 | 2.34
11352 | 2.41 | 2.56 | 3.03 | 3.97 | 3.73 | 3.12 | 3.94 | 4.02 | 7.53 | 7.76 | 4.51 | 5.37 | 2.83 | 2.49 | 2.34
11354 | 2.41 | 2.56 | 3.03 | 3.97 | 3.74 | 3.12 | 3.95 | 4.02 | 7.53 | 7.76 | 4.53 | 5.39 | 2.84 | 2.49 | 2.34
11356 | 2.41 | 2.56 | 3.04 | 3.98 | 3.77 | 3.11 | 3.95 | 4.03 | 7.53 | 7.75 | 4.53 | 5.39 | 2.84 | 2.49 | 2.34
11358 | 2.41 | 2.56 | 3.04 | 3.98 | 3.77 | 3.12 | 3.95 | 4.03 | 7.53 | 7.75 | 4.54 | 5.39 | 2.84 | 2.49 | 2.34
11360 | 2.41 | 2.56 | 3.04 | 3.98 | 3.76 | 3.12 | 3.95 | 4.02 | 7.54 | 7.77 | 4.54 | 5.39 | 2.83 | 2.49 | 2.34
11362 | 2.41 | 2.56 | 3.03 | 3.98 | 3.75 | 3.12 | 3.95 | 4.02 | 7.54 | 7.76 | 4.54 | 5.4 | 2.84 | 2.49 | 2.34
11364 | 2.41 | 2.56 | 3.04 | 3.98 | 3.75 | 3.12 | 3.95 | 4.02 | 7.55 | 7.77 | 4.54 | 5.4 | 2.84 | 2.49 | 2.34
11366 | 2.41 | 2.56 | 3.04 | 3.98 | 3.75 | 3.11 | 3.95 | 4.02 | 7.54 | 7.77 | 4.53 | 5.41 | 2.84 | 2.5 | 2.34
11368 | 2.41 | 2.56 | 3.03 | 3.98 | 3.76 | 3.12 | 3.95 | 4.03 | 7.55 | 7.77 | 4.54 | 5.4 | 2.84 | 2.49 | 2.34
11370 | 2.42 | 2.56 | 3.04 | 3.97 | 3.75 | 3.12 | 3.94 | 4.02 | 7.55 | 7.77 | 4.53 | 5.41 | 2.84 | 2.49 | 2.34
11372 | 2.41 | 2.56 | 3.04 | 3.98 | 3.75 | 3.12 | 3.96 | 4.02 | 7.55 | 7.77 | 4.54 | 5.39 | 2.84 | 2.5 | 2.34
11374 | 2.41 | 2.56 | 3.04 | 3.98 | 3.76 | 3.12 | 3.95 | 4.02 | 7.57 | 7.78 | 4.54 | 5.41 | 2.84 | 2.5 | 2.34
11376 | 2.41 | 2.56 | 3.04 | 3.98 | 3.76 | 3.12 | 3.95 | 4.02 | 7.56 | 7.79 | 4.54 | 5.41 | 2.84 | 2.5 | 2.34
11378 | 2.41 | 2.56 | 3.03 | 3.99 | 3.75 | 3.12 | 3.95 | 4.03 | 7.56 | 7.78 | 4.54 | 5.41 | 2.84 | 2.49 | 2.33
11380 | 2.41 | 2.56 | 3.04 | 3.98 | 3.76 | 3.13 | 3.95 | 4.02 | 7.57 | 7.79 | 4.54 | 5.41 | 2.84 | 2.49 | 2.34
11382 | 2.42 | 2.56 | 3.04 | 3.99 | 3.75 | 3.12 | 3.95 | 4.02 | 7.56 | 7.79 | 4.54 | 5.4 | 2.84 | 2.5 | 2.34
11384 | 2.41 | 2.56 | 3.04 | 3.98 | 3.75 | 3.13 | 3.95 | 4.02 | 7.57 | 7.79 | 4.55 | 5.41 | 2.84 | 2.49 | 2.34
11386 | 2.42 | 2.56 | 3.04 | 3.98 | 3.75 | 3.13 | 3.95 | 4.03 | 7.57 | 7.78 | 4.53 | 5.43 | 2.84 | 2.5 | 2.34
11388 | 2.41 | 2.56 | 3.04 | 3.98 | 3.75 | 3.13 | 3.95 | 4.03 | 7.57 | 7.79 | 4.54 | 5.43 | 2.84 | 2.5 | 2.34
11390 | 2.42 | 2.56 | 3.05 | 3.99 | 3.76 | 3.12 | 3.96 | 4.02 | 7.57 | 7.79 | 4.55 | 5.43 | 2.84 | 2.5 | 2.34
11392 | 2.42 | 2.56 | 3.04 | 3.99 | 3.75 | 3.13 | 3.96 | 4.02 | 7.58 | 7.8 | 4.55 | 5.44 | 2.84 | 2.5 | 2.34
11394 | 2.42 | 2.56 | 3.04 | 3.99 | 3.77 | 3.12 | 3.95 | 4.02 | 7.58 | 7.81 | 4.55 | 5.43 | 2.84 | 2.5 | 2.34
11396 | 2.41 | 2.56 | 3.04 | 3.94 | 3.77 | 3.13 | 3.96 | 4.02 | 7.59 | 7.81 | 4.55 | 5.43 | 2.84 | 2.5 | 2.34
11398 | 2.42 | 2.56 | 3.04 | 3.95 | 3.78 | 3.13 | 3.96 | 4.03 | 7.59 | 7.82 | 4.55 | 5.43 | 2.84 | 2.5 | 2.34
11400 | 2.41 | 2.56 | 3.04 | 3.97 | 3.77 | 3.13 | 3.96 | 4.02 | 7.59 | 7.82 | 4.56 | 5.43 | 2.84 | 2.5 | 2.34
11402 | 2.41 | 2.56 | 3.04 | 3.98 | 3.76 | 3.13 | 3.95 | 4.03 | 7.6 | 7.82 | 4.56 | 5.43 | 2.84 | 2.5 | 2.35
11404 | 2.42 | 2.56 | 3.04 | 3.98 | 3.77 | 3.13 | 3.96 | 4.03 | 7.6 | 7.83 | 4.55 | 5.43 | 2.84 | 2.5 | 2.35
11406 | 2.42 | 2.56 | 3.04 | 3.98 | 3.81 | 3.13 | 3.95 | 4.02 | 7.6 | 7.82 | 4.56 | 5.44 | 2.84 | 2.5 | 2.35
11408 | 2.42 | 2.56 | 3.04 | 3.99 | 3.79 | 3.13 | 3.95 | 4.03 | 7.61 | 7.83 | 4.56 | 5.42 | 2.84 | 2.5 | 2.34
11410 | 2.41 | 2.56 | 3.05 | 3.99 | 3.79 | 3.13 | 3.96 | 4.03 | 7.6 | 7.82 | 4.56 | 5.43 | 2.84 | 2.5 | 2.34
11412 | 2.42 | 2.57 | 3.04 | 3.98 | 3.79 | 3.13 | 3.95 | 4.03 | 7.61 | 7.82 | 4.57 | 5.44 | 2.84 | 2.5 | 2.35
11414 | 2.42 | 2.56 | 3.04 | 3.98 | 3.78 | 3.13 | 3.95 | 4.03 | 7.62 | 7.83 | 4.54 | 5.45 | 2.84 | 2.5 | 2.34
11416 | 2.42 | 2.56 | 3.04 | 3.99 | 3.79 | 3.13 | 3.95 | 4.03 | 7.62 | 7.83 | 4.56 | 5.45 | 2.85 | 2.5 | 2.34
11418 | 2.42 | 2.56 | 3.05 | 3.99 | 3.78 | 3.13 | 3.95 | 4.03 | 7.62 | 7.84 | 4.56 | 5.45 | 2.84 | 2.5 | 2.34
11420 | 2.42 | 2.56 | 3.04 | 3.99 | 3.78 | 3.13 | 3.95 | 4.03 | 7.62 | 7.83 | 4.57 | 5.46 | 2.84 | 2.5 | 2.34
11422 | 2.42 | 2.57 | 3.04 | 4 | 3.77 | 3.13 | 3.95 | 4.03 | 7.62 | 7.85 | 4.57 | 5.46 | 2.84 | 2.5 | 2.34
11424 | 2.42 | 2.57 | 3.04 | 3.99 | 3.78 | 3.13 | 3.95 | 4.03 | 7.63 | 7.84 | 4.57 | 5.45 | 2.84 | 2.5 | 2.34
11426 | 2.42 | 2.57 | 3.04 | 3.99 | 3.79 | 3.13 | 3.96 | 4.03 | 7.63 | 7.85 | 4.58 | 5.45 | 2.84 | 2.5 | 2.34
11428 | 2.42 | 2.57 | 3.04 | 4 | 3.8 | 3.13 | 3.96 | 4.03 | 7.62 | 7.85 | 4.58 | 5.46 | 2.84 | 2.5 | 2.34
11430 | 2.42 | 2.56 | 3.04 | 4 | 3.81 | 3.13 | 3.96 | 4.03 | 7.63 | 7.85 | 4.57 | 5.46 | 2.84 | 2.5 | 2.35
11432 | 2.42 | 2.57 | 3.05 | 4 | 3.78 | 3.13 | 3.96 | 4.03 | 7.64 | 7.86 | 4.58 | 5.47 | 2.84 | 2.5 | 2.34
11434 | 2.42 | 2.56 | 3.04 | 4 | 3.8 | 3.13 | 3.95 | 4.02 | 7.63 | 7.87 | 4.58 | 5.46 | 2.84 | 2.5 | 2.34
11436 | 2.42 | 2.56 | 3.05 | 4 | 3.79 | 3.13 | 3.95 | 4.02 | 7.64 | 7.88 | 4.58 | 5.47 | 2.85 | 2.5 | 2.34
11438 | 2.42 | 2.56 | 3.05 | 4 | 3.78 | 3.13 | 3.96 | 4.03 | 7.65 | 7.89 | 4.58 | 5.46 | 2.85 | 2.5 | 2.34
11440 | 2.42 | 2.57 | 3.05 | 4 | 3.8 | 3.13 | 3.96 | 4.02 | 7.65 | 7.88 | 4.58 | 5.47 | 2.85 | 2.5 | 2.34
11442 | 2.42 | 2.56 | 3.05 | 4 | 3.79 | 3.13 | 3.96 | 4.03 | 7.65 | 7.89 | 4.58 | 5.47 | 2.84 | 2.5 | 2.34
11444 | 2.42 | 2.56 | 3.05 | 4 | 3.78 | 3.14 | 3.95 | 4.03 | 7.65 | 7.9 | 4.58 | 5.47 | 2.85 | 2.5 | 2.34
11446 | 2.42 | 2.57 | 3.05 | 4 | 3.8 | 3.14 | 3.96 | 4.03 | 7.65 | 7.9 | 4.58 | 5.48 | 2.84 | 2.5 | 2.35
11448 | 2.42 | 2.57 | 3.05 | 4 | 3.8 | 3.13 | 3.96 | 4.03 | 7.66 | 7.9 | 4.57 | 5.48 | 2.84 | 2.5 | 2.34
11450 | 2.42 | 2.57 | 3.05 | 4 | 3.8 | 3.13 | 3.96 | 4.03 | 7.66 | 7.91 | 4.58 | 5.48 | 2.84 | 2.5 | 2.34
11452 | 2.42 | 2.57 | 3.05 | 4.01 | 3.79 | 3.13 | 3.96 | 4.03 | 7.66 | 7.92 | 4.58 | 5.48 | 2.84 | 2.5 | 2.35
11454 | 2.42 | 2.57 | 3.05 | 4.01 | 3.79 | 3.13 | 3.95 | 4.03 | 7.67 | 7.91 | 4.59 | 5.48 | 2.84 | 2.5 | 2.34
11456 | 2.42 | 2.56 | 3.05 | 4.01 | 3.79 | 3.14 | 3.96 | 4.03 | 7.67 | 7.92 | 4.58 | 5.49 | 2.84 | 2.5 | 2.35
11458 | 2.42 | 2.57 | 3.05 | 4.01 | 3.81 | 3.13 | 3.96 | 4.03 | 7.67 | 7.91 | 4.59 | 5.5 | 2.84 | 2.5 | 2.34
11460 | 2.42 | 2.57 | 3.05 | 4.01 | 3.8 | 3.14 | 3.97 | 4.03 | 7.66 | 7.91 | 4.59 | 5.49 | 2.84 | 2.5 | 2.35
11462 | 2.42 | 2.57 | 3.05 | 4.02 | 3.81 | 3.13 | 3.97 | 4.04 | 7.67 | 7.91 | 4.59 | 5.49 | 2.84 | 2.51 | 2.35
11464 | 2.42 | 2.57 | 3.05 | 4.01 | 3.82 | 3.13 | 3.96 | 4.03 | 7.67 | 7.92 | 4.59 | 5.5 | 2.84 | 2.51 | 2.34
11466 | 2.42 | 2.57 | 3.05 | 4.01 | 3.81 | 3.13 | 3.97 | 4.04 | 7.67 | 7.93 | 4.6 | 5.49 | 2.84 | 2.5 | 2.35
11468 | 2.42 | 2.57 | 3.05 | 4.01 | 3.84 | 3.13 | 3.96 | 4.03 | 7.68 | 7.93 | 4.59 | 5.5 | 2.85 | 2.5 | 2.35
11470 | 2.42 | 2.57 | 3.05 | 4.01 | 3.8 | 3.13 | 3.96 | 4.03 | 7.68 | 7.93 | 4.6 | 5.51 | 2.85 | 2.5 | 2.35
11472 | 2.42 | 2.57 | 3.06 | 4.02 | 3.81 | 3.14 | 3.96 | 4.03 | 7.68 | 7.93 | 4.6 | 5.5 | 2.84 | 2.5 | 2.35
11474 | 2.42 | 2.57 | 3.06 | 4.02 | 3.81 | 3.12 | 3.96 | 4.03 | 7.68 | 7.95 | 4.6 | 5.51 | 2.85 | 2.5 | 2.35
11476 | 2.42 | 2.57 | 3.06 | 4.02 | 3.82 | 3.13 | 3.97 | 4.03 | 7.69 | 7.93 | 4.6 | 5.52 | 2.85 | 2.5 | 2.34
11478 | 2.42 | 2.57 | 3.05 | 4.01 | 3.81 | 3.14 | 3.96 | 4.03 | 7.68 | 7.94 | 4.61 | 5.52 | 2.85 | 2.5 | 2.34
11480 | 2.42 | 2.57 | 3.05 | 4.02 | 3.81 | 3.13 | 3.96 | 4.04 | 7.69 | 7.94 | 4.6 | 5.52 | 2.85 | 2.51 | 2.35
11482 | 2.42 | 2.57 | 3.06 | 4.02 | 3.83 | 3.13 | 3.96 | 4.03 | 7.7 | 7.95 | 4.61 | 5.53 | 2.85 | 2.5 | 2.34
11484 | 2.43 | 2.57 | 3.05 | 4.02 | 3.81 | 3.14 | 3.96 | 4.03 | 7.69 | 7.95 | 4.61 | 5.53 | 2.85 | 2.5 | 2.34
11486 | 2.42 | 2.57 | 3.06 | 4.02 | 3.81 | 3.14 | 3.96 | 4.03 | 7.7 | 7.94 | 4.61 | 5.52 | 2.84 | 2.5 | 2.34
11488 | 2.43 | 2.57 | 3.06 | 4.02 | 3.82 | 3.14 | 3.96 | 4.03 | 7.71 | 7.96 | 4.62 | 5.53 | 2.85 | 2.5 | 2.35
11490 | 2.42 | 2.58 | 3.06 | 4.02 | 3.84 | 3.13 | 3.96 | 4.03 | 7.7 | 7.96 | 4.62 | 5.53 | 2.85 | 2.5 | 2.34
11492 | 2.42 | 2.57 | 3.06 | 4.02 | 3.83 | 3.13 | 3.96 | 4.03 | 7.7 | 7.97 | 4.61 | 5.54 | 2.85 | 2.5 | 2.34
11494 | 2.42 | 2.57 | 3.06 | 4.02 | 3.82 | 3.13 | 3.97 | 4.03 | 7.71 | 7.96 | 4.62 | 5.52 | 2.85 | 2.5 | 2.35
11496 | 2.42 | 2.57 | 3.06 | 4.02 | 3.81 | 3.14 | 3.97 | 4.03 | 7.72 | 7.96 | 4.62 | 5.52 | 2.85 | 2.5 | 2.35
11498 | 2.42 | 2.57 | 3.05 | 4.03 | 3.82 | 3.14 | 3.96 | 4.03 | 7.72 | 7.98 | 4.62 | 5.53 | 2.85 | 2.5 | 2.35
11500 | 2.43 | 2.57 | 3.06 | 4.02 | 3.82 | 3.14 | 3.97 | 4.03 | 7.71 | 7.98 | 4.62 | 5.51 | 2.84 | 2.5 | 2.35
11502 | 2.42 | 2.57 | 3.06 | 4.02 | 3.83 | 3.13 | 3.96 | 4.03 | 7.72 | 7.98 | 4.62 | 5.51 | 2.85 | 2.51 | 2.35
11504 | 2.43 | 2.57 | 3.06 | 4.03 | 3.84 | 3.13 | 3.97 | 4.03 | 7.72 | 7.98 | 4.61 | 5.51 | 2.85 | 2.5 | 2.35
11506 | 2.43 | 2.57 | 3.06 | 4.03 | 3.81 | 3.14 | 3.97 | 4.03 | 7.72 | 7.97 | 4.63 | 5.54 | 2.85 | 2.5 | 2.35
11508 | 2.42 | 2.57 | 3.06 | 4.03 | 3.84 | 3.14 | 3.97 | 4.03 | 7.72 | 7.99 | 4.63 | 5.56 | 2.85 | 2.5 | 2.35
11510 | 2.42 | 2.57 | 3.06 | 4.03 | 3.83 | 3.14 | 3.97 | 4.03 | 7.72 | 7.98 | 4.63 | 5.57 | 2.85 | 2.5 | 2.35
11512 | 2.43 | 2.57 | 3.06 | 4.04 | 3.84 | 3.14 | 3.97 | 4.04 | 7.73 | 7.98 | 4.63 | 5.58 | 2.85 | 2.5 | 2.35
11514 | 2.43 | 2.57 | 3.06 | 4.03 | 3.83 | 3.15 | 3.97 | 4.04 | 7.73 | 7.99 | 4.64 | 5.58 | 2.85 | 2.5 | 2.35
11516 | 2.42 | 2.57 | 3.06 | 4.03 | 3.84 | 3.14 | 3.97 | 4.03 | 7.73 | 7.99 | 4.63 | 5.58 | 2.85 | 2.5 | 2.35
11518 | 2.43 | 2.57 | 3.06 | 4.03 | 3.84 | 3.14 | 3.97 | 4.04 | 7.74 | 7.98 | 4.64 | 5.57 | 2.85 | 2.51 | 2.35
11520 | 2.43 | 2.58 | 3.06 | 4.04 | 3.85 | 3.15 | 3.96 | 4.04 | 7.74 | 8 | 4.63 | 5.58 | 2.85 | 2.5 | 2.35
11522 | 2.43 | 2.57 | 3.06 | 4.03 | 3.83 | 3.15 | 3.97 | 4.04 | 7.67 | 7.99 | 4.64 | 5.58 | 2.85 | 2.5 | 2.35
11524 | 2.43 | 2.58 | 3.06 | 4.03 | 3.82 | 3.15 | 3.96 | 4.04 | 7.74 | 8 | 4.64 | 5.59 | 2.85 | 2.5 | 2.35
11526 | 2.43 | 2.58 | 3.06 | 4.04 | 3.81 | 3.14 | 3.97 | 4.03 | 7.74 | 8.01 | 4.65 | 5.6 | 2.85 | 2.51 | 2.35
11528 | 2.43 | 2.58 | 3.06 | 4.04 | 3.82 | 3.13 | 3.97 | 4.03 | 7.75 | 7.99 | 4.64 | 5.59 | 2.85 | 2.5 | 2.34
11530 | 2.43 | 2.58 | 3.06 | 4.04 | 3.84 | 3.14 | 3.97 | 4.04 | 7.75 | 8.01 | 4.65 | 5.59 | 2.85 | 2.51 | 2.35
11532 | 2.43 | 2.58 | 3.06 | 4.04 | 3.83 | 3.14 | 3.98 | 4.04 | 7.75 | 8.02 | 4.65 | 5.59 | 2.85 | 2.5 | 2.35
11534 | 2.43 | 2.57 | 3.07 | 4.04 | 3.83 | 3.14 | 3.96 | 4.03 | 7.76 | 8.03 | 4.64 | 5.58 | 2.85 | 2.51 | 2.35
11536 | 2.43 | 2.58 | 3.06 | 4.05 | 3.84 | 3.14 | 3.96 | 4.03 | 7.76 | 8.02 | 4.65 | 5.55 | 2.85 | 2.51 | 2.35
11538 | 2.43 | 2.57 | 3.06 | 4.04 | 3.83 | 3.14 | 3.97 | 4.04 | 7.74 | 8.03 | 4.65 | 5.57 | 2.85 | 2.5 | 2.35
11540 | 2.43 | 2.58 | 3.06 | 4.04 | 3.91 | 3.14 | 3.97 | 4.04 | 7.76 | 8.01 | 4.66 | 5.58 | 2.85 | 2.51 | 2.35
11542 | 2.43 | 2.58 | 3.07 | 4.05 | 3.83 | 3.15 | 3.97 | 4.04 | 7.77 | 8.02 | 4.66 | 5.58 | 2.85 | 2.5 | 2.35
11544 | 2.43 | 2.58 | 3.07 | 4.05 | 3.83 | 3.14 | 3.97 | 4.04 | 7.77 | 8.03 | 4.66 | 5.59 | 2.85 | 2.5 | 2.35
11546 | 2.43 | 2.58 | 3.07 | 4.05 | 3.82 | 3.15 | 3.97 | 4.03 | 7.77 | 8.04 | 4.65 | 5.59 | 2.85 | 2.51 | 2.35
11548 | 2.43 | 2.58 | 3.07 | 4.05 | 3.85 | 3.15 | 3.97 | 4.04 | 7.78 | 8.02 | 4.66 | 5.6 | 2.85 | 2.51 | 2.35
11550 | 2.43 | 2.57 | 3.07 | 4.05 | 3.84 | 3.14 | 3.97 | 4.03 | 7.77 | 8.03 | 4.67 | 5.62 | 2.85 | 2.51 | 2.35
11552 | 2.43 | 2.58 | 3.07 | 4.06 | 3.83 | 3.15 | 3.98 | 4.04 | 7.79 | 8.04 | 4.65 | 5.61 | 2.85 | 2.51 | 2.35
11554 | 2.43 | 2.58 | 3.07 | 4.05 | 3.85 | 3.15 | 3.97 | 4.04 | 7.79 | 8.05 | 4.66 | 5.61 | 2.85 | 2.51 | 2.35
11556 | 2.43 | 2.57 | 3.07 | 4.05 | 3.85 | 3.15 | 3.97 | 4.03 | 7.79 | 8.04 | 4.66 | 5.62 | 2.86 | 2.51 | 2.35
11558 | 2.43 | 2.58 | 3.07 | 4.06 | 3.85 | 3.15 | 3.98 | 4.04 | 7.79 | 8.05 | 4.67 | 5.62 | 2.85 | 2.5 | 2.35
11560 | 2.43 | 2.57 | 3.07 | 4.06 | 3.86 | 3.15 | 3.97 | 4.03 | 7.8 | 8.06 | 4.67 | 5.63 | 2.85 | 2.5 | 2.35
11562 | 2.43 | 2.58 | 3.07 | 4.06 | 3.84 | 3.14 | 3.97 | 4.04 | 7.8 | 8.05 | 4.66 | 5.63 | 2.85 | 2.51 | 2.36
11564 | 2.43 | 2.58 | 3.07 | 4.06 | 3.86 | 3.15 | 3.97 | 4.04 | 7.8 | 8.06 | 4.66 | 5.64 | 2.86 | 2.51 | 2.35
11566 | 2.43 | 2.58 | 3.07 | 4.06 | 3.86 | 3.15 | 3.97 | 4.04 | 7.81 | 8.06 | 4.66 | 5.64 | 2.85 | 2.51 | 2.35
11568 | 2.43 | 2.58 | 3.07 | 4.06 | 3.87 | 3.15 | 3.98 | 4.04 | 7.81 | 8.05 | 4.67 | 5.65 | 2.86 | 2.51 | 2.35
11570 | 2.43 | 2.58 | 3.07 | 4.06 | 3.87 | 3.15 | 3.97 | 4.04 | 7.82 | 8.07 | 4.67 | 5.65 | 2.85 | 2.51 | 2.35
11572 | 2.44 | 2.58 | 3.07 | 4.06 | 3.88 | 3.15 | 3.97 | 4.04 | 7.82 | 8.07 | 4.67 | 5.64 | 2.85 | 2.51 | 2.35
11574 | 2.43 | 2.58 | 3.07 | 4.06 | 3.85 | 3.15 | 3.97 | 4.04 | 7.82 | 8.08 | 4.66 | 5.64 | 2.85 | 2.51 | 2.35
11576 | 2.43 | 2.58 | 3.07 | 4.06 | 3.86 | 3.14 | 3.97 | 4.04 | 7.82 | 8.08 | 4.67 | 5.65 | 2.85 | 2.51 | 2.35
11578 | 2.43 | 2.58 | 3.07 | 4.06 | 3.86 | 3.14 | 3.97 | 4.04 | 7.82 | 8.08 | 4.67 | 5.65 | 2.85 | 2.51 | 2.35
11580 | 2.44 | 2.58 | 3.07 | 4.06 | 3.86 | 3.15 | 3.97 | 4.04 | 7.82 | 8.08 | 4.68 | 5.66 | 2.85 | 2.51 | 2.35
11582 | 2.43 | 2.58 | 3.07 | 4.07 | 3.87 | 3.15 | 3.97 | 4.04 | 7.83 | 8.09 | 4.68 | 5.66 | 2.85 | 2.51 | 2.35
11584 | 2.43 | 2.58 | 3.08 | 4.07 | 3.87 | 3.15 | 3.97 | 4.04 | 7.82 | 8.09 | 4.68 | 5.66 | 2.86 | 2.51 | 2.35
11586 | 2.43 | 2.58 | 3.07 | 4.07 | 3.86 | 3.14 | 3.97 | 4.04 | 7.84 | 8.1 | 4.69 | 5.67 | 2.85 | 2.51 | 2.35
11588 | 2.43 | 2.58 | 3.07 | 4.07 | 3.85 | 3.15 | 3.97 | 4.04 | 7.84 | 8.1 | 4.68 | 5.66 | 2.85 | 2.51 | 2.35
11590 | 2.44 | 2.58 | 3.07 | 4.06 | 3.86 | 3.15 | 3.97 | 4.04 | 7.84 | 8.09 | 4.68 | 5.58 | 2.85 | 2.51 | 2.35
11592 | 2.43 | 2.58 | 3.07 | 4.07 | 3.87 | 3.15 | 3.98 | 4.04 | 7.85 | 8.09 | 4.69 | 5.63 | 2.85 | 2.51 | 2.35
11594 | 2.43 | 2.58 | 3.07 | 4.07 | 3.92 | 3.15 | 3.97 | 4.04 | 7.85 | 8.11 | 4.7 | 5.64 | 2.86 | 2.51 | 2.35
11596 | 2.43 | 2.58 | 3.07 | 4.07 | 3.87 | 3.15 | 3.97 | 4.04 | 7.85 | 8.11 | 4.7 | 5.66 | 2.86 | 2.51 | 2.35
11598 | 2.43 | 2.58 | 3.07 | 4.07 | 3.89 | 3.14 | 3.97 | 4.04 | 7.83 | 8.09 | 4.69 | 5.67 | 2.86 | 2.51 | 2.35
11600 | 2.44 | 2.58 | 3.07 | 4.07 | 3.88 | 3.15 | 3.97 | 4.04 | 7.85 | 8.1 | 4.69 | 5.67 | 2.86 | 2.51 | 2.35
11602 | 2.44 | 2.58 | 3.08 | 4.07 | 3.86 | 3.15 | 3.98 | 4.03 | 7.85 | 8.12 | 4.69 | 5.66 | 2.86 | 2.51 | 2.35
11604 | 2.44 | 2.58 | 3.07 | 4.07 | 3.84 | 3.14 | 3.98 | 4.04 | 7.86 | 8.12 | 4.69 | 5.68 | 2.85 | 2.51 | 2.35
11606 | 2.43 | 2.58 | 3.08 | 4.08 | 3.84 | 3.15 | 3.98 | 4.04 | 7.86 | 8.11 | 4.7 | 5.68 | 2.85 | 2.51 | 2.35
11608 | 2.44 | 2.58 | 3.08 | 4.08 | 3.86 | 3.14 | 3.98 | 4.04 | 7.86 | 8.12 | 4.7 | 5.69 | 2.85 | 2.51 | 2.36
11610 | 2.43 | 2.58 | 3.08 | 4.08 | 3.87 | 3.15 | 3.98 | 4.04 | 7.86 | 8.1 | 4.7 | 5.69 | 2.86 | 2.51 | 2.35
11612 | 2.44 | 2.58 | 3.07 | 4.08 | 3.88 | 3.15 | 3.98 | 4.04 | 7.87 | 8.11 | 4.71 | 5.69 | 2.85 | 2.51 | 2.35
11614 | 2.44 | 2.58 | 3.08 | 4.08 | 3.87 | 3.14 | 3.98 | 4.04 | 7.87 | 8.12 | 4.69 | 5.68 | 2.85 | 2.51 | 2.36
11616 | 2.43 | 2.59 | 3.08 | 4.08 | 3.88 | 3.15 | 3.98 | 4.04 | 7.88 | 8.13 | 4.7 | 5.7 | 2.86 | 2.51 | 2.35
11618 | 2.44 | 2.59 | 3.08 | 4.08 | 3.9 | 3.15 | 3.97 | 4.04 | 7.88 | 8.13 | 4.7 | 5.69 | 2.85 | 2.51 | 2.36
11620 | 2.44 | 2.59 | 3.08 | 4.09 | 3.92 | 3.14 | 3.98 | 4.04 | 7.87 | 8.13 | 4.7 | 5.69 | 2.85 | 2.51 | 2.35
11622 | 2.43 | 2.58 | 3.08 | 4.08 | 3.88 | 3.15 | 3.98 | 4.05 | 7.87 | 8.13 | 4.71 | 5.68 | 2.86 | 2.51 | 2.36
11624 | 2.44 | 2.59 | 3.08 | 4.08 | 3.87 | 3.15 | 3.97 | 4.04 | 7.88 | 8.14 | 4.71 | 5.7 | 2.86 | 2.51 | 2.36
11626 | 2.43 | 2.59 | 3.08 | 4.09 | 3.87 | 3.15 | 3.98 | 4.04 | 7.88 | 8.13 | 4.71 | 5.7 | 2.86 | 2.51 | 2.35
11628 | 2.43 | 2.59 | 3.08 | 4.08 | 3.88 | 3.15 | 3.99 | 4.04 | 7.89 | 8.15 | 4.71 | 5.71 | 2.86 | 2.51 | 2.36
11630 | 2.44 | 2.59 | 3.08 | 4.09 | 3.87 | 3.15 | 3.98 | 4.04 | 7.89 | 8.15 | 4.72 | 5.71 | 2.86 | 2.51 | 2.35
11632 | 2.44 | 2.59 | 3.08 | 4.09 | 3.95 | 3.15 | 3.98 | 4.04 | 7.89 | 8.15 | 4.72 | 5.71 | 2.86 | 2.51 | 2.36
11634 | 2.44 | 2.59 | 3.08 | 4.09 | 3.87 | 3.15 | 3.98 | 4.05 | 7.9 | 8.17 | 4.72 | 5.72 | 2.85 | 2.51 | 2.36
11636 | 2.43 | 2.59 | 3.08 | 4.09 | 3.88 | 3.15 | 3.98 | 4.04 | 7.91 | 8.14 | 4.72 | 5.72 | 2.86 | 2.51 | 2.36
11638 | 2.44 | 2.59 | 3.08 | 4.08 | 3.88 | 3.15 | 3.98 | 4.05 | 7.91 | 8.15 | 4.72 | 5.72 | 2.86 | 2.51 | 2.35
11640 | 2.44 | 2.59 | 3.08 | 4.09 | 3.88 | 3.15 | 3.98 | 4.04 | 7.91 | 8.15 | 4.72 | 5.72 | 2.86 | 2.51 | 2.36
11642 | 2.44 | 2.59 | 3.09 | 4.09 | 3.88 | 3.15 | 3.98 | 4.04 | 7.92 | 8.16 | 4.72 | 5.71 | 2.86 | 2.52 | 2.35
11644 | 2.44 | 2.59 | 3.08 | 4.09 | 3.85 | 3.14 | 3.98 | 4.04 | 7.92 | 8.17 | 4.72 | 5.73 | 2.86 | 2.51 | 2.36
11646 | 2.44 | 2.59 | 3.08 | 4.09 | 3.79 | 3.15 | 3.98 | 4.04 | 7.91 | 8.17 | 4.73 | 5.73 | 2.86 | 2.51 | 2.36
11648 | 2.44 | 2.59 | 3.08 | 4.1 | 3.79 | 3.15 | 3.98 | 4.04 | 7.91 | 8.19 | 4.73 | 5.73 | 2.86 | 2.51 | 2.35
11650 | 2.44 | 2.59 | 3.08 | 4.09 | 3.79 | 3.15 | 3.97 | 4.04 | 7.92 | 8.18 | 4.73 | 5.73 | 2.86 | 2.51 | 2.36
11652 | 2.44 | 2.59 | 3.08 | 4.09 | 3.88 | 3.15 | 3.98 | 4.04 | 7.92 | 8.19 | 4.74 | 5.74 | 2.86 | 2.51 | 2.35
11654 | 2.44 | 2.59 | 3.08 | 4.1 | 3.8 | 3.16 | 3.99 | 4.04 | 7.92 | 8.19 | 4.73 | 5.74 | 2.86 | 2.52 | 2.36
11656 | 2.44 | 2.59 | 3.08 | 4.1 | 3.8 | 3.16 | 3.98 | 4.04 | 7.93 | 8.18 | 4.73 | 5.74 | 2.86 | 2.52 | 2.36
11658 | 2.44 | 2.59 | 3.09 | 4.1 | 3.87 | 3.15 | 3.99 | 4.04 | 7.93 | 8.18 | 4.74 | 5.75 | 2.86 | 2.52 | 2.36
11660 | 2.44 | 2.59 | 3.08 | 4.09 | 3.81 | 3.16 | 3.98 | 4.05 | 7.93 | 8.19 | 4.74 | 5.75 | 2.86 | 2.51 | 2.36
11662 | 2.44 | 2.59 | 3.08 | 4.1 | 3.78 | 3.15 | 3.98 | 4.04 | 7.93 | 8.19 | 4.74 | 5.75 | 2.86 | 2.51 | 2.36
11664 | 2.44 | 2.59 | 3.09 | 4.1 | 3.8 | 3.15 | 3.98 | 4.04 | 7.93 | 8.2 | 4.74 | 5.75 | 2.86 | 2.52 | 2.35
11666 | 2.44 | 2.59 | 3.08 | 4.1 | 3.84 | 3.16 | 3.98 | 4.04 | 7.94 | 8.2 | 4.74 | 5.76 | 2.86 | 2.52 | 2.35
11668 | 2.44 | 2.59 | 3.08 | 4.1 | 3.8 | 3.15 | 3.98 | 4.05 | 7.95 | 8.19 | 4.74 | 5.76 | 2.86 | 2.51 | 2.36
11670 | 2.44 | 2.59 | 3.08 | 4.1 | 3.8 | 3.15 | 3.98 | 4.04 | 7.85 | 8.2 | 4.74 | 5.74 | 2.86 | 2.52 | 2.36
11672 | 2.44 | 2.59 | 3.08 | 4.1 | 3.82 | 3.16 | 3.98 | 4.05 | 7.92 | 8.2 | 4.74 | 5.76 | 2.86 | 2.51 | 2.36
11674 | 2.44 | 2.59 | 3.08 | 4.11 | 3.82 | 3.15 | 3.98 | 4.04 | 7.94 | 8.2 | 4.74 | 5.75 | 2.86 | 2.52 | 2.36
11676 | 2.44 | 2.59 | 3.08 | 4.11 | 3.81 | 3.16 | 3.98 | 4.05 | 7.94 | 8.22 | 4.74 | 5.74 | 2.86 | 2.52 | 2.36
11678 | 2.44 | 2.59 | 3.09 | 4.11 | 3.8 | 3.16 | 3.98 | 4.05 | 7.95 | 8.21 | 4.74 | 5.76 | 2.86 | 2.51 | 2.36
11680 | 2.44 | 2.59 | 3.09 | 4.11 | 3.82 | 3.15 | 3.98 | 4.04 | 7.95 | 8.21 | 4.75 | 5.76 | 2.86 | 2.52 | 2.36
11682 | 2.44 | 2.59 | 3.09 | 4.1 | 3.85 | 3.16 | 3.98 | 4.05 | 7.96 | 8.23 | 4.76 | 5.77 | 2.86 | 2.51 | 2.36
11684 | 2.44 | 2.59 | 3.09 | 4.11 | 3.8 | 3.16 | 3.99 | 4.05 | 7.97 | 8.23 | 4.75 | 5.77 | 2.86 | 2.51 | 2.36
11686 | 2.44 | 2.59 | 3.09 | 4.11 | 3.85 | 3.15 | 3.99 | 4.05 | 7.97 | 8.22 | 4.75 | 5.77 | 2.87 | 2.51 | 2.36
11688 | 2.44 | 2.59 | 3.09 | 4.11 | 3.82 | 3.15 | 3.98 | 4.05 | 7.97 | 8.23 | 4.76 | 5.78 | 2.86 | 2.52 | 2.36
11690 | 2.44 | 2.59 | 3.09 | 4.11 | 3.82 | 3.16 | 3.98 | 4.04 | 7.97 | 8.24 | 4.75 | 5.77 | 2.86 | 2.52 | 2.36
11692 | 2.45 | 2.59 | 3.09 | 4.11 | 3.87 | 3.16 | 3.98 | 4.05 | 7.97 | 8.24 | 4.76 | 5.77 | 2.87 | 2.51 | 2.36
11694 | 2.44 | 2.59 | 3.09 | 4.11 | 3.86 | 3.15 | 3.98 | 4.05 | 7.97 | 8.24 | 4.76 | 5.78 | 2.86 | 2.51 | 2.36
11696 | 2.44 | 2.59 | 3.09 | 4.11 | 3.86 | 3.16 | 3.99 | 4.04 | 7.97 | 8.23 | 4.77 | 5.78 | 2.86 | 2.52 | 2.36
11698 | 2.44 | 2.59 | 3.09 | 4.12 | 3.84 | 3.16 | 3.98 | 4.05 | 7.97 | 8.24 | 4.76 | 5.79 | 2.86 | 2.52 | 2.36
11700 | 2.44 | 2.59 | 3.09 | 4.12 | 3.84 | 3.16 | 3.98 | 4.05 | 7.99 | 8.24 | 4.77 | 5.78 | 2.86 | 2.52 | 2.36
11702 | 2.44 | 2.59 | 3.09 | 4.12 | 3.86 | 3.16 | 3.99 | 4.05 | 7.98 | 8.25 | 4.77 | 5.78 | 2.86 | 2.52 | 2.36
11704 | 2.44 | 2.59 | 3.09 | 4.12 | 3.86 | 3.15 | 3.98 | 4.04 | 7.99 | 8.25 | 4.77 | 5.8 | 2.86 | 2.52 | 2.36
11706 | 2.45 | 2.59 | 3.09 | 4.12 | 3.83 | 3.16 | 3.98 | 4.05 | 7.99 | 8.25 | 4.77 | 5.79 | 2.86 | 2.52 | 2.36
11708 | 2.45 | 2.6 | 3.09 | 4.12 | 3.84 | 3.17 | 3.99 | 4.05 | 7.99 | 8.25 | 4.77 | 5.8 | 2.86 | 2.52 | 2.36
11710 | 2.45 | 2.59 | 3.1 | 4.13 | 3.84 | 3.17 | 3.98 | 4.04 | 7.99 | 8.24 | 4.77 | 5.8 | 2.86 | 2.52 | 2.36
11712 | 2.44 | 2.6 | 3.09 | 4.12 | 3.86 | 3.16 | 3.99 | 4.05 | 8 | 8.25 | 4.76 | 5.81 | 2.87 | 2.52 | 2.36
11714 | 2.45 | 2.59 | 3.09 | 4.12 | 3.83 | 3.16 | 3.99 | 4.05 | 8 | 8.26 | 4.77 | 5.81 | 2.87 | 2.52 | 2.36
11716 | 2.44 | 2.6 | 3.09 | 4.11 | 3.83 | 3.16 | 3.99 | 4.04 | 8.01 | 8.27 | 4.77 | 5.81 | 2.87 | 2.52 | 2.36
11718 | 2.44 | 2.59 | 3.09 | 4.11 | 3.83 | 3.16 | 3.99 | 4.05 | 8.01 | 8.26 | 4.78 | 5.82 | 2.87 | 2.52 | 2.36
11720 | 2.45 | 2.6 | 3.1 | 4.11 | 3.9 | 3.16 | 3.98 | 4.05 | 8 | 8.28 | 4.78 | 5.82 | 2.86 | 2.52 | 2.36
11722 | 2.44 | 2.6 | 3.09 | 4.12 | 3.88 | 3.17 | 3.98 | 4.05 | 8.01 | 8.25 | 4.78 | 5.82 | 2.87 | 2.51 | 2.36
11724 | 2.45 | 2.6 | 3.1 | 4.12 | 3.95 | 3.17 | 3.99 | 4.05 | 8.01 | 8.26 | 4.78 | 5.82 | 2.86 | 2.52 | 2.36
11726 | 2.45 | 2.6 | 3.09 | 4.12 | 3.89 | 3.16 | 3.98 | 4.05 | 8.01 | 8.27 | 4.79 | 5.82 | 2.87 | 2.52 | 2.36
11728 | 2.45 | 2.6 | 3.1 | 4.13 | 3.89 | 3.17 | 3.98 | 4.05 | 8.02 | 8.27 | 4.79 | 5.82 | 2.87 | 2.52 | 2.36
11730 | 2.44 | 2.6 | 3.1 | 4.12 | 3.89 | 3.16 | 3.99 | 4.05 | 8.01 | 8.28 | 4.79 | 5.82 | 2.87 | 2.52 | 2.36
11732 | 2.45 | 2.6 | 3.1 | 4.12 | 3.91 | 3.16 | 3.98 | 4.05 | 8.02 | 8.28 | 4.79 | 5.83 | 2.87 | 2.52 | 2.36
11734 | 2.45 | 2.59 | 3.1 | 4.13 | 3.89 | 3.16 | 3.99 | 4.05 | 8.01 | 8.29 | 4.79 | 5.83 | 2.87 | 2.52 | 2.36
11736 | 2.44 | 2.6 | 3.1 | 4.13 | 3.89 | 3.17 | 3.99 | 4.05 | 8.02 | 8.29 | 4.79 | 5.83 | 2.87 | 2.52 | 2.36
11738 | 2.45 | 2.6 | 3.1 | 4.13 | 3.93 | 3.17 | 3.99 | 4.05 | 8.03 | 8.29 | 4.8 | 5.82 | 2.86 | 2.52 | 2.36
11740 | 2.45 | 2.6 | 3.1 | 4.13 | 3.93 | 3.16 | 3.99 | 4.05 | 8.03 | 8.29 | 4.8 | 5.83 | 2.87 | 2.52 | 2.36
11742 | 2.45 | 2.6 | 3.1 | 4.13 | 3.96 | 3.17 | 3.98 | 4.05 | 8.03 | 8.29 | 4.8 | 5.83 | 2.87 | 2.52 | 2.36
11744 | 2.44 | 2.6 | 3.1 | 4.13 | 3.93 | 3.17 | 3.98 | 4.05 | 8.03 | 8.31 | 4.8 | 5.84 | 2.87 | 2.52 | 2.36
11746 | 2.45 | 2.6 | 3.1 | 4.13 | 3.94 | 3.16 | 3.99 | 4.05 | 8.04 | 8.31 | 4.8 | 5.85 | 2.87 | 2.52 | 2.36
11748 | 2.44 | 2.6 | 3.1 | 4.14 | 3.96 | 3.16 | 3.99 | 4.05 | 8.04 | 8.3 | 4.8 | 5.85 | 2.87 | 2.52 | 2.36
11750 | 2.45 | 2.6 | 3.1 | 4.14 | 3.94 | 3.17 | 3.99 | 4.05 | 8.04 | 8.31 | 4.8 | 5.85 | 2.87 | 2.52 | 2.36
11752 | 2.45 | 2.6 | 3.1 | 4.14 | 3.95 | 3.16 | 3.98 | 4.05 | 8.05 | 8.32 | 4.8 | 5.85 | 2.87 | 2.52 | 2.37
11754 | 2.45 | 2.6 | 3.1 | 4.14 | 3.94 | 3.16 | 3.99 | 4.05 | 8.05 | 8.31 | 4.8 | 5.85 | 2.87 | 2.52 | 2.37
11756 | 2.45 | 2.6 | 3.1 | 4.14 | 3.95 | 3.17 | 3.99 | 4.05 | 8.06 | 8.32 | 4.81 | 5.85 | 2.87 | 2.52 | 2.36
11758 | 2.45 | 2.6 | 3.1 | 4.14 | 3.97 | 3.17 | 3.99 | 4.05 | 8.06 | 8.33 | 4.8 | 5.85 | 2.87 | 2.52 | 2.37
11760 | 2.45 | 2.6 | 3.1 | 4.14 | 3.98 | 3.16 | 3.99 | 4.05 | 8.06 | 8.33 | 4.81 | 5.85 | 2.87 | 2.52 | 2.36
11762 | 2.45 | 2.6 | 3.1 | 4.14 | 3.97 | 3.17 | 3.99 | 4.06 | 8.06 | 8.33 | 4.81 | 5.86 | 2.87 | 2.52 | 2.37
11764 | 2.45 | 2.6 | 3.1 | 4.14 | 3.98 | 3.16 | 3.99 | 4.05 | 8.07 | 8.33 | 4.81 | 5.86 | 2.87 | 2.52 | 2.36
11766 | 2.45 | 2.6 | 3.1 | 4.14 | 3.95 | 3.16 | 3.99 | 4.05 | 8.08 | 8.34 | 4.81 | 5.87 | 2.87 | 2.52 | 2.37
11768 | 2.45 | 2.6 | 3.1 | 4.14 | 3.96 | 3.17 | 4 | 4.05 | 8.07 | 8.33 | 4.81 | 5.86 | 2.87 | 2.52 | 2.36
11770 | 2.45 | 2.6 | 3.11 | 4.14 | 4.02 | 3.17 | 3.99 | 4.05 | 8.07 | 8.34 | 4.82 | 5.87 | 2.86 | 2.52 | 2.36
11772 | 2.45 | 2.61 | 3.1 | 4.14 | 4.04 | 3.17 | 4 | 4.05 | 8.08 | 8.34 | 4.82 | 5.87 | 2.87 | 2.52 | 2.36
11774 | 2.45 | 2.6 | 3.1 | 4.14 | 3.99 | 3.16 | 3.99 | 4.05 | 8.08 | 8.34 | 4.82 | 5.87 | 2.87 | 2.52 | 2.37
11776 | 2.45 | 2.6 | 3.1 | 4.15 | 4 | 3.17 | 3.99 | 4.06 | 8.08 | 8.35 | 4.82 | 5.88 | 2.87 | 2.52 | 2.36
11778 | 2.45 | 2.61 | 3.1 | 4.14 | 3.94 | 3.16 | 3.99 | 4.05 | 8.08 | 8.35 | 4.82 | 5.88 | 2.87 | 2.52 | 2.37
11780 | 2.45 | 2.6 | 3.1 | 4.15 | 4 | 3.17 | 3.99 | 4.05 | 8.08 | 8.34 | 4.81 | 5.88 | 2.87 | 2.52 | 2.36
11782 | 2.45 | 2.6 | 3.11 | 4.15 | 3.99 | 3.16 | 4 | 4.06 | 8.08 | 8.35 | 4.82 | 5.87 | 2.87 | 2.52 | 2.36
11784 | 2.45 | 2.6 | 3.11 | 4.15 | 3.98 | 3.17 | 3.99 | 4.05 | 8.09 | 8.36 | 4.83 | 5.89 | 2.87 | 2.52 | 2.37
11786 | 2.45 | 2.6 | 3.1 | 4.15 | 3.96 | 3.16 | 3.99 | 4.05 | 8.09 | 8.36 | 4.83 | 5.89 | 2.87 | 2.52 | 2.36
11788 | 2.45 | 2.6 | 3.11 | 4.16 | 3.99 | 3.16 | 3.99 | 4.05 | 8.09 | 8.35 | 4.82 | 5.88 | 2.87 | 2.52 | 2.36
11790 | 2.45 | 2.6 | 3.1 | 4.15 | 3.98 | 3.17 | 3.99 | 4.05 | 8.09 | 8.36 | 4.83 | 5.89 | 2.87 | 2.52 | 2.37
11792 | 2.45 | 2.61 | 3.1 | 4.15 | 4.04 | 3.16 | 3.99 | 4.05 | 8.1 | 8.37 | 4.84 | 5.89 | 2.87 | 2.52 | 2.37
11794 | 2.45 | 2.6 | 3.11 | 4.16 | 3.97 | 3.16 | 3.99 | 4.06 | 8.1 | 8.37 | 4.84 | 5.89 | 2.87 | 2.52 | 2.36
11796 | 2.45 | 2.6 | 3.11 | 4.15 | 4.02 | 3.16 | 3.99 | 4.06 | 8.1 | 8.38 | 4.84 | 5.9 | 2.87 | 2.52 | 2.37
11798 | 2.45 | 2.61 | 3.1 | 4.16 | 4 | 3.16 | 3.99 | 4.05 | 8.1 | 8.37 | 4.84 | 5.9 | 2.87 | 2.52 | 2.37
11800 | 2.45 | 2.6 | 3.1 | 4.16 | 3.99 | 3.17 | 3.99 | 4.06 | 8.1 | 8.38 | 4.84 | 5.9 | 2.87 | 2.52 | 2.37
11802 | 2.45 | 2.61 | 3.11 | 4.16 | 3.98 | 3.17 | 3.99 | 4.06 | 8.11 | 8.38 | 4.84 | 5.9 | 2.87 | 2.52 | 2.37
11804 | 2.45 | 2.6 | 3.11 | 4.16 | 3.96 | 3.17 | 3.99 | 4.06 | 8.12 | 8.4 | 4.85 | 5.91 | 2.87 | 2.52 | 2.36
11806 | 2.45 | 2.61 | 3.11 | 4.16 | 4.04 | 3.17 | 3.99 | 4.06 | 8.12 | 8.4 | 4.84 | 5.9 | 2.88 | 2.52 | 2.37
11808 | 2.45 | 2.61 | 3.11 | 4.16 | 3.95 | 3.17 | 4 | 4.05 | 8.12 | 8.4 | 4.84 | 5.89 | 2.87 | 2.52 | 2.36
11810 | 2.45 | 2.6 | 3.11 | 4.16 | 3.99 | 3.17 | 4 | 4.06 | 8.12 | 8.4 | 4.84 | 5.9 | 2.87 | 2.52 | 2.36
11812 | 2.45 | 2.61 | 3.11 | 4.17 | 3.97 | 3.17 | 3.99 | 4.05 | 8.12 | 8.4 | 4.84 | 5.88 | 2.87 | 2.52 | 2.37
11814 | 2.45 | 2.61 | 3.11 | 4.16 | 3.97 | 3.17 | 4 | 4.05 | 8.12 | 8.4 | 4.76 | 5.89 | 2.87 | 2.52 | 2.36
11816 | 2.45 | 2.61 | 3.11 | 4.17 | 4.03 | 3.17 | 3.99 | 4.05 | 8.12 | 8.41 | 4.79 | 5.9 | 2.87 | 2.52 | 2.36
11818 | 2.45 | 2.61 | 3.11 | 4.16 | 4.03 | 3.17 | 4 | 4.05 | 8.13 | 8.4 | 4.82 | 5.9 | 2.88 | 2.52 | 2.37
11820 | 2.45 | 2.61 | 3.11 | 4.16 | 4.05 | 3.16 | 3.99 | 4.06 | 8.14 | 8.42 | 4.83 | 5.9 | 2.87 | 2.52 | 2.36
11822 | 2.46 | 2.61 | 3.11 | 4.16 | 3.99 | 3.16 | 3.99 | 4.06 | 8.14 | 8.41 | 4.84 | 5.91 | 2.88 | 2.52 | 2.37
11824 | 2.45 | 2.61 | 3.11 | 4.16 | 3.96 | 3.17 | 4 | 4.05 | 8.14 | 8.41 | 4.84 | 5.91 | 2.87 | 2.52 | 2.36
11826 | 2.45 | 2.61 | 3.11 | 4.16 | 3.99 | 3.17 | 3.99 | 4.05 | 8.14 | 8.41 | 4.84 | 5.89 | 2.87 | 2.52 | 2.37
11828 | 2.46 | 2.61 | 3.11 | 4.17 | 3.95 | 3.16 | 4 | 4.06 | 8.13 | 8.42 | 4.85 | 5.91 | 2.87 | 2.52 | 2.37
11830 | 2.45 | 2.61 | 3.11 | 4.17 | 3.98 | 3.17 | 4 | 4.06 | 8.14 | 8.4 | 4.85 | 5.92 | 2.88 | 2.52 | 2.36
11832 | 2.45 | 2.61 | 3.11 | 4.17 | 3.98 | 3.17 | 4 | 4.06 | 8.14 | 8.42 | 4.86 | 5.93 | 2.88 | 2.52 | 2.37
11834 | 2.45 | 2.61 | 3.11 | 4.17 | 4 | 3.17 | 4 | 4.06 | 8.15 | 8.42 | 4.86 | 5.92 | 2.88 | 2.52 | 2.37
11836 | 2.45 | 2.61 | 3.11 | 4.17 | 3.99 | 3.17 | 4 | 4.05 | 8.14 | 8.41 | 4.86 | 5.93 | 2.87 | 2.52 | 2.37
11838 | 2.45 | 2.61 | 3.11 | 4.18 | 4 | 3.17 | 4 | 4.06 | 8.15 | 8.43 | 4.86 | 5.94 | 2.87 | 2.53 | 2.37
11840 | 2.45 | 2.61 | 3.11 | 4.17 | 3.99 | 3.17 | 4 | 4.05 | 8.15 | 8.43 | 4.84 | 5.94 | 2.88 | 2.52 | 2.37
11842 | 2.45 | 2.61 | 3.11 | 4.17 | 3.96 | 3.17 | 4 | 4.06 | 8.15 | 8.42 | 4.85 | 5.93 | 2.88 | 2.52 | 2.37
11844 | 2.46 | 2.61 | 3.11 | 4.17 | 3.98 | 3.17 | 4 | 4.06 | 8.15 | 8.43 | 4.86 | 5.93 | 2.87 | 2.53 | 2.37
11846 | 2.46 | 2.61 | 3.12 | 4.17 | 3.96 | 3.17 | 3.99 | 4.05 | 8.16 | 8.44 | 4.86 | 5.93 | 2.88 | 2.52 | 2.37
11848 | 2.46 | 2.61 | 3.12 | 4.18 | 3.99 | 3.17 | 4 | 4.06 | 8.14 | 8.44 | 4.86 | 5.92 | 2.88 | 2.52 | 2.37
11850 | 2.46 | 2.61 | 3.12 | 4.17 | 3.99 | 3.18 | 4 | 4.05 | 8.16 | 8.43 | 4.87 | 5.94 | 2.88 | 2.52 | 2.37
11852 | 2.46 | 2.61 | 3.12 | 4.17 | 3.98 | 3.17 | 4 | 4.05 | 8.16 | 8.43 | 4.88 | 5.94 | 2.87 | 2.53 | 2.37
11854 | 2.45 | 2.61 | 3.11 | 4.17 | 3.98 | 3.17 | 4 | 4.05 | 8.16 | 8.44 | 4.87 | 5.94 | 2.88 | 2.52 | 2.37
11856 | 2.46 | 2.61 | 3.12 | 4.18 | 3.96 | 3.17 | 3.99 | 4.06 | 8.17 | 8.45 | 4.88 | 5.95 | 2.87 | 2.53 | 2.37
11858 | 2.46 | 2.61 | 3.12 | 4.18 | 4 | 3.18 | 4 | 4.06 | 8.17 | 8.45 | 4.88 | 5.96 | 2.88 | 2.52 | 2.37
11860 | 2.45 | 2.61 | 3.12 | 4.18 | 3.95 | 3.17 | 4 | 4.06 | 8.18 | 8.44 | 4.88 | 5.96 | 2.88 | 2.52 | 2.37
11862 | 2.46 | 2.61 | 3.11 | 4.18 | 3.99 | 3.17 | 4 | 4.06 | 8.17 | 8.46 | 4.88 | 5.95 | 2.87 | 2.53 | 2.37
11864 | 2.46 | 2.61 | 3.12 | 4.18 | 4.01 | 3.17 | 4 | 4.06 | 8.18 | 8.47 | 4.88 | 5.97 | 2.87 | 2.53 | 2.37
11866 | 2.46 | 2.61 | 3.12 | 4.18 | 4.07 | 3.18 | 4 | 4.06 | 8.18 | 8.47 | 4.89 | 5.97 | 2.88 | 2.52 | 2.37
11868 | 2.45 | 2.61 | 3.12 | 4.19 | 4.04 | 3.18 | 4 | 4.05 | 8.19 | 8.47 | 4.88 | 5.97 | 2.88 | 2.53 | 2.37
11870 | 2.46 | 2.61 | 3.11 | 4.19 | 4.02 | 3.18 | 4 | 4.05 | 8.19 | 8.48 | 4.89 | 5.97 | 2.87 | 2.52 | 2.37
11872 | 2.45 | 2.61 | 3.12 | 4.19 | 4.01 | 3.18 | 4 | 4.06 | 8.2 | 8.47 | 4.89 | 5.97 | 2.88 | 2.53 | 2.37
11874 | 2.46 | 2.61 | 3.12 | 4.19 | 4.07 | 3.18 | 4.01 | 4.06 | 8.2 | 8.47 | 4.9 | 5.98 | 2.88 | 2.53 | 2.37
11876 | 2.46 | 2.61 | 3.12 | 4.19 | 4.01 | 3.17 | 4 | 4.06 | 8.19 | 8.47 | 4.9 | 5.96 | 2.88 | 2.53 | 2.37
11878 | 2.46 | 2.61 | 3.12 | 4.19 | 4.01 | 3.18 | 4 | 4.06 | 8.2 | 8.47 | 4.9 | 5.97 | 2.88 | 2.53 | 2.37
11880 | 2.46 | 2.61 | 3.12 | 4.19 | 4.08 | 3.18 | 4.01 | 4.05 | 8.2 | 8.47 | 4.9 | 5.97 | 2.88 | 2.53 | 2.37
11882 | 2.46 | 2.61 | 3.12 | 4.19 | 4.01 | 3.17 | 4 | 4.06 | 8.2 | 8.49 | 4.9 | 5.98 | 2.88 | 2.53 | 2.37
11884 | 2.46 | 2.61 | 3.12 | 4.19 | 4.02 | 3.17 | 4.01 | 4.06 | 8.2 | 8.48 | 4.9 | 5.97 | 2.88 | 2.53 | 2.37
11886 | 2.46 | 2.61 | 3.12 | 4.19 | 4.02 | 3.18 | 4.01 | 4.06 | 8.2 | 8.49 | 4.9 | 5.98 | 2.88 | 2.53 | 2.37
11888 | 2.46 | 2.61 | 3.12 | 4.19 | 4.01 | 3.18 | 4 | 4.06 | 8.21 | 8.49 | 4.91 | 5.98 | 2.88 | 2.53 | 2.38
11890 | 2.46 | 2.61 | 3.12 | 4.19 | 4.01 | 3.18 | 4 | 4.06 | 8.2 | 8.5 | 4.9 | 5.98 | 2.88 | 2.53 | 2.37
11892 | 2.46 | 2.62 | 3.12 | 4.19 | 4.01 | 3.18 | 4 | 4.06 | 8.21 | 8.5 | 4.91 | 5.99 | 2.88 | 2.53 | 2.38
11894 | 2.46 | 2.62 | 3.12 | 4.19 | 4.06 | 3.17 | 4.01 | 4.06 | 8.22 | 8.51 | 4.9 | 5.98 | 2.88 | 2.53 | 2.38
11896 | 2.46 | 2.61 | 3.12 | 4.19 | 4.06 | 3.18 | 4 | 4.06 | 8.22 | 8.51 | 4.91 | 5.99 | 2.88 | 2.53 | 2.37
11898 | 2.46 | 2.61 | 3.12 | 4.2 | 4.08 | 3.18 | 4.01 | 4.06 | 8.21 | 8.51 | 4.91 | 6 | 2.88 | 2.53 | 2.37
11900 | 2.46 | 2.61 | 3.12 | 4.19 | 4.05 | 3.18 | 4 | 4.05 | 8.22 | 8.52 | 4.91 | 6 | 2.87 | 2.52 | 2.37
11902 | 2.46 | 2.61 | 3.12 | 4.2 | 4.03 | 3.19 | 4.01 | 4.06 | 8.23 | 8.52 | 4.91 | 6.01 | 2.88 | 2.53 | 2.37
11904 | 2.46 | 2.61 | 3.13 | 4.2 | 4.1 | 3.19 | 4.01 | 4.06 | 8.23 | 8.53 | 4.92 | 6 | 2.88 | 2.53 | 2.37
11906 | 2.46 | 2.61 | 3.13 | 4.2 | 4.05 | 3.19 | 4.01 | 4.06 | 8.24 | 8.52 | 4.92 | 6 | 2.88 | 2.53 | 2.37
11908 | 2.46 | 2.61 | 3.12 | 4.2 | 4.05 | 3.18 | 4.01 | 4.06 | 8.23 | 8.53 | 4.93 | 5.99 | 2.88 | 2.53 | 2.38
11910 | 2.46 | 2.61 | 3.13 | 4.2 | 4.02 | 3.18 | 4 | 4.06 | 8.23 | 8.53 | 4.92 | 6.01 | 2.88 | 2.52 | 2.37
11912 | 2.46 | 2.61 | 3.13 | 4.2 | 4.1 | 3.18 | 4.01 | 4.06 | 8.24 | 8.54 | 4.92 | 5.99 | 2.88 | 2.53 | 2.37
11914 | 2.46 | 2.61 | 3.13 | 4.2 | 4.05 | 3.18 | 4.01 | 4.06 | 8.24 | 8.53 | 4.92 | 6.02 | 2.88 | 2.53 | 2.37
11916 | 2.46 | 2.61 | 3.12 | 4.21 | 4.05 | 3.18 | 4 | 4.06 | 8.25 | 8.52 | 4.93 | 6.01 | 2.88 | 2.53 | 2.37
11918 | 2.46 | 2.61 | 3.13 | 4.21 | 4.01 | 3.18 | 4.01 | 4.06 | 8.25 | 8.53 | 4.93 | 6.02 | 2.88 | 2.53 | 2.37
11920 | 2.46 | 2.61 | 3.13 | 4.21 | 4.05 | 3.18 | 4 | 4.06 | 8.24 | 8.55 | 4.93 | 6.03 | 2.88 | 2.53 | 2.37
11922 | 2.46 | 2.61 | 3.13 | 4.21 | 4 | 3.18 | 4.01 | 4.06 | 8.25 | 8.56 | 4.93 | 6.02 | 2.88 | 2.53 | 2.37
11924 | 2.46 | 2.62 | 3.12 | 4.21 | 4.04 | 3.18 | 4.01 | 4.06 | 8.24 | 8.52 | 4.93 | 6.03 | 2.88 | 2.53 | 2.37
11926 | 2.46 | 2.61 | 3.13 | 4.21 | 4.09 | 3.18 | 4.01 | 4.06 | 8.25 | 8.54 | 4.93 | 6.02 | 2.88 | 2.53 | 2.37
11928 | 2.46 | 2.61 | 3.13 | 4.21 | 4.06 | 3.18 | 4.02 | 4.06 | 8.25 | 8.56 | 4.93 | 6.03 | 2.88 | 2.53 | 2.37
11930 | 2.46 | 2.61 | 3.13 | 4.21 | 4.05 | 3.18 | 4.01 | 4.06 | 8.25 | 8.56 | 4.93 | 6.03 | 2.88 | 2.53 | 2.38
11932 | 2.46 | 2.61 | 3.13 | 4.21 | 4.05 | 3.19 | 4.02 | 4.06 | 8.25 | 8.56 | 4.93 | 6.04 | 2.88 | 2.53 | 2.37
11934 | 2.46 | 2.62 | 3.13 | 4.21 | 4.03 | 3.18 | 4.01 | 4.06 | 8.26 | 8.55 | 4.93 | 6.04 | 2.88 | 2.53 | 2.37
11936 | 2.46 | 2.61 | 3.13 | 4.21 | 4.03 | 3.18 | 4 | 4.06 | 8.27 | 8.57 | 4.92 | 6.03 | 2.88 | 2.53 | 2.38
11938 | 2.46 | 2.61 | 3.13 | 4.21 | 4.03 | 3.18 | 4.01 | 4.06 | 8.27 | 8.54 | 4.94 | 6.04 | 2.88 | 2.53 | 2.37
11940 | 2.46 | 2.61 | 3.13 | 4.22 | 4.12 | 3.18 | 4.01 | 4.06 | 8.27 | 8.57 | 4.94 | 6.03 | 2.88 | 2.53 | 2.38
11942 | 2.46 | 2.61 | 3.13 | 4.21 | 4.09 | 3.18 | 4.01 | 4.06 | 8.27 | 8.57 | 4.94 | 6.04 | 2.88 | 2.53 | 2.37
11944 | 2.46 | 2.62 | 3.13 | 4.21 | 4.04 | 3.18 | 4 | 4.06 | 8.26 | 8.57 | 4.95 | 6.05 | 2.88 | 2.53 | 2.37
11946 | 2.46 | 2.62 | 3.13 | 4.21 | 4.1 | 3.19 | 4.01 | 4.07 | 8.26 | 8.58 | 4.95 | 6.06 | 2.88 | 2.53 | 2.38
11948 | 2.46 | 2.61 | 3.13 | 4.21 | 4.08 | 3.18 | 4.01 | 4.05 | 8.26 | 8.58 | 4.95 | 6.05 | 2.88 | 2.53 | 2.38
11950 | 2.46 | 2.61 | 3.13 | 4.22 | 4.05 | 3.19 | 4.01 | 4.06 | 8.28 | 8.58 | 4.96 | 6.06 | 2.89 | 2.53 | 2.37
11952 | 2.46 | 2.61 | 3.13 | 4.22 | 4.05 | 3.19 | 4.01 | 4.07 | 8.28 | 8.59 | 4.95 | 6.06 | 2.88 | 2.53 | 2.38
11954 | 2.46 | 2.62 | 3.13 | 4.22 | 4.08 | 3.18 | 4.01 | 4.06 | 8.27 | 8.59 | 4.96 | 6.05 | 2.88 | 2.53 | 2.37
11956 | 2.47 | 2.61 | 3.13 | 4.22 | 4.03 | 3.19 | 4.02 | 4.07 | 8.28 | 8.59 | 4.95 | 6.06 | 2.88 | 2.53 | 2.38
11958 | 2.46 | 2.61 | 3.13 | 4.22 | 4.04 | 3.19 | 4.01 | 4.06 | 8.29 | 8.59 | 4.95 | 6.07 | 2.88 | 2.53 | 2.37
11960 | 2.47 | 2.62 | 3.13 | 4.22 | 4.01 | 3.18 | 4.02 | 4.06 | 8.29 | 8.59 | 4.96 | 6.07 | 2.88 | 2.53 | 2.37
11962 | 2.47 | 2.62 | 3.13 | 4.22 | 4.02 | 3.19 | 4.01 | 4.07 | 8.29 | 8.56 | 4.96 | 6.07 | 2.88 | 2.53 | 2.38
11964 | 2.47 | 2.62 | 3.14 | 4.22 | 4.08 | 3.18 | 4.01 | 4.07 | 8.28 | 8.59 | 4.96 | 6.07 | 2.88 | 2.53 | 2.38
11966 | 2.47 | 2.62 | 3.13 | 4.23 | 4.05 | 3.18 | 4.02 | 4.06 | 8.3 | 8.6 | 4.96 | 6.08 | 2.88 | 2.53 | 2.37
11968 | 2.47 | 2.62 | 3.14 | 4.22 | 4.03 | 3.18 | 4.01 | 4.06 | 8.3 | 8.61 | 4.96 | 6.08 | 2.89 | 2.53 | 2.38
11970 | 2.47 | 2.62 | 3.13 | 4.22 | 4.01 | 3.18 | 4.02 | 4.07 | 8.3 | 8.61 | 4.97 | 6.08 | 2.88 | 2.53 | 2.37
11972 | 2.46 | 2.62 | 3.14 | 4.22 | 4.06 | 3.19 | 4.01 | 4.07 | 8.3 | 8.61 | 4.96 | 6.07 | 2.88 | 2.53 | 2.37
11974 | 2.47 | 2.62 | 3.14 | 4.23 | 4.07 | 3.19 | 4.01 | 4.06 | 8.3 | 8.62 | 4.97 | 6.07 | 2.88 | 2.53 | 2.38
11976 | 2.47 | 2.62 | 3.13 | 4.23 | 4.03 | 3.18 | 4.02 | 4.06 | 8.31 | 8.61 | 4.97 | 6.07 | 2.89 | 2.53 | 2.38
11978 | 2.47 | 2.62 | 3.14 | 4.23 | 4.08 | 3.18 | 4.01 | 4.06 | 8.3 | 8.62 | 4.97 | 6.08 | 2.89 | 2.53 | 2.37
11980 | 2.47 | 2.62 | 3.13 | 4.23 | 4.03 | 3.19 | 4.02 | 4.06 | 8.3 | 8.62 | 4.97 | 6.09 | 2.89 | 2.53 | 2.38
11982 | 2.47 | 2.62 | 3.14 | 4.23 | 4.04 | 3.18 | 4.02 | 4.06 | 8.31 | 8.63 | 4.97 | 6.08 | 2.89 | 2.53 | 2.37
11984 | 2.47 | 2.62 | 3.13 | 4.24 | 4.11 | 3.19 | 4.01 | 4.07 | 8.31 | 8.62 | 4.98 | 6.08 | 2.89 | 2.53 | 2.38
11986 | 2.47 | 2.62 | 3.14 | 4.23 | 4.09 | 3.19 | 4.02 | 4.06 | 8.31 | 8.62 | 4.98 | 6.09 | 2.89 | 2.53 | 2.37
11988 | 2.47 | 2.62 | 3.14 | 4.24 | 4.13 | 3.19 | 4.02 | 4.06 | 8.31 | 8.62 | 4.96 | 6.09 | 2.89 | 2.53 | 2.38
11990 | 2.47 | 2.62 | 3.14 | 4.21 | 4.1 | 3.18 | 4.02 | 4.07 | 8.3 | 8.63 | 4.97 | 6.09 | 2.89 | 2.53 | 2.38
11992 | 2.47 | 2.62 | 3.14 | 4.23 | 4.11 | 3.19 | 4.02 | 4.07 | 8.31 | 8.64 | 4.98 | 6.1 | 2.89 | 2.53 | 2.38
11994 | 2.47 | 2.62 | 3.14 | 4.23 | 4.08 | 3.19 | 4.02 | 4.07 | 8.31 | 8.64 | 4.98 | 6.09 | 2.89 | 2.53 | 2.38
11996 | 2.47 | 2.62 | 3.14 | 4.23 | 4.11 | 3.19 | 4.02 | 4.07 | 8.31 | 8.65 | 4.98 | 6.1 | 2.89 | 2.53 | 2.38
11998 | 2.47 | 2.62 | 3.14 | 4.24 | 4.09 | 3.18 | 4.02 | 4.06 | 8.31 | 8.64 | 4.98 | 6.11 | 2.89 | 2.53 | 2.38
12000 | 2.47 | 2.62 | 3.14 | 4.24 | 4.14 | 3.18 | 4.02 | 4.07 | 8.32 | 8.65 | 4.98 | 6.1 | 2.89 | 2.53 | 2.38
12002 | 2.47 | 2.62 | 3.14 | 4.23 | 4.13 | 3.19 | 4.02 | 4.06 | 8.32 | 8.65 | 4.98 | 6.11 | 2.88 | 2.54 | 2.38
12004 | 2.47 | 2.62 | 3.14 | 4.24 | 4.11 | 3.19 | 4.02 | 4.07 | 8.32 | 8.66 | 4.99 | 6.1 | 2.89 | 2.53 | 2.38
12006 | 2.47 | 2.62 | 3.14 | 4.24 | 4.13 | 3.19 | 4.02 | 4.07 | 8.31 | 8.66 | 4.99 | 6.1 | 2.89 | 2.53 | 2.38
12008 | 2.47 | 2.62 | 3.14 | 4.24 | 4.1 | 3.18 | 4.02 | 4.07 | 8.33 | 8.66 | 4.99 | 6.11 | 2.89 | 2.53 | 2.38
12010 | 2.47 | 2.62 | 3.14 | 4.24 | 4.07 | 3.18 | 4.02 | 4.07 | 8.33 | 8.67 | 4.99 | 6.11 | 2.89 | 2.53 | 2.38
12012 | 2.47 | 2.62 | 3.14 | 4.24 | 4.09 | 3.19 | 4.02 | 4.07 | 8.33 | 8.66 | 4.99 | 6.11 | 2.89 | 2.53 | 2.38
12014 | 2.47 | 2.62 | 3.14 | 4.24 | 4.11 | 3.19 | 4.02 | 4.07 | 8.32 | 8.67 | 5 | 6.12 | 2.89 | 2.53 | 2.38
12016 | 2.47 | 2.62 | 3.14 | 4.24 | 4.08 | 3.19 | 4.02 | 4.07 | 8.32 | 8.65 | 4.99 | 6.12 | 2.89 | 2.54 | 2.38
12018 | 2.47 | 2.62 | 3.14 | 4.25 | 4.06 | 3.19 | 4.03 | 4.07 | 8.33 | 8.68 | 5 | 6.12 | 2.89 | 2.53 | 2.38
12020 | 2.47 | 2.62 | 3.14 | 4.24 | 4.1 | 3.19 | 4.03 | 4.07 | 8.33 | 8.67 | 5 | 6.12 | 2.89 | 2.54 | 2.38
12022 | 2.47 | 2.62 | 3.15 | 4.25 | 4.09 | 3.19 | 4.02 | 4.06 | 8.34 | 8.69 | 4.93 | 6.13 | 2.89 | 2.53 | 2.38
12024 | 2.47 | 2.62 | 3.14 | 4.24 | 4.07 | 3.19 | 4.02 | 4.07 | 8.34 | 8.68 | 4.97 | 6.13 | 2.89 | 2.54 | 2.38
12026 | 2.47 | 2.62 | 3.14 | 4.25 | 4.09 | 3.19 | 4.02 | 4.07 | 8.34 | 8.66 | 4.99 | 6.13 | 2.89 | 2.53 | 2.38
12028 | 2.47 | 2.63 | 3.15 | 4.25 | 4.13 | 3.19 | 4.02 | 4.06 | 8.35 | 8.68 | 5 | 6.14 | 2.88 | 2.54 | 2.38
12030 | 2.47 | 2.63 | 3.15 | 4.25 | 4.11 | 3.19 | 4.02 | 4.07 | 8.36 | 8.69 | 5 | 6.13 | 2.89 | 2.54 | 2.37
12032 | 2.47 | 2.63 | 3.15 | 4.25 | 4.13 | 3.19 | 4.02 | 4.07 | 8.35 | 8.69 | 5.01 | 6.15 | 2.89 | 2.54 | 2.38
12034 | 2.47 | 2.63 | 3.15 | 4.25 | 4.1 | 3.19 | 4.02 | 4.07 | 8.36 | 8.71 | 5.01 | 6.15 | 2.89 | 2.54 | 2.37
12036 | 2.47 | 2.63 | 3.15 | 4.25 | 4.09 | 3.18 | 4.02 | 4.06 | 8.36 | 8.68 | 4.99 | 6.15 | 2.89 | 2.54 | 2.38
12038 | 2.47 | 2.62 | 3.15 | 4.25 | 4.09 | 3.19 | 4.02 | 4.07 | 8.36 | 8.7 | 5.01 | 6.15 | 2.89 | 2.53 | 2.38
12040 | 2.47 | 2.63 | 3.15 | 4.25 | 4.1 | 3.19 | 4.02 | 4.07 | 8.36 | 8.71 | 5.02 | 6.16 | 2.89 | 2.54 | 2.38
12042 | 2.47 | 2.63 | 3.15 | 4.26 | 4.07 | 3.19 | 4.03 | 4.07 | 8.37 | 8.7 | 5.02 | 6.16 | 2.89 | 2.54 | 2.38
12044 | 2.48 | 2.63 | 3.15 | 4.25 | 4.07 | 3.19 | 4.03 | 4.07 | 8.37 | 8.69 | 5.02 | 6.15 | 2.89 | 2.54 | 2.38
12046 | 2.47 | 2.63 | 3.15 | 4.25 | 4.09 | 3.2 | 4.02 | 4.07 | 8.36 | 8.7 | 5.03 | 6.15 | 2.89 | 2.53 | 2.38
12048 | 2.47 | 2.63 | 3.15 | 4.26 | 4.08 | 3.19 | 4.02 | 4.07 | 8.37 | 8.71 | 5.02 | 6.16 | 2.89 | 2.54 | 2.38
12050 | 2.48 | 2.63 | 3.15 | 4.26 | 4.12 | 3.19 | 4.02 | 4.07 | 8.37 | 8.7 | 5.02 | 6.17 | 2.89 | 2.54 | 2.38
12052 | 2.47 | 2.63 | 3.15 | 4.25 | 4.12 | 3.19 | 4.02 | 4.07 | 8.38 | 8.71 | 5.03 | 6.17 | 2.89 | 2.54 | 2.38
12054 | 2.47 | 2.63 | 3.15 | 4.26 | 4.1 | 3.21 | 4.03 | 4.07 | 8.38 | 8.73 | 5.03 | 6.17 | 2.89 | 2.54 | 2.38
12056 | 2.47 | 2.63 | 3.15 | 4.25 | 4.1 | 3.19 | 4.02 | 4.06 | 8.39 | 8.72 | 5.03 | 6.17 | 2.89 | 2.54 | 2.38
12058 | 2.48 | 2.63 | 3.15 | 4.26 | 4.09 | 3.2 | 4.02 | 4.07 | 8.37 | 8.72 | 5.03 | 6.18 | 2.89 | 2.54 | 2.38
12060 | 2.47 | 2.63 | 3.15 | 4.26 | 4.1 | 3.2 | 4.02 | 4.07 | 8.38 | 8.72 | 5.03 | 6.17 | 2.89 | 2.54 | 2.38
12062 | 2.48 | 2.63 | 3.15 | 4.26 | 4.1 | 3.2 | 4.03 | 4.07 | 8.39 | 8.73 | 5.03 | 6.18 | 2.89 | 2.54 | 2.38
12064 | 2.47 | 2.63 | 3.15 | 4.26 | 4.1 | 3.2 | 4.03 | 4.08 | 8.38 | 8.73 | 5.03 | 6.18 | 2.9 | 2.54 | 2.38
12066 | 2.47 | 2.63 | 3.15 | 4.26 | 4.1 | 3.19 | 4.02 | 4.08 | 8.39 | 8.73 | 5.04 | 6.14 | 2.89 | 2.54 | 2.38
12068 | 2.47 | 2.63 | 3.15 | 4.26 | 4.14 | 3.19 | 4.02 | 4.08 | 8.4 | 8.74 | 5.04 | 6.16 | 2.89 | 2.54 | 2.38
12070 | 2.48 | 2.63 | 3.15 | 4.26 | 4.15 | 3.2 | 4.02 | 4.07 | 8.39 | 8.76 | 5.04 | 6.18 | 2.89 | 2.54 | 2.38
12072 | 2.47 | 2.63 | 3.16 | 4.26 | 4.12 | 3.19 | 4.02 | 4.07 | 8.39 | 8.76 | 5.04 | 6.18 | 2.89 | 2.54 | 2.38
12074 | 2.47 | 2.63 | 3.15 | 4.27 | 4.1 | 3.2 | 4.02 | 4.07 | 8.4 | 8.75 | 5.04 | 6.18 | 2.9 | 2.54 | 2.38
12076 | 2.47 | 2.63 | 3.15 | 4.26 | 4.13 | 3.2 | 4.03 | 4.07 | 8.4 | 8.76 | 5.04 | 6.18 | 2.89 | 2.54 | 2.38
12078 | 2.47 | 2.63 | 3.15 | 4.27 | 4.12 | 3.2 | 4.02 | 4.07 | 8.39 | 8.75 | 5.04 | 6.19 | 2.89 | 2.54 | 2.38
12080 | 2.48 | 2.63 | 3.15 | 4.27 | 4.13 | 3.2 | 4.02 | 4.07 | 8.4 | 8.75 | 5.05 | 6.19 | 2.9 | 2.54 | 2.38
12082 | 2.47 | 2.63 | 3.16 | 4.26 | 4.15 | 3.2 | 4.02 | 4.07 | 8.41 | 8.76 | 5.05 | 6.2 | 2.89 | 2.54 | 2.38
12084 | 2.47 | 2.63 | 3.15 | 4.27 | 4.15 | 3.19 | 4.02 | 4.07 | 8.4 | 8.77 | 5.05 | 6.19 | 2.9 | 2.54 | 2.38
12086 | 2.48 | 2.63 | 3.16 | 4.27 | 4.15 | 3.2 | 4.02 | 4.07 | 8.4 | 8.76 | 5.05 | 6.19 | 2.9 | 2.54 | 2.38
12088 | 2.47 | 2.63 | 3.16 | 4.27 | 4.19 | 3.2 | 4.02 | 4.07 | 8.4 | 8.76 | 5.06 | 6.2 | 2.89 | 2.54 | 2.38
12090 | 2.47 | 2.63 | 3.16 | 4.27 | 4.2 | 3.2 | 4.03 | 4.07 | 8.42 | 8.78 | 5.06 | 6.2 | 2.89 | 2.54 | 2.38
12092 | 2.47 | 2.63 | 3.16 | 4.26 | 4.25 | 3.2 | 4.02 | 4.07 | 8.42 | 8.77 | 5.06 | 6.21 | 2.89 | 2.54 | 2.38
12094 | 2.48 | 2.63 | 3.15 | 4.27 | 4.27 | 3.2 | 4.03 | 4.07 | 8.42 | 8.77 | 5.06 | 6.2 | 2.89 | 2.54 | 2.38
12096 | 2.47 | 2.63 | 3.16 | 4.27 | 4.29 | 3.21 | 4.03 | 4.07 | 8.43 | 8.78 | 5.06 | 6.21 | 2.89 | 2.54 | 2.38
12098 | 2.48 | 2.63 | 3.16 | 4.27 | 4.32 | 3.2 | 4.03 | 4.07 | 8.41 | 8.8 | 5.06 | 6.2 | 2.9 | 2.54 | 2.38
12100 | 2.48 | 2.63 | 3.16 | 4.26 | 4.29 | 3.2 | 4.02 | 4.07 | 8.41 | 8.78 | 5.06 | 6.21 | 2.9 | 2.54 | 2.38
12102 | 2.48 | 2.63 | 3.16 | 4.28 | 4.32 | 3.2 | 4.03 | 4.07 | 8.43 | 8.8 | 5.07 | 6.22 | 2.9 | 2.54 | 2.38
12104 | 2.48 | 2.64 | 3.16 | 4.27 | 4.3 | 3.21 | 4.02 | 4.07 | 8.43 | 8.79 | 5.06 | 6.2 | 2.9 | 2.54 | 2.39
12106 | 2.47 | 2.63 | 3.16 | 4.28 | 4.36 | 3.21 | 4.02 | 4.07 | 8.43 | 8.79 | 5.07 | 6.22 | 2.9 | 2.54 | 2.39
12108 | 2.48 | 2.64 | 3.16 | 4.27 | 4.34 | 3.21 | 4.03 | 4.07 | 8.44 | 8.8 | 5.07 | 6.23 | 2.89 | 2.54 | 2.39
12110 | 2.48 | 2.63 | 3.16 | 4.28 | 4.34 | 3.21 | 4.03 | 4.07 | 8.41 | 8.79 | 5.07 | 6.23 | 2.9 | 2.54 | 2.38
12112 | 2.48 | 2.63 | 3.16 | 4.28 | 4.34 | 3.2 | 4.03 | 4.07 | 8.44 | 8.81 | 5.06 | 6.23 | 2.89 | 2.54 | 2.39
12114 | 2.48 | 2.64 | 3.16 | 4.28 | 4.4 | 3.21 | 4.04 | 4.08 | 8.44 | 8.81 | 5.07 | 6.24 | 2.89 | 2.54 | 2.39
12116 | 2.48 | 2.63 | 3.16 | 4.27 | 4.32 | 3.2 | 4.03 | 4.07 | 8.44 | 8.82 | 5.08 | 6.24 | 2.89 | 2.54 | 2.38
12118 | 2.48 | 2.64 | 3.16 | 4.28 | 4.37 | 3.2 | 4.03 | 4.07 | 8.44 | 8.81 | 5.08 | 6.24 | 2.9 | 2.55 | 2.39
12120 | 2.48 | 2.64 | 3.16 | 4.28 | 4.37 | 3.2 | 4.03 | 4.07 | 8.45 | 8.81 | 5.07 | 6.23 | 2.9 | 2.54 | 2.38
12122 | 2.47 | 2.64 | 3.16 | 4.28 | 4.34 | 3.2 | 4.02 | 4.08 | 8.45 | 8.81 | 5.08 | 6.23 | 2.9 | 2.55 | 2.38
12124 | 2.47 | 2.63 | 3.16 | 4.28 | 4.39 | 3.21 | 4.03 | 4.07 | 8.45 | 8.82 | 5.08 | 6.23 | 2.9 | 2.54 | 2.38
12126 | 2.48 | 2.64 | 3.16 | 4.28 | 4.32 | 3.21 | 4.03 | 4.07 | 8.45 | 8.82 | 5.08 | 6.24 | 2.9 | 2.55 | 2.39
12128 | 2.48 | 2.64 | 3.17 | 4.27 | 4.32 | 3.2 | 4.03 | 4.07 | 8.46 | 8.83 | 5.08 | 6.24 | 2.9 | 2.54 | 2.38
12130 | 2.48 | 2.64 | 3.16 | 4.28 | 4.32 | 3.21 | 4.03 | 4.07 | 8.46 | 8.82 | 5.08 | 6.24 | 2.9 | 2.54 | 2.38
12132 | 2.48 | 2.64 | 3.16 | 4.28 | 4.35 | 3.2 | 4.03 | 4.07 | 8.46 | 8.83 | 5.09 | 6.26 | 2.9 | 2.55 | 2.39
12134 | 2.48 | 2.64 | 3.17 | 4.27 | 4.33 | 3.2 | 4.04 | 4.08 | 8.46 | 8.84 | 5.09 | 6.26 | 2.9 | 2.54 | 2.39
12136 | 2.48 | 2.64 | 3.16 | 4.28 | 4.34 | 3.21 | 4.03 | 4.07 | 8.48 | 8.85 | 5.08 | 6.26 | 2.9 | 2.55 | 2.38
12138 | 2.48 | 2.64 | 3.16 | 4.28 | 4.37 | 3.21 | 4.03 | 4.07 | 8.47 | 8.85 | 5.09 | 6.26 | 2.9 | 2.54 | 2.38
12140 | 2.48 | 2.63 | 3.16 | 4.29 | 4.39 | 3.21 | 4.03 | 4.08 | 8.47 | 8.85 | 5.09 | 6.27 | 2.9 | 2.54 | 2.38
12142 | 2.48 | 2.64 | 3.17 | 4.28 | 4.39 | 3.21 | 4.04 | 4.08 | 8.48 | 8.85 | 5.09 | 6.27 | 2.9 | 2.54 | 2.38
12144 | 2.48 | 2.64 | 3.16 | 4.27 | 4.43 | 3.2 | 4.03 | 4.07 | 8.49 | 8.86 | 5.09 | 6.26 | 2.9 | 2.55 | 2.39
12146 | 2.48 | 2.64 | 3.16 | 4.29 | 4.43 | 3.21 | 4.04 | 4.08 | 8.48 | 8.85 | 5.09 | 6.27 | 2.9 | 2.55 | 2.39
12148 | 2.48 | 2.64 | 3.17 | 4.28 | 4.41 | 3.21 | 4.04 | 4.08 | 8.48 | 8.86 | 5.1 | 6.27 | 2.9 | 2.54 | 2.39
12150 | 2.48 | 2.63 | 3.17 | 4.29 | 4.43 | 3.21 | 4.03 | 4.08 | 8.48 | 8.87 | 5.1 | 6.27 | 2.9 | 2.55 | 2.39
12152 | 2.48 | 2.64 | 3.17 | 4.29 | 4.42 | 3.2 | 4.04 | 4.08 | 8.49 | 8.87 | 5.09 | 6.28 | 2.89 | 2.54 | 2.38
12154 | 2.48 | 2.64 | 3.17 | 4.29 | 4.38 | 3.21 | 4.04 | 4.08 | 8.49 | 8.87 | 5.09 | 6.28 | 2.9 | 2.55 | 2.39
12156 | 2.48 | 2.63 | 3.17 | 4.29 | 4.4 | 3.21 | 4.04 | 4.08 | 8.49 | 8.88 | 5.1 | 6.29 | 2.9 | 2.55 | 2.39
12158 | 2.48 | 2.63 | 3.17 | 4.29 | 4.42 | 3.21 | 4.03 | 4.07 | 8.5 | 8.87 | 5.1 | 6.29 | 2.9 | 2.55 | 2.39
12160 | 2.48 | 2.64 | 3.17 | 4.29 | 4.41 | 3.21 | 4.03 | 4.08 | 8.49 | 8.88 | 5.1 | 6.29 | 2.9 | 2.55 | 2.39
12162 | 2.48 | 2.64 | 3.17 | 4.29 | 4.4 | 3.21 | 4.03 | 4.08 | 8.5 | 8.88 | 5.1 | 6.3 | 2.9 | 2.55 | 2.39
12164 | 2.48 | 2.64 | 3.17 | 4.29 | 4.31 | 3.21 | 4.03 | 4.08 | 8.5 | 8.89 | 5.11 | 6.29 | 2.9 | 2.55 | 2.39
12166 | 2.49 | 2.64 | 3.17 | 4.3 | 4.37 | 3.21 | 4.03 | 4.08 | 8.5 | 8.87 | 5.11 | 6.3 | 2.9 | 2.55 | 2.39
12168 | 2.49 | 2.64 | 3.17 | 4.29 | 4.35 | 3.21 | 4.03 | 4.07 | 8.5 | 8.88 | 5.11 | 6.29 | 2.9 | 2.55 | 2.39
12170 | 2.49 | 2.64 | 3.17 | 4.3 | 4.4 | 3.2 | 4.04 | 4.08 | 8.5 | 8.88 | 5.11 | 6.3 | 2.9 | 2.55 | 2.39
12172 | 2.49 | 2.64 | 3.17 | 4.3 | 4.4 | 3.21 | 4.03 | 4.08 | 8.51 | 8.9 | 5.11 | 6.31 | 2.9 | 2.55 | 2.39
12174 | 2.48 | 2.64 | 3.17 | 4.3 | 4.4 | 3.22 | 4.04 | 4.08 | 8.52 | 8.89 | 5.11 | 6.31 | 2.9 | 2.55 | 2.39
12176 | 2.49 | 2.64 | 3.17 | 4.3 | 4.38 | 3.21 | 4.04 | 4.08 | 8.51 | 8.9 | 5.12 | 6.32 | 2.9 | 2.55 | 2.39
12178 | 2.49 | 2.64 | 3.17 | 4.29 | 4.39 | 3.21 | 4.04 | 4.08 | 8.52 | 8.91 | 5.11 | 6.31 | 2.9 | 2.54 | 2.38
12180 | 2.49 | 2.64 | 3.17 | 4.3 | 4.4 | 3.21 | 4.03 | 4.08 | 8.52 | 8.91 | 5.11 | 6.32 | 2.9 | 2.55 | 2.39
12182 | 2.49 | 2.64 | 3.17 | 4.29 | 4.4 | 3.21 | 4.03 | 4.08 | 8.53 | 8.9 | 5.11 | 6.31 | 2.9 | 2.55 | 2.39
12184 | 2.49 | 2.64 | 3.17 | 4.3 | 4.4 | 3.21 | 4.04 | 4.07 | 8.53 | 8.92 | 5.12 | 6.32 | 2.9 | 2.55 | 2.39
12186 | 2.49 | 2.64 | 3.17 | 4.3 | 4.39 | 3.21 | 4.04 | 4.07 | 8.53 | 8.92 | 5.11 | 6.32 | 2.9 | 2.55 | 2.39
12188 | 2.49 | 2.64 | 3.17 | 4.3 | 4.35 | 3.2 | 4.03 | 4.08 | 8.54 | 8.91 | 5.11 | 6.33 | 2.9 | 2.55 | 2.39
12190 | 2.49 | 2.64 | 3.17 | 4.3 | 4.39 | 3.21 | 4.04 | 4.08 | 8.53 | 8.93 | 5.11 | 6.33 | 2.9 | 2.55 | 2.38
12192 | 2.49 | 2.64 | 3.17 | 4.31 | 4.43 | 3.21 | 4.04 | 4.08 | 8.53 | 8.92 | 5.12 | 6.33 | 2.91 | 2.55 | 2.39
12194 | 2.49 | 2.64 | 3.18 | 4.31 | 4.48 | 3.2 | 4.03 | 4.07 | 8.54 | 8.92 | 5.12 | 6.33 | 2.9 | 2.55 | 2.39
12196 | 2.49 | 2.64 | 3.17 | 4.31 | 4.5 | 3.21 | 4.04 | 4.08 | 8.54 | 8.92 | 5.12 | 6.33 | 2.9 | 2.55 | 2.39
12198 | 2.49 | 2.64 | 3.17 | 4.31 | 4.5 | 3.21 | 4.04 | 4.08 | 8.55 | 8.94 | 5.13 | 6.33 | 2.9 | 2.55 | 2.39
12200 | 2.49 | 2.64 | 3.18 | 4.31 | 4.49 | 3.21 | 4.04 | 4.08 | 8.54 | 8.93 | 5.13 | 6.34 | 2.9 | 2.55 | 2.39
12202 | 2.49 | 2.65 | 3.17 | 4.31 | 4.56 | 3.21 | 4.04 | 4.08 | 8.55 | 8.94 | 5.13 | 6.33 | 2.9 | 2.55 | 2.39
12204 | 2.49 | 2.64 | 3.18 | 4.31 | 4.56 | 3.2 | 4.04 | 4.08 | 8.55 | 8.95 | 5.13 | 6.33 | 2.91 | 2.55 | 2.39
12206 | 2.49 | 2.64 | 3.18 | 4.31 | 4.56 | 3.21 | 4.04 | 4.08 | 8.55 | 8.94 | 5.13 | 6.34 | 2.9 | 2.55 | 2.39
12208 | 2.49 | 2.64 | 3.17 | 4.31 | 4.63 | 3.21 | 4.04 | 4.08 | 8.55 | 8.94 | 5.13 | 6.34 | 2.9 | 2.55 | 2.39
12210 | 2.49 | 2.64 | 3.18 | 4.32 | 4.59 | 3.21 | 4.04 | 4.08 | 8.55 | 8.94 | 5.14 | 6.32 | 2.9 | 2.55 | 2.39
12212 | 2.49 | 2.64 | 3.18 | 4.31 | 4.56 | 3.21 | 4.04 | 4.08 | 8.56 | 8.94 | 5.13 | 6.35 | 2.9 | 2.55 | 2.39
12214 | 2.49 | 2.64 | 3.18 | 4.32 | 4.65 | 3.21 | 4.04 | 4.08 | 8.55 | 8.94 | 5.05 | 6.35 | 2.91 | 2.55 | 2.39
12216 | 2.49 | 2.64 | 3.18 | 4.32 | 4.61 | 3.21 | 4.04 | 4.08 | 8.56 | 8.95 | 5.1 | 6.35 | 2.9 | 2.55 | 2.39
12218 | 2.49 | 2.64 | 3.18 | 4.32 | 4.6 | 3.21 | 4.04 | 4.09 | 8.56 | 8.94 | 5.11 | 6.36 | 2.91 | 2.55 | 2.39
12220 | 2.49 | 2.64 | 3.18 | 4.33 | 4.62 | 3.2 | 4.04 | 4.08 | 8.56 | 8.95 | 5.11 | 6.36 | 2.91 | 2.56 | 2.39
12222 | 2.49 | 2.65 | 3.18 | 4.32 | 4.65 | 3.21 | 4.03 | 4.08 | 8.56 | 8.96 | 5.12 | 6.36 | 2.91 | 2.55 | 2.39
12224 | 2.49 | 2.65 | 3.18 | 4.33 | 4.63 | 3.21 | 4.04 | 4.09 | 8.57 | 8.96 | 5.12 | 6.35 | 2.91 | 2.55 | 2.39
12226 | 2.49 | 2.65 | 3.18 | 4.33 | 4.67 | 3.21 | 4.04 | 4.08 | 8.57 | 8.97 | 5.11 | 6.36 | 2.91 | 2.55 | 2.39
12228 | 2.49 | 2.65 | 3.18 | 4.32 | 4.65 | 3.21 | 4.04 | 4.08 | 8.57 | 8.97 | 5.11 | 6.35 | 2.9 | 2.55 | 2.39
12230 | 2.49 | 2.65 | 3.18 | 4.33 | 4.64 | 3.2 | 4.04 | 4.08 | 8.57 | 8.97 | 5.13 | 6.36 | 2.9 | 2.55 | 2.39
12232 | 2.49 | 2.65 | 3.19 | 4.32 | 4.65 | 3.21 | 4.04 | 4.08 | 8.57 | 8.96 | 5.14 | 6.38 | 2.9 | 2.55 | 2.39
12234 | 2.49 | 2.65 | 3.18 | 4.33 | 4.62 | 3.21 | 4.04 | 4.08 | 8.58 | 8.97 | 5.14 | 6.36 | 2.91 | 2.55 | 2.39
12236 | 2.49 | 2.65 | 3.18 | 4.33 | 4.65 | 3.21 | 4.04 | 4.08 | 8.58 | 8.96 | 5.14 | 6.37 | 2.9 | 2.55 | 2.39
12238 | 2.49 | 2.65 | 3.18 | 4.33 | 4.66 | 3.21 | 4.04 | 4.08 | 8.58 | 8.98 | 5.14 | 6.38 | 2.91 | 2.55 | 2.39
12240 | 2.49 | 2.65 | 3.18 | 4.33 | 4.63 | 3.22 | 4.04 | 4.09 | 8.59 | 8.98 | 5.14 | 6.39 | 2.9 | 2.55 | 2.39
12242 | 2.49 | 2.64 | 3.18 | 4.33 | 4.62 | 3.21 | 4.04 | 4.08 | 8.59 | 8.98 | 5.15 | 6.38 | 2.91 | 2.55 | 2.39
12244 | 2.49 | 2.65 | 3.18 | 4.33 | 4.67 | 3.21 | 4.04 | 4.08 | 8.6 | 8.99 | 5.15 | 6.38 | 2.9 | 2.55 | 2.39
12246 | 2.5 | 2.65 | 3.18 | 4.34 | 4.66 | 3.21 | 4.04 | 4.08 | 8.59 | 8.99 | 5.15 | 6.38 | 2.9 | 2.56 | 2.39
12248 | 2.49 | 2.65 | 3.18 | 4.29 | 4.66 | 3.22 | 4.04 | 4.08 | 8.59 | 8.99 | 5.15 | 6.38 | 2.9 | 2.55 | 2.39
12250 | 2.49 | 2.65 | 3.18 | 4.31 | 4.65 | 3.22 | 4.04 | 4.08 | 8.6 | 8.99 | 5.16 | 6.39 | 2.9 | 2.55 | 2.39
12252 | 2.49 | 2.65 | 3.19 | 4.32 | 4.6 | 3.21 | 4.05 | 4.08 | 8.6 | 9 | 5.16 | 6.39 | 2.91 | 2.55 | 2.39
12254 | 2.49 | 2.65 | 3.18 | 4.33 | 4.59 | 3.22 | 4.04 | 4.07 | 8.6 | 8.99 | 5.15 | 6.39 | 2.9 | 2.55 | 2.39
12256 | 2.5 | 2.65 | 3.19 | 4.33 | 4.68 | 3.22 | 4.05 | 4.08 | 8.6 | 9 | 5.16 | 6.39 | 2.91 | 2.56 | 2.39
12258 | 2.49 | 2.65 | 3.19 | 4.33 | 4.67 | 3.21 | 4.04 | 4.08 | 8.6 | 9.01 | 5.16 | 6.4 | 2.91 | 2.55 | 2.39
12260 | 2.49 | 2.65 | 3.19 | 4.34 | 4.64 | 3.22 | 4.04 | 4.08 | 8.61 | 9 | 5.16 | 6.4 | 2.91 | 2.55 | 2.39
12262 | 2.49 | 2.65 | 3.18 | 4.34 | 4.63 | 3.22 | 4.05 | 4.09 | 8.61 | 9 | 5.16 | 6.41 | 2.91 | 2.55 | 2.4
12264 | 2.5 | 2.65 | 3.19 | 4.34 | 4.68 | 3.22 | 4.04 | 4.08 | 8.62 | 9.02 | 5.16 | 6.41 | 2.9 | 2.56 | 2.39
12266 | 2.5 | 2.65 | 3.19 | 4.34 | 4.65 | 3.22 | 4.04 | 4.08 | 8.61 | 9.02 | 5.17 | 6.4 | 2.9 | 2.56 | 2.4
12268 | 2.49 | 2.65 | 3.18 | 4.34 | 4.63 | 3.22 | 4.03 | 4.08 | 8.61 | 9.02 | 5.16 | 6.4 | 2.9 | 2.55 | 2.39
12270 | 2.49 | 2.65 | 3.19 | 4.34 | 4.6 | 3.21 | 4.04 | 4.08 | 8.62 | 9.03 | 5.15 | 6.41 | 2.91 | 2.56 | 2.4
12272 | 2.49 | 2.65 | 3.19 | 4.34 | 4.64 | 3.22 | 4.04 | 4.09 | 8.62 | 9.02 | 5.16 | 6.41 | 2.91 | 2.56 | 2.4
12274 | 2.5 | 2.65 | 3.18 | 4.35 | 4.65 | 3.22 | 4.04 | 4.08 | 8.62 | 9.02 | 5.17 | 6.42 | 2.91 | 2.55 | 2.39
12276 | 2.5 | 2.65 | 3.19 | 4.35 | 4.67 | 3.21 | 4.04 | 4.08 | 8.63 | 9.03 | 5.17 | 6.42 | 2.91 | 2.56 | 2.4
12278 | 2.49 | 2.65 | 3.19 | 4.35 | 4.66 | 3.21 | 4.04 | 4.09 | 8.62 | 9.03 | 5.18 | 6.42 | 2.91 | 2.56 | 2.39
12280 | 2.49 | 2.65 | 3.19 | 4.35 | 4.7 | 3.21 | 4.04 | 4.08 | 8.63 | 9.04 | 5.18 | 6.42 | 2.91 | 2.56 | 2.39
12282 | 2.49 | 2.65 | 3.19 | 4.34 | 4.66 | 3.21 | 4.05 | 4.09 | 8.63 | 9.04 | 5.18 | 6.41 | 2.91 | 2.56 | 2.39
12284 | 2.49 | 2.65 | 3.19 | 4.34 | 4.64 | 3.22 | 4.04 | 4.08 | 8.63 | 9.04 | 5.18 | 6.43 | 2.91 | 2.56 | 2.39
12286 | 2.5 | 2.65 | 3.19 | 4.34 | 4.65 | 3.22 | 4.04 | 4.08 | 8.63 | 9.04 | 5.18 | 6.43 | 2.91 | 2.56 | 2.39
12288 | 2.49 | 2.66 | 3.19 | 4.35 | 4.63 | 3.22 | 4.04 | 4.08 | 8.63 | 9.04 | 5.18 | 6.42 | 2.91 | 2.56 | 2.39
12290 | 2.5 | 2.65 | 3.19 | 4.35 | 4.62 | 3.22 | 4.05 | 4.08 | 8.61 | 9.04 | 5.19 | 6.43 | 2.9 | 2.56 | 2.39
12292 | 2.5 | 2.65 | 3.19 | 4.35 | 4.68 | 3.22 | 4.04 | 4.08 | 8.62 | 8.99 | 5.19 | 6.43 | 2.91 | 2.56 | 2.39
12294 | 2.5 | 2.65 | 3.19 | 4.35 | 4.65 | 3.22 | 4.04 | 4.08 | 8.63 | 9.04 | 5.19 | 6.44 | 2.91 | 2.56 | 2.39
12296 | 2.49 | 2.65 | 3.19 | 4.36 | 4.63 | 3.22 | 4.04 | 4.08 | 8.65 | 9.04 | 5.18 | 6.43 | 2.91 | 2.56 | 2.39
12298 | 2.5 | 2.65 | 3.19 | 4.35 | 4.64 | 3.23 | 4.05 | 4.09 | 8.64 | 9.05 | 5.18 | 6.44 | 2.91 | 2.56 | 2.39
12300 | 2.5 | 2.66 | 3.2 | 4.35 | 4.67 | 3.22 | 4.05 | 4.09 | 8.65 | 9.06 | 5.19 | 6.43 | 2.91 | 2.56 | 2.39
12302 | 2.5 | 2.66 | 3.19 | 4.36 | 4.67 | 3.23 | 4.05 | 4.09 | 8.65 | 9.06 | 5.19 | 6.45 | 2.91 | 2.56 | 2.4
12304 | 2.5 | 2.65 | 3.2 | 4.36 | 4.66 | 3.23 | 4.05 | 4.09 | 8.64 | 9.06 | 5.2 | 6.45 | 2.91 | 2.56 | 2.4
12306 | 2.5 | 2.65 | 3.19 | 4.36 | 4.73 | 3.22 | 4.05 | 4.08 | 8.65 | 9.06 | 5.2 | 6.43 | 2.91 | 2.56 | 2.4
12308 | 2.5 | 2.65 | 3.2 | 4.36 | 4.72 | 3.23 | 4.04 | 4.09 | 8.63 | 9.06 | 5.2 | 6.44 | 2.91 | 2.56 | 2.4
12310 | 2.5 | 2.66 | 3.2 | 4.37 | 4.67 | 3.23 | 4.05 | 4.09 | 8.66 | 9.06 | 5.2 | 6.44 | 2.91 | 2.56 | 2.4
12312 | 2.49 | 2.66 | 3.2 | 4.37 | 4.67 | 3.23 | 4.05 | 4.09 | 8.64 | 9.02 | 5.19 | 6.45 | 2.91 | 2.56 | 2.4
12314 | 2.5 | 2.66 | 3.19 | 4.37 | 4.7 | 3.23 | 4.05 | 4.09 | 8.66 | 9.07 | 5.19 | 6.45 | 2.91 | 2.55 | 2.4
12316 | 2.5 | 2.66 | 3.2 | 4.37 | 4.74 | 3.22 | 4.05 | 4.08 | 8.66 | 9.08 | 5.2 | 6.46 | 2.91 | 2.56 | 2.4
12318 | 2.5 | 2.66 | 3.2 | 4.37 | 4.69 | 3.22 | 4.05 | 4.09 | 8.65 | 9.08 | 5.2 | 6.46 | 2.91 | 2.56 | 2.4
12320 | 2.5 | 2.66 | 3.2 | 4.37 | 4.64 | 3.22 | 4.05 | 4.09 | 8.66 | 9.08 | 5.21 | 6.46 | 2.91 | 2.56 | 2.4
12322 | 2.5 | 2.66 | 3.2 | 4.37 | 4.69 | 3.22 | 4.05 | 4.09 | 8.66 | 9.1 | 5.21 | 6.47 | 2.91 | 2.56 | 2.4
12324 | 2.5 | 2.66 | 3.2 | 4.37 | 4.71 | 3.22 | 4.05 | 4.1 | 8.66 | 9.09 | 5.21 | 6.47 | 2.91 | 2.56 | 2.4
12326 | 2.5 | 2.66 | 3.2 | 4.37 | 4.67 | 3.23 | 4.05 | 4.09 | 8.67 | 9.11 | 5.21 | 6.47 | 2.91 | 2.56 | 2.4
12328 | 2.5 | 2.66 | 3.2 | 4.38 | 4.69 | 3.23 | 4.05 | 4.09 | 8.66 | 9.09 | 5.22 | 6.48 | 2.91 | 2.56 | 2.4
12330 | 2.5 | 2.66 | 3.2 | 4.38 | 4.68 | 3.23 | 4.05 | 4.09 | 8.67 | 9.11 | 5.22 | 6.49 | 2.91 | 2.56 | 2.4
12332 | 2.5 | 2.66 | 3.2 | 4.37 | 4.68 | 3.23 | 4.05 | 4.09 | 8.67 | 9.1 | 5.22 | 6.48 | 2.91 | 2.56 | 2.4
12334 | 2.5 | 2.66 | 3.2 | 4.37 | 4.72 | 3.22 | 4.05 | 4.09 | 8.68 | 9.12 | 5.22 | 6.48 | 2.91 | 2.56 | 2.39
12336 | 2.5 | 2.66 | 3.2 | 4.38 | 4.67 | 3.23 | 4.04 | 4.09 | 8.68 | 9.13 | 5.23 | 6.49 | 2.91 | 2.56 | 2.4
12338 | 2.5 | 2.66 | 3.2 | 4.38 | 4.65 | 3.22 | 4.05 | 4.09 | 8.67 | 9.08 | 5.22 | 6.47 | 2.91 | 2.56 | 2.4
12340 | 2.5 | 2.66 | 3.2 | 4.38 | 4.68 | 3.23 | 4.05 | 4.09 | 8.68 | 9.11 | 5.22 | 6.48 | 2.91 | 2.56 | 2.39
12342 | 2.5 | 2.66 | 3.2 | 4.28 | 4.7 | 3.23 | 4.05 | 4.09 | 8.68 | 9.11 | 5.23 | 6.48 | 2.91 | 2.56 | 2.4
12344 | 2.5 | 2.66 | 3.2 | 4.34 | 4.7 | 3.23 | 4.05 | 4.08 | 8.7 | 9.13 | 5.23 | 6.5 | 2.91 | 2.56 | 2.4
12346 | 2.5 | 2.66 | 3.2 | 4.35 | 4.73 | 3.23 | 4.05 | 4.09 | 8.69 | 9.14 | 5.23 | 6.49 | 2.91 | 2.56 | 2.4
12348 | 2.5 | 2.66 | 3.2 | 4.36 | 4.7 | 3.22 | 4.05 | 4.09 | 8.69 | 9.13 | 5.24 | 6.5 | 2.91 | 2.56 | 2.4
12350 | 2.5 | 2.66 | 3.2 | 4.36 | 4.7 | 3.23 | 4.05 | 4.09 | 8.69 | 9.13 | 5.24 | 6.49 | 2.91 | 2.56 | 2.4
12352 | 2.5 | 2.66 | 3.2 | 4.36 | 4.7 | 3.23 | 4.05 | 4.09 | 8.69 | 9.13 | 5.23 | 6.46 | 2.91 | 2.56 | 2.4
12354 | 2.5 | 2.66 | 3.2 | 4.38 | 4.71 | 3.23 | 4.05 | 4.09 | 8.69 | 9.12 | 5.23 | 6.5 | 2.91 | 2.56 | 2.39
12356 | 2.5 | 2.66 | 3.2 | 4.38 | 4.75 | 3.23 | 4.06 | 4.09 | 8.69 | 9.14 | 5.24 | 6.5 | 2.91 | 2.56 | 2.39
12358 | 2.51 | 2.66 | 3.2 | 4.38 | 4.7 | 3.23 | 4.05 | 4.08 | 8.7 | 9.13 | 5.24 | 6.51 | 2.91 | 2.56 | 2.4
12360 | 2.51 | 2.66 | 3.2 | 4.38 | 4.8 | 3.22 | 4.06 | 4.09 | 8.7 | 9.14 | 5.24 | 6.51 | 2.91 | 2.56 | 2.39
12362 | 2.5 | 2.66 | 3.21 | 4.38 | 4.75 | 3.23 | 4.06 | 4.09 | 8.7 | 9.15 | 5.25 | 6.5 | 2.92 | 2.56 | 2.4
12364 | 2.5 | 2.66 | 3.21 | 4.38 | 4.77 | 3.23 | 4.05 | 4.09 | 8.71 | 9.15 | 5.25 | 6.51 | 2.91 | 2.56 | 2.39
12366 | 2.5 | 2.66 | 3.2 | 4.38 | 4.76 | 3.23 | 4.05 | 4.09 | 8.71 | 9.16 | 5.25 | 6.51 | 2.91 | 2.56 | 2.4
12368 | 2.5 | 2.66 | 3.2 | 4.39 | 4.76 | 3.22 | 4.05 | 4.09 | 8.7 | 9.17 | 5.25 | 6.52 | 2.91 | 2.56 | 2.39
12370 | 2.5 | 2.66 | 3.21 | 4.39 | 4.76 | 3.23 | 4.06 | 4.09 | 8.7 | 9.17 | 5.25 | 6.52 | 2.91 | 2.56 | 2.4
12372 | 2.5 | 2.67 | 3.21 | 4.38 | 4.77 | 3.23 | 4.06 | 4.09 | 8.71 | 9.17 | 5.25 | 6.53 | 2.92 | 2.56 | 2.4
12374 | 2.51 | 2.66 | 3.21 | 4.39 | 4.75 | 3.23 | 4.06 | 4.09 | 8.71 | 9.17 | 5.26 | 6.48 | 2.92 | 2.56 | 2.4
12376 | 2.5 | 2.66 | 3.21 | 4.39 | 4.76 | 3.23 | 4.06 | 4.09 | 8.7 | 9.16 | 5.26 | 6.53 | 2.91 | 2.56 | 2.4
12378 | 2.5 | 2.66 | 3.21 | 4.38 | 4.74 | 3.23 | 4.05 | 4.09 | 8.71 | 9.17 | 5.26 | 6.5 | 2.91 | 2.56 | 2.4
12380 | 2.5 | 2.66 | 3.21 | 4.38 | 4.75 | 3.23 | 4.05 | 4.09 | 8.72 | 9.18 | 5.26 | 6.52 | 2.91 | 2.56 | 2.4
12382 | 2.5 | 2.67 | 3.21 | 4.38 | 4.7 | 3.23 | 4.06 | 4.1 | 8.72 | 9.17 | 5.26 | 6.52 | 2.92 | 2.56 | 2.39
12384 | 2.5 | 2.66 | 3.21 | 4.38 | 4.71 | 3.23 | 4.05 | 4.09 | 8.72 | 9.17 | 5.27 | 6.53 | 2.91 | 2.56 | 2.4
12386 | 2.51 | 2.66 | 3.21 | 4.39 | 4.73 | 3.23 | 4.06 | 4.09 | 8.72 | 9.18 | 5.27 | 6.53 | 2.92 | 2.56 | 2.4
12388 | 2.51 | 2.66 | 3.21 | 4.39 | 4.7 | 3.23 | 4.06 | 4.09 | 8.72 | 9.18 | 5.27 | 6.53 | 2.92 | 2.56 | 2.4
12390 | 2.51 | 2.67 | 3.21 | 4.39 | 4.72 | 3.23 | 4.05 | 4.1 | 8.72 | 9.19 | 5.27 | 6.54 | 2.91 | 2.56 | 2.4
12392 | 2.51 | 2.67 | 3.21 | 4.41 | 4.71 | 3.23 | 4.06 | 4.09 | 8.71 | 9.19 | 5.28 | 6.54 | 2.92 | 2.56 | 2.4
12394 | 2.51 | 2.67 | 3.21 | 4.4 | 4.71 | 3.23 | 4.06 | 4.1 | 8.73 | 9.19 | 5.27 | 6.55 | 2.91 | 2.56 | 2.4
12396 | 2.51 | 2.67 | 3.21 | 4.4 | 4.73 | 3.24 | 4.05 | 4.1 | 8.72 | 9.15 | 5.27 | 6.55 | 2.92 | 2.56 | 2.4
12398 | 2.51 | 2.67 | 3.21 | 4.4 | 4.75 | 3.23 | 4.06 | 4.09 | 8.73 | 9.19 | 5.27 | 6.56 | 2.91 | 2.57 | 2.4
12400 | 2.51 | 2.67 | 3.22 | 4.4 | 4.77 | 3.23 | 4.06 | 4.09 | 8.73 | 9.19 | 5.27 | 6.56 | 2.91 | 2.56 | 2.4
12402 | 2.51 | 2.67 | 3.21 | 4.4 | 4.75 | 3.23 | 4.06 | 4.09 | 8.74 | 9.19 | 5.28 | 6.56 | 2.92 | 2.57 | 2.4
12404 | 2.51 | 2.67 | 3.21 | 4.4 | 4.73 | 3.23 | 4.06 | 4.1 | 8.73 | 9.19 | 5.28 | 6.56 | 2.92 | 2.57 | 2.4
12406 | 2.51 | 2.67 | 3.21 | 4.4 | 4.75 | 3.23 | 4.06 | 4.09 | 8.74 | 9.21 | 5.28 | 6.57 | 2.92 | 2.56 | 2.4
12408 | 2.51 | 2.67 | 3.21 | 4.4 | 4.73 | 3.23 | 4.06 | 4.09 | 8.74 | 9.21 | 5.22 | 6.56 | 2.92 | 2.57 | 2.4
12410 | 2.51 | 2.67 | 3.21 | 4.39 | 4.7 | 3.24 | 4.06 | 4.09 | 8.74 | 9.21 | 5.24 | 6.56 | 2.91 | 2.56 | 2.4
12412 | 2.51 | 2.67 | 3.22 | 4.4 | 4.73 | 3.23 | 4.06 | 4.09 | 8.75 | 9.22 | 5.26 | 6.57 | 2.92 | 2.56 | 2.4
12414 | 2.51 | 2.67 | 3.22 | 4.4 | 4.72 | 3.23 | 4.07 | 4.09 | 8.73 | 9.21 | 5.26 | 6.57 | 2.91 | 2.56 | 2.4
12416 | 2.51 | 2.67 | 3.21 | 4.41 | 4.72 | 3.24 | 4.05 | 4.1 | 8.75 | 9.23 | 5.27 | 6.57 | 2.91 | 2.56 | 2.4
12418 | 2.51 | 2.67 | 3.22 | 4.41 | 4.78 | 3.23 | 4.06 | 4.09 | 8.75 | 9.23 | 5.27 | 6.57 | 2.92 | 2.56 | 2.4
12420 | 2.51 | 2.67 | 3.21 | 4.41 | 4.72 | 3.23 | 4.06 | 4.1 | 8.74 | 9.19 | 5.27 | 6.58 | 2.91 | 2.56 | 2.4
12422 | 2.51 | 2.67 | 3.21 | 4.41 | 4.73 | 3.24 | 4.06 | 4.09 | 8.76 | 9.22 | 5.26 | 6.58 | 2.92 | 2.56 | 2.4
12424 | 2.51 | 2.67 | 3.22 | 4.41 | 4.67 | 3.23 | 4.07 | 4.09 | 8.75 | 9.22 | 5.26 | 6.58 | 2.91 | 2.57 | 2.4
12426 | 2.51 | 2.67 | 3.22 | 4.42 | 4.68 | 3.23 | 4.06 | 4.1 | 8.76 | 9.22 | 5.26 | 6.59 | 2.92 | 2.56 | 2.4
12428 | 2.51 | 2.67 | 3.21 | 4.41 | 4.72 | 3.23 | 4.06 | 4.1 | 8.77 | 9.24 | 5.26 | 6.58 | 2.92 | 2.56 | 2.4
12430 | 2.51 | 2.67 | 3.22 | 4.41 | 4.69 | 3.23 | 4.06 | 4.09 | 8.76 | 9.24 | 5.27 | 6.59 | 2.92 | 2.57 | 2.4
12432 | 2.51 | 2.67 | 3.22 | 4.42 | 4.72 | 3.24 | 4.05 | 4.09 | 8.76 | 9.24 | 5.27 | 6.56 | 2.91 | 2.57 | 2.4
12434 | 2.51 | 2.67 | 3.22 | 4.41 | 4.72 | 3.23 | 4.06 | 4.09 | 8.76 | 9.24 | 5.27 | 6.58 | 2.92 | 2.56 | 2.4
12436 | 2.51 | 2.67 | 3.22 | 4.42 | 4.69 | 3.23 | 4.06 | 4.1 | 8.76 | 9.25 | 5.28 | 6.59 | 2.92 | 2.57 | 2.4
12438 | 2.52 | 2.67 | 3.22 | 4.42 | 4.73 | 3.23 | 4.06 | 4.1 | 8.76 | 9.26 | 5.28 | 6.6 | 2.92 | 2.56 | 2.4
12440 | 2.51 | 2.67 | 3.22 | 4.42 | 4.71 | 3.23 | 4.06 | 4.09 | 8.77 | 9.26 | 5.28 | 6.6 | 2.92 | 2.56 | 2.4
12442 | 2.51 | 2.68 | 3.22 | 4.43 | 4.72 | 3.23 | 4.06 | 4.09 | 8.77 | 9.26 | 5.29 | 6.6 | 2.92 | 2.56 | 2.4
12444 | 2.51 | 2.67 | 3.22 | 4.43 | 4.7 | 3.24 | 4.06 | 4.09 | 8.77 | 9.25 | 5.3 | 6.61 | 2.92 | 2.57 | 2.41
12446 | 2.51 | 2.68 | 3.22 | 4.42 | 4.7 | 3.23 | 4.07 | 4.09 | 8.78 | 9.26 | 5.3 | 6.61 | 2.91 | 2.56 | 2.4
12448 | 2.51 | 2.67 | 3.22 | 4.42 | 4.72 | 3.24 | 4.06 | 4.1 | 8.78 | 9.27 | 5.29 | 6.6 | 2.92 | 2.56 | 2.4
12450 | 2.51 | 2.68 | 3.22 | 4.43 | 4.72 | 3.24 | 4.06 | 4.09 | 8.79 | 9.27 | 5.3 | 6.62 | 2.92 | 2.56 | 2.4
12452 | 2.52 | 2.67 | 3.22 | 4.43 | 4.7 | 3.24 | 4.07 | 4.09 | 8.79 | 9.27 | 5.29 | 6.61 | 2.92 | 2.57 | 2.4
12454 | 2.51 | 2.67 | 3.22 | 4.42 | 4.74 | 3.24 | 4.06 | 4.09 | 8.8 | 9.27 | 5.3 | 6.62 | 2.92 | 2.56 | 2.4
12456 | 2.52 | 2.68 | 3.22 | 4.43 | 4.72 | 3.23 | 4.06 | 4.09 | 8.79 | 9.28 | 5.3 | 6.63 | 2.92 | 2.57 | 2.4
12458 | 2.51 | 2.68 | 3.22 | 4.43 | 4.72 | 3.24 | 4.05 | 4.09 | 8.8 | 9.29 | 5.31 | 6.62 | 2.92 | 2.56 | 2.4
12460 | 2.52 | 2.67 | 3.23 | 4.43 | 4.75 | 3.24 | 4.06 | 4.09 | 8.81 | 9.29 | 5.31 | 6.63 | 2.92 | 2.57 | 2.4
12462 | 2.51 | 2.68 | 3.23 | 4.44 | 4.73 | 3.24 | 4.06 | 4.09 | 8.81 | 9.29 | 5.3 | 6.63 | 2.92 | 2.57 | 2.4
12464 | 2.51 | 2.67 | 3.22 | 4.43 | 4.74 | 3.24 | 4.07 | 4.1 | 8.81 | 9.3 | 5.31 | 6.64 | 2.91 | 2.57 | 2.4
12466 | 2.52 | 2.68 | 3.23 | 4.43 | 4.69 | 3.24 | 4.07 | 4.09 | 8.82 | 9.3 | 5.32 | 6.64 | 2.92 | 2.57 | 2.41
12468 | 2.52 | 2.68 | 3.23 | 4.43 | 4.72 | 3.24 | 4.07 | 4.1 | 8.81 | 9.31 | 5.31 | 6.65 | 2.92 | 2.57 | 2.4
12470 | 2.52 | 2.68 | 3.23 | 4.44 | 4.72 | 3.24 | 4.06 | 4.1 | 8.81 | 9.31 | 5.32 | 6.65 | 2.92 | 2.57 | 2.4
12472 | 2.52 | 2.68 | 3.23 | 4.44 | 4.73 | 3.24 | 4.07 | 4.09 | 8.81 | 9.32 | 5.32 | 6.66 | 2.92 | 2.57 | 2.4
12474 | 2.51 | 2.68 | 3.22 | 4.44 | 4.82 | 3.23 | 4.07 | 4.1 | 8.82 | 9.32 | 5.31 | 6.65 | 2.92 | 2.57 | 2.4
12476 | 2.52 | 2.68 | 3.23 | 4.44 | 4.76 | 3.24 | 4.06 | 4.09 | 8.82 | 9.33 | 5.32 | 6.64 | 2.92 | 2.57 | 2.4
12478 | 2.51 | 2.68 | 3.22 | 4.45 | 4.8 | 3.24 | 4.06 | 4.1 | 8.82 | 9.33 | 5.33 | 6.65 | 2.92 | 2.57 | 2.41
12480 | 2.51 | 2.68 | 3.23 | 4.45 | 4.77 | 3.24 | 4.07 | 4.1 | 8.82 | 9.33 | 5.33 | 6.66 | 2.92 | 2.57 | 2.4
12482 | 2.51 | 2.68 | 3.23 | 4.46 | 4.78 | 3.24 | 4.07 | 4.09 | 8.83 | 9.33 | 5.33 | 6.66 | 2.92 | 2.57 | 2.41
12484 | 2.51 | 2.68 | 3.23 | 4.45 | 4.72 | 3.24 | 4.07 | 4.1 | 8.83 | 9.33 | 5.34 | 6.68 | 2.92 | 2.57 | 2.4
12486 | 2.52 | 2.68 | 3.23 | 4.46 | 4.77 | 3.24 | 4.06 | 4.1 | 8.82 | 9.34 | 5.32 | 6.67 | 2.92 | 2.57 | 2.41
12488 | 2.52 | 2.68 | 3.23 | 4.46 | 4.75 | 3.24 | 4.07 | 4.1 | 8.83 | 9.33 | 5.32 | 6.66 | 2.92 | 2.57 | 2.4
12490 | 2.52 | 2.68 | 3.23 | 4.46 | 4.81 | 3.24 | 4.07 | 4.1 | 8.82 | 9.34 | 5.32 | 6.65 | 2.92 | 2.57 | 2.4
12492 | 2.52 | 2.68 | 3.23 | 4.46 | 4.8 | 3.25 | 4.06 | 4.1 | 8.82 | 9.34 | 5.33 | 6.66 | 2.92 | 2.57 | 2.41
12494 | 2.52 | 2.68 | 3.23 | 4.47 | 4.74 | 3.25 | 4.06 | 4.1 | 8.82 | 9.34 | 5.34 | 6.68 | 2.92 | 2.57 | 2.41
12496 | 2.52 | 2.68 | 3.23 | 4.46 | 4.82 | 3.24 | 4.07 | 4.1 | 8.83 | 9.34 | 5.35 | 6.69 | 2.93 | 2.57 | 2.4
12498 | 2.52 | 2.68 | 3.23 | 4.46 | 4.77 | 3.25 | 4.07 | 4.1 | 8.84 | 9.35 | 5.35 | 6.69 | 2.92 | 2.57 | 2.41
12500 | 2.52 | 2.68 | 3.23 | 4.46 | 4.76 | 3.24 | 4.06 | 4.09 | 8.83 | 9.34 | 5.35 | 6.68 | 2.92 | 2.57 | 2.41
12502 | 2.52 | 2.68 | 3.23 | 4.46 | 4.74 | 3.24 | 4.07 | 4.1 | 8.84 | 9.35 | 5.35 | 6.69 | 2.92 | 2.57 | 2.4
12504 | 2.52 | 2.68 | 3.23 | 4.47 | 4.79 | 3.24 | 4.06 | 4.1 | 8.84 | 9.36 | 5.35 | 6.69 | 2.92 | 2.57 | 2.4
12506 | 2.52 | 2.68 | 3.23 | 4.47 | 4.78 | 3.25 | 4.07 | 4.1 | 8.83 | 9.35 | 5.36 | 6.7 | 2.92 | 2.57 | 2.41
12508 | 2.52 | 2.68 | 3.23 | 4.47 | 4.76 | 3.24 | 4.07 | 4.1 | 8.84 | 9.37 | 5.35 | 6.7 | 2.92 | 2.57 | 2.4
12510 | 2.52 | 2.68 | 3.23 | 4.47 | 4.79 | 3.24 | 4.07 | 4.1 | 8.85 | 9.37 | 5.36 | 6.7 | 2.92 | 2.57 | 2.4
12512 | 2.52 | 2.68 | 3.23 | 4.47 | 4.77 | 3.25 | 4.07 | 4.09 | 8.85 | 9.36 | 5.36 | 6.7 | 2.92 | 2.57 | 2.41
12514 | 2.52 | 2.68 | 3.23 | 4.47 | 4.84 | 3.25 | 4.07 | 4.09 | 8.85 | 9.37 | 5.36 | 6.7 | 2.92 | 2.57 | 2.41
12516 | 2.52 | 2.68 | 3.24 | 4.46 | 4.76 | 3.24 | 4.07 | 4.09 | 8.85 | 9.37 | 5.37 | 6.71 | 2.93 | 2.57 | 2.4
12518 | 2.52 | 2.68 | 3.23 | 4.47 | 4.76 | 3.24 | 4.07 | 4.09 | 8.85 | 9.38 | 5.36 | 6.71 | 2.92 | 2.57 | 2.4
12520 | 2.52 | 2.68 | 3.24 | 4.46 | 4.8 | 3.25 | 4.08 | 4.1 | 8.85 | 9.38 | 5.37 | 6.71 | 2.92 | 2.57 | 2.41
12522 | 2.52 | 2.68 | 3.23 | 4.47 | 4.78 | 3.25 | 4.07 | 4.09 | 8.85 | 9.37 | 5.36 | 6.71 | 2.92 | 2.57 | 2.4
12524 | 2.52 | 2.68 | 3.24 | 4.47 | 4.84 | 3.24 | 4.07 | 4.09 | 8.85 | 9.38 | 5.37 | 6.72 | 2.93 | 2.57 | 2.4
12526 | 2.52 | 2.68 | 3.24 | 4.47 | 4.79 | 3.25 | 4.07 | 4.1 | 8.86 | 9.39 | 5.36 | 6.72 | 2.93 | 2.57 | 2.41
12528 | 2.52 | 2.68 | 3.24 | 4.46 | 4.76 | 3.25 | 4.07 | 4.1 | 8.85 | 9.39 | 5.37 | 6.72 | 2.93 | 2.57 | 2.4
12530 | 2.52 | 2.68 | 3.24 | 4.46 | 4.83 | 3.25 | 4.06 | 4.09 | 8.86 | 9.38 | 5.37 | 6.75 | 2.93 | 2.57 | 2.41
12532 | 2.52 | 2.68 | 3.24 | 4.47 | 4.8 | 3.25 | 4.07 | 4.1 | 8.86 | 9.39 | 5.37 | 6.75 | 2.93 | 2.57 | 2.4
12534 | 2.52 | 2.68 | 3.23 | 4.47 | 4.88 | 3.25 | 4.07 | 4.09 | 8.86 | 9.39 | 5.37 | 6.77 | 2.93 | 2.57 | 2.41
12536 | 2.52 | 2.68 | 3.24 | 4.47 | 4.84 | 3.25 | 4.07 | 4.1 | 8.86 | 9.39 | 5.35 | 6.74 | 2.93 | 2.57 | 2.41
12538 | 2.52 | 2.68 | 3.24 | 4.48 | 4.87 | 3.24 | 4.07 | 4.1 | 8.86 | 9.39 | 5.37 | 6.75 | 2.93 | 2.57 | 2.4
12540 | 2.52 | 2.69 | 3.24 | 4.47 | 4.82 | 3.25 | 4.06 | 4.1 | 8.86 | 9.4 | 5.37 | 6.76 | 2.92 | 2.57 | 2.41
12542 | 2.52 | 2.68 | 3.24 | 4.48 | 4.88 | 3.25 | 4.07 | 4.1 | 8.86 | 9.4 | 5.36 | 6.77 | 2.93 | 2.57 | 2.41
12544 | 2.52 | 2.68 | 3.24 | 4.47 | 4.85 | 3.25 | 4.07 | 4.1 | 8.86 | 9.4 | 5.37 | 6.77 | 2.92 | 2.57 | 2.4
12546 | 2.52 | 2.68 | 3.24 | 4.48 | 4.82 | 3.25 | 4.08 | 4.1 | 8.88 | 9.41 | 5.37 | 6.78 | 2.93 | 2.57 | 2.41
12548 | 2.52 | 2.69 | 3.24 | 4.46 | 4.86 | 3.24 | 4.07 | 4.1 | 8.88 | 9.42 | 5.38 | 6.78 | 2.92 | 2.57 | 2.41
12550 | 2.52 | 2.68 | 3.24 | 4.47 | 4.84 | 3.25 | 4.07 | 4.1 | 8.87 | 9.42 | 5.37 | 6.78 | 2.93 | 2.57 | 2.41
12552 | 2.52 | 2.69 | 3.24 | 4.47 | 4.9 | 3.24 | 4.07 | 4.1 | 8.88 | 9.42 | 5.39 | 6.79 | 2.92 | 2.58 | 2.41
12554 | 2.52 | 2.69 | 3.25 | 4.48 | 4.83 | 3.24 | 4.07 | 4.1 | 8.88 | 9.42 | 5.39 | 6.79 | 2.93 | 2.57 | 2.4
12556 | 2.52 | 2.68 | 3.24 | 4.48 | 4.88 | 3.25 | 4.08 | 4.09 | 8.88 | 9.42 | 5.39 | 6.8 | 2.93 | 2.57 | 2.41
12558 | 2.52 | 2.68 | 3.24 | 4.48 | 4.87 | 3.25 | 4.08 | 4.1 | 8.88 | 9.43 | 5.4 | 6.81 | 2.92 | 2.57 | 2.41
12560 | 2.52 | 2.69 | 3.24 | 4.48 | 4.81 | 3.25 | 4.07 | 4.09 | 8.88 | 9.42 | 5.39 | 6.78 | 2.93 | 2.57 | 2.41
12562 | 2.52 | 2.69 | 3.24 | 4.48 | 4.84 | 3.25 | 4.07 | 4.1 | 8.88 | 9.43 | 5.39 | 6.8 | 2.92 | 2.57 | 2.41
12564 | 2.52 | 2.69 | 3.24 | 4.48 | 4.85 | 3.25 | 4.07 | 4.1 | 8.9 | 9.43 | 5.4 | 6.8 | 2.93 | 2.58 | 2.41
12566 | 2.53 | 2.69 | 3.24 | 4.48 | 4.89 | 3.26 | 4.07 | 4.1 | 8.9 | 9.43 | 5.39 | 6.81 | 2.92 | 2.57 | 2.4
12568 | 2.52 | 2.69 | 3.24 | 4.48 | 4.88 | 3.26 | 4.07 | 4.1 | 8.9 | 9.44 | 5.38 | 6.81 | 2.93 | 2.57 | 2.41
12570 | 2.53 | 2.69 | 3.24 | 4.48 | 4.89 | 3.25 | 4.09 | 4.1 | 8.81 | 9.43 | 5.39 | 6.81 | 2.93 | 2.57 | 2.4
12572 | 2.53 | 2.69 | 3.24 | 4.49 | 4.9 | 3.26 | 4.07 | 4.1 | 8.87 | 9.43 | 5.39 | 6.81 | 2.92 | 2.58 | 2.41
12574 | 2.52 | 2.68 | 3.24 | 4.49 | 4.81 | 3.26 | 4.08 | 4.1 | 8.89 | 9.44 | 5.4 | 6.81 | 2.93 | 2.57 | 2.41
12576 | 2.52 | 2.69 | 3.24 | 4.48 | 4.81 | 3.25 | 4.08 | 4.1 | 8.89 | 9.44 | 5.4 | 6.83 | 2.92 | 2.58 | 2.41
12578 | 2.52 | 2.69 | 3.24 | 4.49 | 4.81 | 3.25 | 4.08 | 4.1 | 8.89 | 9.44 | 5.4 | 6.83 | 2.93 | 2.57 | 2.41
12580 | 2.52 | 2.69 | 3.24 | 4.48 | 4.76 | 3.25 | 4.08 | 4.1 | 8.89 | 9.45 | 5.4 | 6.84 | 2.93 | 2.57 | 2.41
12582 | 2.52 | 2.69 | 3.25 | 4.49 | 4.75 | 3.25 | 4.07 | 4.1 | 8.9 | 9.45 | 5.4 | 6.85 | 2.93 | 2.57 | 2.41
12584 | 2.53 | 2.69 | 3.25 | 4.48 | 4.73 | 3.24 | 4.08 | 4.1 | 8.91 | 9.44 | 5.4 | 6.84 | 2.93 | 2.57 | 2.41
12586 | 2.53 | 2.69 | 3.25 | 4.49 | 4.77 | 3.25 | 4.08 | 4.1 | 8.9 | 9.44 | 5.4 | 6.85 | 2.93 | 2.57 | 2.41
12588 | 2.53 | 2.69 | 3.25 | 4.49 | 4.74 | 3.25 | 4.07 | 4.09 | 8.9 | 9.46 | 5.4 | 6.85 | 2.93 | 2.57 | 2.41
12590 | 2.53 | 2.69 | 3.25 | 4.49 | 4.82 | 3.25 | 4.07 | 4.11 | 8.89 | 9.45 | 5.4 | 6.84 | 2.93 | 2.57 | 2.41
12592 | 2.52 | 2.69 | 3.25 | 4.49 | 4.72 | 3.25 | 4.09 | 4.1 | 8.91 | 9.45 | 5.41 | 6.86 | 2.93 | 2.58 | 2.41
12594 | 2.52 | 2.69 | 3.25 | 4.5 | 4.75 | 3.26 | 4.08 | 4.1 | 8.91 | 9.46 | 5.41 | 6.85 | 2.93 | 2.57 | 2.41
12596 | 2.53 | 2.69 | 3.25 | 4.49 | 4.77 | 3.25 | 4.08 | 4.1 | 8.91 | 9.45 | 5.41 | 6.85 | 2.93 | 2.58 | 2.41
12598 | 2.53 | 2.69 | 3.25 | 4.49 | 4.74 | 3.25 | 4.07 | 4.1 | 8.91 | 9.47 | 5.41 | 6.86 | 2.93 | 2.57 | 2.41
12600 | 2.53 | 2.69 | 3.25 | 4.49 | 4.74 | 3.26 | 4.08 | 4.1 | 8.92 | 9.47 | 5.41 | 6.86 | 2.93 | 2.57 | 2.41
12602 | 2.53 | 2.69 | 3.25 | 4.49 | 4.77 | 3.25 | 4.08 | 4.1 | 8.92 | 9.47 | 5.41 | 6.86 | 2.93 | 2.57 | 2.41
12604 | 2.53 | 2.69 | 3.25 | 4.5 | 4.72 | 3.25 | 4.08 | 4.11 | 8.92 | 9.47 | 5.42 | 6.87 | 2.93 | 2.57 | 2.41
12606 | 2.53 | 2.69 | 3.25 | 4.49 | 4.77 | 3.26 | 4.08 | 4.11 | 8.92 | 9.47 | 5.42 | 6.85 | 2.93 | 2.57 | 2.41
12608 | 2.53 | 2.69 | 3.25 | 4.5 | 4.7 | 3.25 | 4.08 | 4.1 | 8.93 | 9.47 | 5.41 | 6.87 | 2.93 | 2.57 | 2.41
12610 | 2.53 | 2.69 | 3.25 | 4.49 | 4.79 | 3.25 | 4.08 | 4.1 | 8.92 | 9.46 | 5.41 | 6.87 | 2.94 | 2.57 | 2.41
12612 | 2.52 | 2.69 | 3.25 | 4.5 | 4.79 | 3.25 | 4.08 | 4.1 | 8.92 | 9.47 | 5.42 | 6.87 | 2.93 | 2.57 | 2.41
12614 | 2.53 | 2.69 | 3.25 | 4.5 | 4.83 | 3.26 | 4.08 | 4.1 | 8.92 | 9.48 | 5.43 | 6.88 | 2.93 | 2.58 | 2.41
12616 | 2.53 | 2.69 | 3.25 | 4.5 | 4.76 | 3.25 | 4.08 | 4.1 | 8.92 | 9.48 | 5.42 | 6.86 | 2.93 | 2.57 | 2.41
12618 | 2.53 | 2.69 | 3.25 | 4.5 | 4.74 | 3.25 | 4.08 | 4.09 | 8.93 | 9.49 | 5.43 | 6.88 | 2.93 | 2.58 | 2.41
12620 | 2.53 | 2.69 | 3.26 | 4.51 | 4.75 | 3.26 | 4.08 | 4.1 | 8.94 | 9.48 | 5.43 | 6.89 | 2.93 | 2.57 | 2.41
12622 | 2.52 | 2.69 | 3.25 | 4.5 | 4.75 | 3.26 | 4.08 | 4.1 | 8.94 | 9.48 | 5.42 | 6.88 | 2.93 | 2.58 | 2.41
12624 | 2.53 | 2.69 | 3.25 | 4.5 | 4.78 | 3.25 | 4.09 | 4.1 | 8.94 | 9.49 | 5.42 | 6.89 | 2.93 | 2.58 | 2.41
12626 | 2.53 | 2.69 | 3.26 | 4.51 | 4.77 | 3.25 | 4.08 | 4.1 | 8.94 | 9.48 | 5.43 | 6.9 | 2.93 | 2.57 | 2.41
12628 | 2.53 | 2.69 | 3.26 | 4.5 | 4.82 | 3.26 | 4.08 | 4.1 | 8.95 | 9.5 | 5.44 | 6.87 | 2.93 | 2.58 | 2.41
12630 | 2.53 | 2.69 | 3.26 | 4.5 | 4.74 | 3.26 | 4.08 | 4.1 | 8.94 | 9.49 | 5.44 | 6.86 | 2.93 | 2.58 | 2.41
12632 | 2.53 | 2.69 | 3.26 | 4.51 | 4.76 | 3.25 | 4.08 | 4.11 | 8.94 | 9.49 | 5.43 | 6.88 | 2.93 | 2.57 | 2.41
12634 | 2.53 | 2.69 | 3.25 | 4.51 | 4.76 | 3.25 | 4.08 | 4.1 | 8.94 | 9.49 | 5.44 | 6.89 | 2.93 | 2.57 | 2.41
12636 | 2.53 | 2.7 | 3.26 | 4.51 | 4.76 | 3.25 | 4.08 | 4.1 | 8.95 | 9.5 | 5.44 | 6.9 | 2.93 | 2.58 | 2.41
12638 | 2.53 | 2.69 | 3.26 | 4.51 | 4.64 | 3.25 | 4.08 | 4.1 | 8.95 | 9.51 | 5.44 | 6.91 | 2.93 | 2.57 | 2.41
12640 | 2.53 | 2.69 | 3.26 | 4.51 | 4.65 | 3.26 | 4.08 | 4.11 | 8.95 | 9.51 | 5.45 | 6.91 | 2.93 | 2.58 | 2.41
12642 | 2.53 | 2.7 | 3.26 | 4.51 | 4.64 | 3.26 | 4.08 | 4.1 | 8.95 | 9.51 | 5.44 | 6.91 | 2.93 | 2.58 | 2.41
12644 | 2.53 | 2.7 | 3.25 | 4.51 | 4.61 | 3.26 | 4.08 | 4.1 | 8.96 | 9.51 | 5.45 | 6.93 | 2.94 | 2.57 | 2.41
12646 | 2.53 | 2.69 | 3.26 | 4.52 | 4.67 | 3.26 | 4.08 | 4.1 | 8.96 | 9.51 | 5.4 | 6.92 | 2.94 | 2.57 | 2.41
12648 | 2.53 | 2.7 | 3.26 | 4.52 | 4.65 | 3.26 | 4.08 | 4.11 | 8.96 | 9.52 | 5.42 | 6.93 | 2.94 | 2.58 | 2.42
12650 | 2.53 | 2.7 | 3.26 | 4.51 | 4.69 | 3.26 | 4.08 | 4.1 | 8.95 | 9.53 | 5.42 | 6.89 | 2.93 | 2.57 | 2.42
12652 | 2.53 | 2.7 | 3.26 | 4.52 | 4.65 | 3.26 | 4.08 | 4.1 | 8.97 | 9.53 | 5.44 | 6.9 | 2.93 | 2.58 | 2.41
12654 | 2.53 | 2.7 | 3.26 | 4.51 | 4.67 | 3.26 | 4.08 | 4.1 | 8.95 | 9.52 | 5.45 | 6.92 | 2.93 | 2.58 | 2.41
12656 | 2.53 | 2.7 | 3.26 | 4.51 | 4.72 | 3.26 | 4.09 | 4.1 | 8.97 | 9.52 | 5.44 | 6.91 | 2.93 | 2.57 | 2.41
12658 | 2.53 | 2.7 | 3.26 | 4.52 | 4.66 | 3.26 | 4.09 | 4.1 | 8.95 | 9.5 | 5.45 | 6.93 | 2.94 | 2.58 | 2.42
12660 | 2.53 | 2.7 | 3.26 | 4.52 | 4.63 | 3.26 | 4.08 | 4.1 | 8.96 | 9.52 | 5.45 | 6.94 | 2.93 | 2.58 | 2.42
12662 | 2.53 | 2.7 | 3.26 | 4.52 | 4.65 | 3.26 | 4.08 | 4.1 | 8.96 | 9.54 | 5.46 | 6.95 | 2.93 | 2.58 | 2.41
12664 | 2.53 | 2.7 | 3.26 | 4.52 | 4.65 | 3.26 | 4.08 | 4.11 | 8.96 | 9.53 | 5.46 | 6.94 | 2.93 | 2.58 | 2.41
12666 | 2.53 | 2.7 | 3.26 | 4.52 | 4.67 | 3.27 | 4.08 | 4.1 | 8.96 | 9.53 | 5.47 | 6.95 | 2.93 | 2.58 | 2.41
12668 | 2.53 | 2.7 | 3.27 | 4.52 | 4.64 | 3.26 | 4.08 | 4.1 | 8.97 | 9.53 | 5.47 | 6.95 | 2.93 | 2.57 | 2.41
12670 | 2.53 | 2.7 | 3.26 | 4.52 | 4.62 | 3.26 | 4.08 | 4.1 | 8.97 | 9.54 | 5.45 | 6.95 | 2.93 | 2.58 | 2.42
12672 | 2.53 | 2.7 | 3.26 | 4.52 | 4.63 | 3.26 | 4.08 | 4.1 | 8.98 | 9.53 | 5.46 | 6.96 | 2.94 | 2.58 | 2.41
12674 | 2.53 | 2.7 | 3.27 | 4.52 | 4.64 | 3.26 | 4.08 | 4.11 | 8.98 | 9.53 | 5.47 | 6.96 | 2.94 | 2.58 | 2.41
12676 | 2.53 | 2.7 | 3.26 | 4.52 | 4.67 | 3.26 | 4.08 | 4.1 | 8.99 | 9.53 | 5.48 | 6.96 | 2.94 | 2.58 | 2.41
12678 | 2.53 | 2.7 | 3.27 | 4.52 | 4.67 | 3.26 | 4.08 | 4.1 | 9 | 9.53 | 5.48 | 6.96 | 2.93 | 2.58 | 2.41
12680 | 2.53 | 2.7 | 3.26 | 4.52 | 4.67 | 3.27 | 4.09 | 4.11 | 8.99 | 9.54 | 5.48 | 6.97 | 2.94 | 2.58 | 2.41
12682 | 2.53 | 2.7 | 3.26 | 4.52 | 4.66 | 3.26 | 4.09 | 4.11 | 8.99 | 9.54 | 5.48 | 6.96 | 2.94 | 2.57 | 2.41
12684 | 2.53 | 2.7 | 3.26 | 4.52 | 4.67 | 3.26 | 4.08 | 4.1 | 9 | 9.55 | 5.47 | 6.96 | 2.94 | 2.58 | 2.42
12686 | 2.54 | 2.7 | 3.26 | 4.52 | 4.64 | 3.26 | 4.08 | 4.11 | 8.98 | 9.55 | 5.47 | 6.97 | 2.94 | 2.58 | 2.41
12688 | 2.53 | 2.7 | 3.27 | 4.53 | 4.63 | 3.26 | 4.09 | 4.11 | 8.98 | 9.55 | 5.49 | 6.98 | 2.93 | 2.58 | 2.41
12690 | 2.54 | 2.7 | 3.26 | 4.53 | 4.63 | 3.26 | 4.08 | 4.1 | 9 | 9.57 | 5.48 | 6.98 | 2.93 | 2.58 | 2.41
12692 | 2.53 | 2.7 | 3.27 | 4.52 | 4.63 | 3.27 | 4.08 | 4.11 | 9 | 9.56 | 5.49 | 6.98 | 2.94 | 2.58 | 2.42
12694 | 2.53 | 2.7 | 3.27 | 4.53 | 4.63 | 3.26 | 4.09 | 4.11 | 9 | 9.57 | 5.49 | 6.97 | 2.93 | 2.58 | 2.41
12696 | 2.53 | 2.7 | 3.27 | 4.52 | 4.67 | 3.27 | 4.08 | 4.1 | 8.99 | 9.57 | 5.49 | 6.98 | 2.93 | 2.58 | 2.42
12698 | 2.53 | 2.7 | 3.27 | 4.53 | 4.68 | 3.27 | 4.09 | 4.11 | 9 | 9.56 | 5.49 | 6.99 | 2.93 | 2.58 | 2.42
12700 | 2.54 | 2.7 | 3.27 | 4.53 | 4.69 | 3.26 | 4.08 | 4.11 | 8.99 | 9.54 | 5.49 | 6.99 | 2.93 | 2.58 | 2.41
12702 | 2.54 | 2.7 | 3.27 | 4.53 | 4.64 | 3.27 | 4.08 | 4.1 | 9.01 | 9.56 | 5.49 | 6.99 | 2.93 | 2.58 | 2.42
12704 | 2.53 | 2.7 | 3.27 | 4.53 | 4.66 | 3.27 | 4.09 | 4.11 | 9.01 | 9.57 | 5.5 | 7 | 2.94 | 2.58 | 2.41
12706 | 2.54 | 2.7 | 3.27 | 4.53 | 4.63 | 3.26 | 4.09 | 4.11 | 9.01 | 9.55 | 5.5 | 7 | 2.94 | 2.58 | 2.42
12708 | 2.54 | 2.71 | 3.27 | 4.52 | 4.67 | 3.26 | 4.08 | 4.11 | 9.01 | 9.57 | 5.5 | 7 | 2.94 | 2.58 | 2.42
12710 | 2.54 | 2.7 | 3.27 | 4.53 | 4.69 | 3.26 | 4.08 | 4.1 | 9.01 | 9.57 | 5.49 | 6.99 | 2.94 | 2.58 | 2.42
12712 | 2.54 | 2.7 | 3.27 | 4.54 | 4.72 | 3.26 | 4.08 | 4.11 | 9.02 | 9.59 | 5.5 | 7.01 | 2.94 | 2.58 | 2.42
12714 | 2.54 | 2.7 | 3.27 | 4.53 | 4.65 | 3.27 | 4.08 | 4.1 | 9.01 | 9.57 | 5.51 | 7.01 | 2.93 | 2.58 | 2.41
12716 | 2.54 | 2.7 | 3.27 | 4.54 | 4.65 | 3.27 | 4.08 | 4.11 | 9.02 | 9.59 | 5.51 | 7.02 | 2.94 | 2.58 | 2.42
12718 | 2.54 | 2.71 | 3.27 | 4.54 | 4.65 | 3.27 | 4.08 | 4.11 | 9.02 | 9.58 | 5.51 | 7.01 | 2.94 | 2.58 | 2.42
12720 | 2.54 | 2.7 | 3.27 | 4.53 | 4.69 | 3.26 | 4.09 | 4.1 | 9.02 | 9.59 | 5.49 | 7.01 | 2.94 | 2.58 | 2.41
12722 | 2.54 | 2.71 | 3.27 | 4.54 | 4.68 | 3.28 | 4.08 | 4.11 | 9.02 | 9.59 | 5.51 | 7 | 2.94 | 2.58 | 2.41
12724 | 2.54 | 2.7 | 3.27 | 4.54 | 4.78 | 3.26 | 4.08 | 4.1 | 9.03 | 9.6 | 5.52 | 7.02 | 2.94 | 2.58 | 2.42
12726 | 2.54 | 2.7 | 3.27 | 4.54 | 4.78 | 3.27 | 4.08 | 4.11 | 9.03 | 9.6 | 5.52 | 7.02 | 2.94 | 2.58 | 2.42
12728 | 2.54 | 2.7 | 3.28 | 4.54 | 4.78 | 3.27 | 4.08 | 4.1 | 9.03 | 9.6 | 5.51 | 7.02 | 2.94 | 2.58 | 2.41
12730 | 2.54 | 2.7 | 3.27 | 4.54 | 4.75 | 3.27 | 4.09 | 4.1 | 9.04 | 9.59 | 5.52 | 7.02 | 2.94 | 2.58 | 2.42
12732 | 2.54 | 2.7 | 3.28 | 4.54 | 4.75 | 3.26 | 4.09 | 4.11 | 9.03 | 9.6 | 5.53 | 7.06 | 2.94 | 2.58 | 2.42
12734 | 2.54 | 2.71 | 3.27 | 4.55 | 4.75 | 3.27 | 4.08 | 4.11 | 9.03 | 9.6 | 5.53 | 7.07 | 2.94 | 2.58 | 2.41
12736 | 2.54 | 2.7 | 3.28 | 4.54 | 4.7 | 3.27 | 4.09 | 4.11 | 9.04 | 9.61 | 5.53 | 7.07 | 2.94 | 2.58 | 2.42
12738 | 2.54 | 2.71 | 3.28 | 4.54 | 4.68 | 3.28 | 4.09 | 4.11 | 9.04 | 9.61 | 5.53 | 7.08 | 2.94 | 2.59 | 2.41
12740 | 2.54 | 2.71 | 3.27 | 4.54 | 4.75 | 3.26 | 4.09 | 4.11 | 9.04 | 9.61 | 5.53 | 7.09 | 2.94 | 2.58 | 2.42
12742 | 2.54 | 2.71 | 3.28 | 4.54 | 4.72 | 3.27 | 4.09 | 4.11 | 9.05 | 9.61 | 5.53 | 7.09 | 2.94 | 2.58 | 2.41
12744 | 2.54 | 2.71 | 3.28 | 4.55 | 4.69 | 3.28 | 4.08 | 4.1 | 9.02 | 9.61 | 5.53 | 7.09 | 2.94 | 2.58 | 2.41
12746 | 2.54 | 2.71 | 3.28 | 4.55 | 4.74 | 3.27 | 4.09 | 4.11 | 9.04 | 9.61 | 5.54 | 7.11 | 2.94 | 2.59 | 2.42
12748 | 2.54 | 2.71 | 3.28 | 4.55 | 4.79 | 3.28 | 4.09 | 4.11 | 9.04 | 9.62 | 5.54 | 7.1 | 2.94 | 2.58 | 2.42
12750 | 2.54 | 2.71 | 3.28 | 4.55 | 4.71 | 3.27 | 4.08 | 4.11 | 9.05 | 9.62 | 5.54 | 7.1 | 2.94 | 2.58 | 2.42
12752 | 2.54 | 2.71 | 3.28 | 4.55 | 4.74 | 3.27 | 4.09 | 4.11 | 9.06 | 9.62 | 5.55 | 7.11 | 2.94 | 2.58 | 2.42
12754 | 2.54 | 2.71 | 3.28 | 4.55 | 4.71 | 3.27 | 4.09 | 4.1 | 9.05 | 9.62 | 5.55 | 7.1 | 2.94 | 2.58 | 2.41
12756 | 2.54 | 2.71 | 3.28 | 4.55 | 4.71 | 3.27 | 4.09 | 4.11 | 9.06 | 9.62 | 5.55 | 7.11 | 2.94 | 2.58 | 2.42
12758 | 2.54 | 2.71 | 3.28 | 4.55 | 4.74 | 3.26 | 4.09 | 4.11 | 9.07 | 9.63 | 5.55 | 7.12 | 2.94 | 2.58 | 2.42
12760 | 2.54 | 2.71 | 3.28 | 4.55 | 4.82 | 3.26 | 4.09 | 4.11 | 9.07 | 9.62 | 5.55 | 7.11 | 2.94 | 2.58 | 2.41
12762 | 2.54 | 2.71 | 3.28 | 4.55 | 4.84 | 3.27 | 4.09 | 4.11 | 9.06 | 9.63 | 5.55 | 7.11 | 2.94 | 2.58 | 2.42
12764 | 2.54 | 2.71 | 3.28 | 4.55 | 4.79 | 3.28 | 4.09 | 4.11 | 9.07 | 9.64 | 5.55 | 7.12 | 2.94 | 2.59 | 2.42
12766 | 2.54 | 2.71 | 3.28 | 4.55 | 4.81 | 3.27 | 4.09 | 4.11 | 9.07 | 9.64 | 5.55 | 7.12 | 2.95 | 2.58 | 2.42
12768 | 2.54 | 2.71 | 3.28 | 4.56 | 4.81 | 3.26 | 4.09 | 4.11 | 9.07 | 9.64 | 5.56 | 7.13 | 2.94 | 2.58 | 2.42
12770 | 2.54 | 2.71 | 3.28 | 4.56 | 4.74 | 3.27 | 4.09 | 4.11 | 9.08 | 9.64 | 5.56 | 7.13 | 2.94 | 2.59 | 2.42
12772 | 2.54 | 2.71 | 3.28 | 4.55 | 4.82 | 3.27 | 4.09 | 4.11 | 9.07 | 9.65 | 5.55 | 7.11 | 2.94 | 2.58 | 2.42
12774 | 2.54 | 2.71 | 3.28 | 4.56 | 4.81 | 3.26 | 4.09 | 4.11 | 9.08 | 9.65 | 5.56 | 7.13 | 2.94 | 2.59 | 2.42
12776 | 2.54 | 2.71 | 3.28 | 4.55 | 4.84 | 3.27 | 4.09 | 4.11 | 9.08 | 9.64 | 5.57 | 7.13 | 2.94 | 2.58 | 2.42
12778 | 2.54 | 2.71 | 3.28 | 4.55 | 4.82 | 3.27 | 4.08 | 4.1 | 9.08 | 9.64 | 5.56 | 7.14 | 2.94 | 2.58 | 2.42
12780 | 2.54 | 2.71 | 3.28 | 4.57 | 4.85 | 3.26 | 4.09 | 4.11 | 9.08 | 9.64 | 5.56 | 7.14 | 2.94 | 2.58 | 2.42
12782 | 2.54 | 2.71 | 3.28 | 4.56 | 4.75 | 3.27 | 4.1 | 4.12 | 9.09 | 9.65 | 5.57 | 7.14 | 2.94 | 2.58 | 2.42
12784 | 2.54 | 2.71 | 3.28 | 4.56 | 4.8 | 3.26 | 4.1 | 4.11 | 9.09 | 9.63 | 5.56 | 7.14 | 2.94 | 2.58 | 2.42
12786 | 2.55 | 2.71 | 3.29 | 4.56 | 4.81 | 3.26 | 4.09 | 4.11 | 9.08 | 9.64 | 5.57 | 7.14 | 2.94 | 2.58 | 2.42
12788 | 2.54 | 2.71 | 3.29 | 4.56 | 4.74 | 3.26 | 4.1 | 4.12 | 9.09 | 9.65 | 5.57 | 7.15 | 2.94 | 2.58 | 2.41
12790 | 2.54 | 2.71 | 3.29 | 4.56 | 4.81 | 3.27 | 4.1 | 4.11 | 9.09 | 9.65 | 5.57 | 7.15 | 2.94 | 2.59 | 2.42
12792 | 2.55 | 2.71 | 3.29 | 4.56 | 4.77 | 3.27 | 4.09 | 4.12 | 9.09 | 9.65 | 5.57 | 7.16 | 2.94 | 2.59 | 2.41
12794 | 2.55 | 2.71 | 3.29 | 4.56 | 4.85 | 3.27 | 4.09 | 4.11 | 9.1 | 9.66 | 5.58 | 7.15 | 2.95 | 2.59 | 2.42
12796 | 2.55 | 2.71 | 3.29 | 4.56 | 4.83 | 3.27 | 4.09 | 4.11 | 9.1 | 9.66 | 5.57 | 7.15 | 2.94 | 2.58 | 2.42
12798 | 2.54 | 2.71 | 3.29 | 4.56 | 4.73 | 3.27 | 4.09 | 4.12 | 9.1 | 9.66 | 5.57 | 7.15 | 2.94 | 2.59 | 2.42
12800 | 2.55 | 2.71 | 3.29 | 4.56 | 4.78 | 3.26 | 4.09 | 4.11 | 9.1 | 9.68 | 5.57 | 7.16 | 2.94 | 2.59 | 2.42
12802 | 2.54 | 2.71 | 3.29 | 4.56 | 4.77 | 3.27 | 4.09 | 4.11 | 9.11 | 9.66 | 5.58 | 7.17 | 2.94 | 2.58 | 2.42
12804 | 2.55 | 2.71 | 3.29 | 4.57 | 4.8 | 3.27 | 4.09 | 4.11 | 9.1 | 9.67 | 5.59 | 7.17 | 2.94 | 2.59 | 2.42
12806 | 2.55 | 2.72 | 3.29 | 4.56 | 4.83 | 3.27 | 4.1 | 4.11 | 9.11 | 9.67 | 5.59 | 7.17 | 2.94 | 2.59 | 2.42
12808 | 2.55 | 2.71 | 3.29 | 4.56 | 4.79 | 3.27 | 4.1 | 4.11 | 9.11 | 9.67 | 5.59 | 7.18 | 2.94 | 2.58 | 2.42
12810 | 2.55 | 2.71 | 3.29 | 4.56 | 4.82 | 3.27 | 4.09 | 4.11 | 9.11 | 9.66 | 5.59 | 7.18 | 2.94 | 2.58 | 2.42
12812 | 2.54 | 2.72 | 3.29 | 4.57 | 4.82 | 3.27 | 4.09 | 4.11 | 9.12 | 9.68 | 5.59 | 7.17 | 2.94 | 2.59 | 2.42
12814 | 2.55 | 2.72 | 3.29 | 4.56 | 4.83 | 3.27 | 4.1 | 4.12 | 9.11 | 9.67 | 5.6 | 7.17 | 2.94 | 2.59 | 2.42
12816 | 2.55 | 2.71 | 3.29 | 4.56 | 4.78 | 3.28 | 4.09 | 4.11 | 9.12 | 9.68 | 5.6 | 7.17 | 2.94 | 2.59 | 2.42
12818 | 2.55 | 2.72 | 3.29 | 4.57 | 4.81 | 3.27 | 4.1 | 4.12 | 9.12 | 9.69 | 5.61 | 7.18 | 2.95 | 2.58 | 2.42
12820 | 2.55 | 2.72 | 3.29 | 4.56 | 4.74 | 3.27 | 4.09 | 4.11 | 9.12 | 9.69 | 5.59 | 7.18 | 2.94 | 2.58 | 2.42
12822 | 2.55 | 2.72 | 3.3 | 4.56 | 4.78 | 3.27 | 4.1 | 4.11 | 9.13 | 9.69 | 5.6 | 7.19 | 2.94 | 2.59 | 2.42
12824 | 2.55 | 2.71 | 3.3 | 4.57 | 4.84 | 3.27 | 4.09 | 4.11 | 9.13 | 9.69 | 5.59 | 7.19 | 2.94 | 2.59 | 2.42
12826 | 2.56 | 2.72 | 3.3 | 4.57 | 4.81 | 3.27 | 4.1 | 4.11 | 9.13 | 9.7 | 5.6 | 7.2 | 2.95 | 2.58 | 2.42
12828 | 2.55 | 2.72 | 3.3 | 4.57 | 4.74 | 3.27 | 4.09 | 4.11 | 9.13 | 9.69 | 5.61 | 7.2 | 2.94 | 2.59 | 2.42
12830 | 2.55 | 2.72 | 3.3 | 4.58 | 4.83 | 3.27 | 4.1 | 4.12 | 9.14 | 9.69 | 5.61 | 7.2 | 2.94 | 2.58 | 2.42
12832 | 2.55 | 2.72 | 3.29 | 4.57 | 4.83 | 3.27 | 4.1 | 4.12 | 9.13 | 9.7 | 5.6 | 7.19 | 2.94 | 2.59 | 2.42
12834 | 2.56 | 2.72 | 3.29 | 4.57 | 4.75 | 3.27 | 4.1 | 4.11 | 9.14 | 9.69 | 5.62 | 7.2 | 2.95 | 2.59 | 2.42
12836 | 2.55 | 2.72 | 3.3 | 4.57 | 4.82 | 3.27 | 4.09 | 4.11 | 9.14 | 9.7 | 5.61 | 7.2 | 2.94 | 2.59 | 2.42
12838 | 2.55 | 2.72 | 3.3 | 4.57 | 4.82 | 3.27 | 4.1 | 4.12 | 9.12 | 9.7 | 5.62 | 7.2 | 2.95 | 2.58 | 2.42
12840 | 2.56 | 2.72 | 3.29 | 4.58 | 4.88 | 3.27 | 4.1 | 4.12 | 9.13 | 9.7 | 5.62 | 7.19 | 2.94 | 2.59 | 2.42
12842 | 2.55 | 2.72 | 3.29 | 4.57 | 4.79 | 3.28 | 4.1 | 4.12 | 9.13 | 9.7 | 5.63 | 7.21 | 2.95 | 2.58 | 2.42
12844 | 2.56 | 2.72 | 3.29 | 4.58 | 4.8 | 3.27 | 4.1 | 4.11 | 9.14 | 9.72 | 5.63 | 7.21 | 2.94 | 2.59 | 2.42
12846 | 2.56 | 2.72 | 3.3 | 4.58 | 4.77 | 3.28 | 4.1 | 4.11 | 9.15 | 9.7 | 5.63 | 7.21 | 2.95 | 2.59 | 2.42
12848 | 2.56 | 2.72 | 3.3 | 4.58 | 4.81 | 3.27 | 4.1 | 4.11 | 9.15 | 9.71 | 5.63 | 7.21 | 2.95 | 2.59 | 2.42
12850 | 2.56 | 2.72 | 3.3 | 4.58 | 4.85 | 3.27 | 4.1 | 4.11 | 9.15 | 9.72 | 5.63 | 7.21 | 2.94 | 2.59 | 2.42
12852 | 2.56 | 2.72 | 3.3 | 4.57 | 4.83 | 3.28 | 4.1 | 4.11 | 9.16 | 9.72 | 5.64 | 7.22 | 2.94 | 2.58 | 2.42
12854 | 2.56 | 2.72 | 3.3 | 4.58 | 4.82 | 3.27 | 4.09 | 4.11 | 9.17 | 9.73 | 5.64 | 7.22 | 2.95 | 2.59 | 2.43
12856 | 2.56 | 2.72 | 3.3 | 4.58 | 4.91 | 3.28 | 4.11 | 4.12 | 9.17 | 9.73 | 5.64 | 7.22 | 2.94 | 2.58 | 2.42
12858 | 2.56 | 2.72 | 3.3 | 4.59 | 4.81 | 3.28 | 4.1 | 4.12 | 9.17 | 9.72 | 5.65 | 7.23 | 2.94 | 2.59 | 2.42
12860 | 2.56 | 2.72 | 3.3 | 4.58 | 4.82 | 3.28 | 4.1 | 4.11 | 9.17 | 9.72 | 5.65 | 7.23 | 2.95 | 2.59 | 2.43
12862 | 2.56 | 2.72 | 3.3 | 4.59 | 4.87 | 3.27 | 4.1 | 4.11 | 9.18 | 9.73 | 5.64 | 7.23 | 2.95 | 2.58 | 2.42
12864 | 2.56 | 2.72 | 3.31 | 4.59 | 4.85 | 3.28 | 4.1 | 4.12 | 9.18 | 9.73 | 5.65 | 7.24 | 2.94 | 2.59 | 2.42
12866 | 2.56 | 2.72 | 3.3 | 4.58 | 4.85 | 3.28 | 4.11 | 4.11 | 9.18 | 9.75 | 5.64 | 7.24 | 2.95 | 2.58 | 2.42
12868 | 2.56 | 2.72 | 3.3 | 4.58 | 4.83 | 3.27 | 4.1 | 4.12 | 9.19 | 9.74 | 5.65 | 7.24 | 2.94 | 2.59 | 2.43
12870 | 2.56 | 2.72 | 3.3 | 4.59 | 4.82 | 3.28 | 4.11 | 4.12 | 9.19 | 9.75 | 5.65 | 7.24 | 2.94 | 2.59 | 2.43
12872 | 2.56 | 2.72 | 3.3 | 4.58 | 4.88 | 3.28 | 4.1 | 4.12 | 9.19 | 9.75 | 5.63 | 7.24 | 2.95 | 2.58 | 2.42
12874 | 2.56 | 2.72 | 3.31 | 4.58 | 4.82 | 3.28 | 4.1 | 4.12 | 9.19 | 9.76 | 5.65 | 7.25 | 2.95 | 2.59 | 2.43
12876 | 2.56 | 2.72 | 3.31 | 4.59 | 4.81 | 3.28 | 4.1 | 4.12 | 9.2 | 9.75 | 5.65 | 7.25 | 2.95 | 2.59 | 2.42
12878 | 2.56 | 2.72 | 3.31 | 4.59 | 4.77 | 3.28 | 4.1 | 4.12 | 9.19 | 9.76 | 5.64 | 7.24 | 2.95 | 2.58 | 2.42
12880 | 2.56 | 2.72 | 3.31 | 4.59 | 4.83 | 3.28 | 4.1 | 4.11 | 9.2 | 9.76 | 5.64 | 7.24 | 2.95 | 2.58 | 2.42
12882 | 2.56 | 2.73 | 3.31 | 4.59 | 4.82 | 3.28 | 4.1 | 4.11 | 9.21 | 9.76 | 5.66 | 7.26 | 2.95 | 2.58 | 2.42
12884 | 2.56 | 2.72 | 3.31 | 4.6 | 4.85 | 3.28 | 4.1 | 4.12 | 9.2 | 9.76 | 5.66 | 7.26 | 2.95 | 2.59 | 2.42
12886 | 2.56 | 2.72 | 3.31 | 4.59 | 4.85 | 3.28 | 4.11 | 4.11 | 9.2 | 9.76 | 5.67 | 7.26 | 2.95 | 2.58 | 2.43
12888 | 2.57 | 2.72 | 3.3 | 4.58 | 4.83 | 3.28 | 4.11 | 4.12 | 9.21 | 9.77 | 5.66 | 7.26 | 2.95 | 2.58 | 2.42
12890 | 2.56 | 2.73 | 3.31 | 4.6 | 4.84 | 3.29 | 4.1 | 4.12 | 9.19 | 9.77 | 5.67 | 7.26 | 2.95 | 2.59 | 2.42
12892 | 2.56 | 2.72 | 3.31 | 4.59 | 4.9 | 3.28 | 4.11 | 4.11 | 9.21 | 9.77 | 5.67 | 7.27 | 2.95 | 2.59 | 2.42
12894 | 2.56 | 2.72 | 3.31 | 4.6 | 4.8 | 3.29 | 4.11 | 4.12 | 9.21 | 9.74 | 5.67 | 7.28 | 2.95 | 2.59 | 2.42
12896 | 2.56 | 2.73 | 3.31 | 4.6 | 4.82 | 3.28 | 4.11 | 4.11 | 9.21 | 9.77 | 5.68 | 7.28 | 2.95 | 2.59 | 2.42
12898 | 2.56 | 2.72 | 3.31 | 4.6 | 4.84 | 3.29 | 4.11 | 4.12 | 9.22 | 9.78 | 5.68 | 7.28 | 2.95 | 2.59 | 2.42
12900 | 2.56 | 2.72 | 3.31 | 4.59 | 4.83 | 3.28 | 4.11 | 4.12 | 9.23 | 9.78 | 5.67 | 7.29 | 2.95 | 2.59 | 2.42
12902 | 2.56 | 2.73 | 3.31 | 4.6 | 4.88 | 3.29 | 4.1 | 4.11 | 9.23 | 9.78 | 5.68 | 7.29 | 2.95 | 2.59 | 2.42
12904 | 2.56 | 2.73 | 3.31 | 4.6 | 4.83 | 3.29 | 4.11 | 4.12 | 9.23 | 9.78 | 5.68 | 7.27 | 2.95 | 2.59 | 2.42
12906 | 2.56 | 2.73 | 3.31 | 4.6 | 4.86 | 3.28 | 4.11 | 4.12 | 9.23 | 9.8 | 5.68 | 7.29 | 2.95 | 2.59 | 2.42
12908 | 2.56 | 2.73 | 3.31 | 4.61 | 4.87 | 3.28 | 4.11 | 4.11 | 9.23 | 9.79 | 5.68 | 7.27 | 2.95 | 2.59 | 2.43
12910 | 2.56 | 2.73 | 3.31 | 4.6 | 4.86 | 3.28 | 4.11 | 4.12 | 9.24 | 9.8 | 5.68 | 7.29 | 2.95 | 2.59 | 2.42
12912 | 2.56 | 2.73 | 3.31 | 4.6 | 4.88 | 3.29 | 4.1 | 4.11 | 9.22 | 9.79 | 5.69 | 7.29 | 2.95 | 2.59 | 2.43
12914 | 2.56 | 2.73 | 3.31 | 4.6 | 4.84 | 3.29 | 4.11 | 4.11 | 9.22 | 9.8 | 5.68 | 7.29 | 2.95 | 2.59 | 2.43
12916 | 2.56 | 2.73 | 3.31 | 4.6 | 4.87 | 3.29 | 4.1 | 4.12 | 9.23 | 9.8 | 5.69 | 7.29 | 2.95 | 2.59 | 2.42
12918 | 2.57 | 2.73 | 3.31 | 4.6 | 4.95 | 3.29 | 4.11 | 4.12 | 9.24 | 9.8 | 5.7 | 7.31 | 2.95 | 2.59 | 2.43
12920 | 2.56 | 2.73 | 3.31 | 4.6 | 4.95 | 3.3 | 4.1 | 4.12 | 9.24 | 9.81 | 5.7 | 7.31 | 2.95 | 2.59 | 2.43
12922 | 2.56 | 2.73 | 3.31 | 4.61 | 4.95 | 3.29 | 4.11 | 4.11 | 9.23 | 9.79 | 5.7 | 7.31 | 2.95 | 2.59 | 2.43
12924 | 2.57 | 2.73 | 3.32 | 4.6 | 4.94 | 3.29 | 4.1 | 4.12 | 9.24 | 9.8 | 5.7 | 7.31 | 2.95 | 2.59 | 2.43
12926 | 2.57 | 2.73 | 3.32 | 4.6 | 4.96 | 3.29 | 4.11 | 4.12 | 9.24 | 9.81 | 5.7 | 7.31 | 2.95 | 2.59 | 2.43
12928 | 2.57 | 2.73 | 3.31 | 4.6 | 4.9 | 3.28 | 4.1 | 4.12 | 9.17 | 9.75 | 5.71 | 7.31 | 2.95 | 2.59 | 2.43
12930 | 2.57 | 2.73 | 3.32 | 4.61 | 4.92 | 3.29 | 4.1 | 4.12 | 9.23 | 9.8 | 5.7 | 7.28 | 2.95 | 2.59 | 2.43
12932 | 2.56 | 2.73 | 3.32 | 4.61 | 4.96 | 3.29 | 4.11 | 4.12 | 9.25 | 9.8 | 5.71 | 7.31 | 2.95 | 2.58 | 2.42
12934 | 2.56 | 2.73 | 3.32 | 4.6 | 5 | 3.29 | 4.11 | 4.12 | 9.25 | 9.81 | 5.71 | 7.32 | 2.95 | 2.59 | 2.43
12936 | 2.57 | 2.73 | 3.32 | 4.61 | 5 | 3.28 | 4.11 | 4.12 | 9.24 | 9.82 | 5.71 | 7.33 | 2.95 | 2.59 | 2.42
12938 | 2.57 | 2.73 | 3.32 | 4.61 | 5 | 3.28 | 4.11 | 4.12 | 9.25 | 9.81 | 5.71 | 7.33 | 2.96 | 2.59 | 2.42
12940 | 2.56 | 2.73 | 3.32 | 4.61 | 4.92 | 3.28 | 4.11 | 4.12 | 9.25 | 9.82 | 5.68 | 7.33 | 2.95 | 2.59 | 2.42
12942 | 2.57 | 2.73 | 3.32 | 4.61 | 4.94 | 3.28 | 4.11 | 4.11 | 9.24 | 9.81 | 5.7 | 7.33 | 2.95 | 2.59 | 2.43
12944 | 2.57 | 2.73 | 3.32 | 4.61 | 4.98 | 3.28 | 4.11 | 4.12 | 9.25 | 9.82 | 5.71 | 7.33 | 2.95 | 2.59 | 2.43
12946 | 2.57 | 2.73 | 3.32 | 4.61 | 4.99 | 3.29 | 4.11 | 4.12 | 9.25 | 9.82 | 5.72 | 7.34 | 2.96 | 2.59 | 2.42
12948 | 2.56 | 2.73 | 3.32 | 4.61 | 4.95 | 3.28 | 4.11 | 4.12 | 9.26 | 9.83 | 5.71 | 7.32 | 2.95 | 2.59 | 2.43
12950 | 2.57 | 2.73 | 3.32 | 4.62 | 4.98 | 3.29 | 4.11 | 4.12 | 9.26 | 9.83 | 5.72 | 7.33 | 2.95 | 2.59 | 2.43
12952 | 2.57 | 2.73 | 3.32 | 4.62 | 5.01 | 3.29 | 4.11 | 4.12 | 9.28 | 9.83 | 5.73 | 7.34 | 2.96 | 2.59 | 2.43
12954 | 2.57 | 2.73 | 3.32 | 4.62 | 5 | 3.29 | 4.11 | 4.12 | 9.27 | 9.84 | 5.73 | 7.34 | 2.95 | 2.59 | 2.43
12956 | 2.57 | 2.73 | 3.32 | 4.61 | 4.98 | 3.29 | 4.11 | 4.12 | 9.27 | 9.83 | 5.73 | 7.35 | 2.95 | 2.59 | 2.42
12958 | 2.57 | 2.73 | 3.33 | 4.62 | 5 | 3.28 | 4.11 | 4.12 | 9.27 | 9.84 | 5.73 | 7.35 | 2.95 | 2.59 | 2.43
12960 | 2.57 | 2.73 | 3.33 | 4.62 | 4.97 | 3.29 | 4.11 | 4.12 | 9.26 | 9.84 | 5.72 | 7.34 | 2.95 | 2.59 | 2.42
12962 | 2.57 | 2.73 | 3.32 | 4.62 | 4.94 | 3.28 | 4.11 | 4.12 | 9.3 | 9.84 | 5.72 | 7.35 | 2.95 | 2.59 | 2.43
12964 | 2.57 | 2.74 | 3.32 | 4.62 | 4.95 | 3.29 | 4.11 | 4.12 | 9.3 | 10.07 | 5.73 | 7.34 | 2.95 | 2.6 | 2.43
12966 | 2.57 | 2.73 | 3.32 | 4.62 | 4.97 | 3.29 | 4.11 | 4.12 | 9.32 | 10.07 | 5.7 | 7.34 | 2.95 | 2.59 | 2.43
12968 | 2.57 | 2.73 | 3.33 | 4.62 | 4.94 | 3.29 | 4.12 | 4.12 | 9.32 | 10.07 | 5.72 | 7.36 | 2.95 | 2.59 | 2.43
12970 | 2.57 | 2.73 | 3.33 | 4.62 | 5 | 3.29 | 4.11 | 4.12 | 9.33 | 10.09 | 5.73 | 7.36 | 2.95 | 2.59 | 2.43
12972 | 2.57 | 2.73 | 3.32 | 4.61 | 5 | 3.29 | 4.11 | 4.12 | 9.33 | 10.1 | 5.73 | 7.36 | 2.95 | 2.59 | 2.43
12974 | 2.57 | 2.74 | 3.33 | 4.62 | 4.96 | 3.29 | 4.11 | 4.12 | 9.33 | 10.11 | 5.72 | 7.37 | 2.95 | 2.6 | 2.43
12976 | 2.57 | 2.74 | 3.33 | 4.61 | 4.98 | 3.29 | 4.11 | 4.12 | 9.34 | 10.13 | 5.73 | 7.38 | 2.95 | 2.6 | 2.43
12978 | 2.57 | 2.74 | 3.33 | 4.62 | 4.95 | 3.29 | 4.11 | 4.12 | 9.34 | 10.15 | 5.73 | 7.37 | 2.95 | 2.59 | 2.43
12980 | 2.57 | 2.74 | 3.33 | 4.62 | 4.97 | 3.29 | 4.11 | 4.13 | 9.34 | 10.14 | 5.74 | 7.37 | 2.95 | 2.59 | 2.43
12982 | 2.57 | 2.74 | 3.33 | 4.62 | 4.99 | 3.29 | 4.11 | 4.12 | 9.34 | 10.14 | 5.73 | 7.38 | 2.96 | 2.59 | 2.43
12984 | 2.57 | 2.74 | 3.33 | 4.62 | 4.97 | 3.29 | 4.11 | 4.12 | 9.34 | 10.16 | 5.74 | 7.38 | 2.96 | 2.59 | 2.43
12986 | 2.57 | 2.74 | 3.33 | 4.62 | 4.93 | 3.29 | 4.11 | 4.13 | 9.34 | 10.17 | 5.74 | 7.39 | 2.96 | 2.59 | 2.43
12988 | 2.57 | 2.74 | 3.33 | 4.63 | 4.99 | 3.3 | 4.11 | 4.12 | 9.35 | 10.16 | 5.74 | 7.39 | 2.97 | 2.6 | 2.43
12990 | 2.57 | 2.74 | 3.33 | 4.63 | 5.01 | 3.29 | 4.11 | 4.13 | 9.34 | 10.18 | 5.75 | 7.39 | 2.97 | 2.59 | 2.43
12992 | 2.57 | 2.74 | 3.33 | 4.63 | 4.94 | 3.28 | 4.11 | 4.12 | 9.34 | 10.18 | 5.75 | 7.4 | 2.97 | 2.6 | 2.43
12994 | 2.57 | 2.74 | 3.33 | 4.63 | 4.96 | 3.28 | 4.11 | 4.13 | 9.35 | 10.18 | 5.74 | 7.39 | 2.97 | 2.59 | 2.43
12996 | 2.57 | 2.73 | 3.33 | 4.63 | 4.98 | 3.3 | 4.11 | 4.12 | 9.36 | 10.19 | 5.75 | 7.4 | 2.98 | 2.59 | 2.43
12998 | 2.58 | 2.74 | 3.33 | 4.63 | 5.03 | 3.29 | 4.11 | 4.13 | 9.35 | 10.2 | 5.75 | 7.4 | 2.98 | 2.59 | 2.43
13000 | 2.57 | 2.73 | 3.33 | 4.64 | 4.98 | 3.29 | 4.11 | 4.12 | 9.37 | 10.2 | 5.76 | 7.4 | 2.97 | 2.59 | 2.43
13002 | 2.57 | 2.74 | 3.33 | 4.63 | 4.99 | 3.29 | 4.11 | 4.12 | 9.36 | 10.2 | 5.76 | 7.41 | 2.98 | 2.6 | 2.43
13004 | 2.57 | 2.74 | 3.33 | 4.63 | 5.02 | 3.29 | 4.11 | 4.12 | 9.36 | 10.2 | 5.76 | 7.4 | 2.97 | 2.59 | 2.43
13006 | 2.58 | 2.74 | 3.33 | 4.64 | 4.99 | 3.29 | 4.12 | 4.12 | 9.37 | 10.2 | 5.76 | 7.41 | 2.98 | 2.59 | 2.43
13008 | 2.57 | 2.74 | 3.34 | 4.63 | 4.99 | 3.29 | 4.11 | 4.12 | 9.38 | 10.22 | 5.77 | 7.41 | 2.98 | 2.6 | 2.43
13010 | 2.58 | 2.73 | 3.33 | 4.64 | 5.02 | 3.29 | 4.11 | 4.12 | 9.38 | 10.23 | 5.76 | 7.41 | 2.98 | 2.59 | 2.43
13012 | 2.58 | 2.74 | 3.33 | 4.64 | 4.96 | 3.29 | 4.12 | 4.12 | 9.38 | 10.21 | 5.76 | 7.41 | 2.98 | 2.6 | 2.43
13014 | 2.57 | 2.74 | 3.34 | 4.63 | 4.98 | 3.29 | 4.12 | 4.12 | 9.38 | 10.21 | 5.76 | 7.4 | 2.98 | 2.6 | 2.43
13016 | 2.58 | 2.74 | 3.33 | 4.64 | 5.02 | 3.29 | 4.11 | 4.12 | 9.37 | 10.21 | 5.77 | 7.42 | 2.97 | 2.59 | 2.43
13018 | 2.57 | 2.74 | 3.33 | 4.63 | 4.96 | 3.3 | 4.11 | 4.13 | 9.37 | 10.16 | 5.77 | 7.41 | 2.97 | 2.59 | 2.43
13020 | 2.58 | 2.74 | 3.34 | 4.64 | 5.04 | 3.29 | 4.11 | 4.12 | 9.37 | 10.21 | 5.77 | 7.42 | 2.97 | 2.59 | 2.43
13022 | 2.58 | 2.74 | 3.33 | 4.64 | 5 | 3.3 | 4.11 | 4.12 | 9.38 | 10.2 | 5.78 | 7.42 | 2.97 | 2.6 | 2.43
13024 | 2.58 | 2.74 | 3.34 | 4.64 | 5.02 | 3.29 | 4.11 | 4.13 | 9.39 | 10.22 | 5.78 | 7.43 | 2.97 | 2.6 | 2.44
13026 | 2.58 | 2.74 | 3.34 | 4.64 | 5 | 3.3 | 4.11 | 4.13 | 9.38 | 10.24 | 5.75 | 7.42 | 2.97 | 2.6 | 2.43
13028 | 2.58 | 2.74 | 3.34 | 4.64 | 5.01 | 3.29 | 4.11 | 4.13 | 9.38 | 10.24 | 5.78 | 7.43 | 2.97 | 2.6 | 2.43
13030 | 2.58 | 2.74 | 3.34 | 4.64 | 4.98 | 3.29 | 4.11 | 4.13 | 9.39 | 10.24 | 5.78 | 7.44 | 2.97 | 2.6 | 2.43
13032 | 2.58 | 2.74 | 3.34 | 4.64 | 5 | 3.29 | 4.11 | 4.13 | 9.39 | 10.25 | 5.79 | 7.44 | 2.97 | 2.6 | 2.43
13034 | 2.58 | 2.74 | 3.34 | 4.64 | 5.01 | 3.3 | 4.12 | 4.13 | 9.39 | 10.25 | 5.79 | 7.44 | 2.97 | 2.6 | 2.43
13036 | 2.57 | 2.74 | 3.34 | 4.63 | 4.95 | 3.29 | 4.11 | 4.13 | 9.4 | 10.22 | 5.79 | 7.44 | 2.97 | 2.6 | 2.43
13038 | 2.58 | 2.74 | 3.34 | 4.63 | 5.04 | 3.29 | 4.11 | 4.13 | 9.4 | 10.24 | 5.78 | 7.44 | 2.97 | 2.6 | 2.43
13040 | 2.58 | 2.74 | 3.34 | 4.64 | 5.05 | 3.29 | 4.12 | 4.13 | 9.4 | 10.26 | 5.8 | 7.44 | 2.97 | 2.59 | 2.43
13042 | 2.58 | 2.74 | 3.34 | 4.64 | 5.04 | 3.3 | 4.11 | 4.13 | 9.41 | 10.26 | 5.8 | 7.44 | 2.97 | 2.6 | 2.43
13044 | 2.58 | 2.74 | 3.34 | 4.64 | 5.06 | 3.29 | 4.12 | 4.12 | 9.41 | 10.27 | 5.8 | 7.48 | 2.97 | 2.6 | 2.43
13046 | 2.58 | 2.74 | 3.34 | 4.64 | 5.04 | 3.29 | 4.12 | 4.13 | 9.4 | 10.25 | 5.79 | 7.49 | 2.97 | 2.6 | 2.43
13048 | 2.58 | 2.74 | 3.34 | 4.65 | 5.02 | 3.29 | 4.12 | 4.13 | 9.4 | 10.26 | 5.79 | 7.48 | 2.97 | 2.6 | 2.43
13050 | 2.58 | 2.74 | 3.35 | 4.64 | 5.05 | 3.29 | 4.12 | 4.13 | 9.38 | 10.26 | 5.79 | 7.49 | 2.97 | 2.6 | 2.43
13052 | 2.58 | 2.74 | 3.34 | 4.65 | 5.07 | 3.29 | 4.12 | 4.12 | 9.4 | 10.26 | 5.8 | 7.5 | 2.96 | 2.6 | 2.43
13054 | 2.58 | 2.74 | 3.34 | 4.64 | 5.06 | 3.29 | 4.12 | 4.13 | 9.4 | 10.27 | 5.8 | 7.51 | 2.97 | 2.6 | 2.43
13056 | 2.58 | 2.74 | 3.34 | 4.65 | 5.03 | 3.3 | 4.12 | 4.12 | 9.41 | 10.27 | 5.81 | 7.52 | 2.96 | 2.6 | 2.43
13058 | 2.58 | 2.74 | 3.34 | 4.65 | 5.03 | 3.3 | 4.12 | 4.12 | 9.41 | 10.27 | 5.8 | 7.51 | 2.97 | 2.6 | 2.43
13060 | 2.58 | 2.74 | 3.35 | 4.65 | 5.03 | 3.3 | 4.13 | 4.13 | 9.42 | 10.28 | 5.81 | 7.51 | 2.97 | 2.6 | 2.43
13062 | 2.58 | 2.74 | 3.35 | 4.65 | 5.06 | 3.3 | 4.11 | 4.12 | 9.42 | 10.28 | 5.81 | 7.53 | 2.97 | 2.6 | 2.43
13064 | 2.58 | 2.74 | 3.35 | 4.65 | 5.07 | 3.31 | 4.12 | 4.13 | 9.41 | 10.23 | 5.82 | 7.53 | 2.97 | 2.6 | 2.43
13066 | 2.58 | 2.74 | 3.35 | 4.65 | 5.09 | 3.31 | 4.12 | 4.13 | 9.42 | 10.28 | 5.81 | 7.53 | 2.97 | 2.59 | 2.43
13068 | 2.58 | 2.75 | 3.34 | 4.65 | 5.12 | 3.3 | 4.12 | 4.13 | 9.42 | 10.3 | 5.82 | 7.54 | 2.97 | 2.6 | 2.43
13070 | 2.58 | 2.75 | 3.35 | 4.65 | 5.05 | 3.3 | 4.12 | 4.13 | 9.42 | 10.28 | 5.82 | 7.54 | 2.97 | 2.6 | 2.43
13072 | 2.58 | 2.75 | 3.35 | 4.66 | 4.99 | 3.3 | 4.12 | 4.13 | 9.42 | 10.28 | 5.82 | 7.54 | 2.97 | 2.6 | 2.44
13074 | 2.58 | 2.75 | 3.34 | 4.66 | 5.05 | 3.3 | 4.12 | 4.13 | 9.42 | 10.28 | 5.81 | 7.51 | 2.97 | 2.6 | 2.43
13076 | 2.58 | 2.75 | 3.35 | 4.66 | 5.05 | 3.3 | 4.12 | 4.13 | 9.43 | 10.29 | 5.82 | 7.55 | 2.97 | 2.6 | 2.43
13078 | 2.58 | 2.75 | 3.35 | 4.66 | 5.03 | 3.3 | 4.12 | 4.13 | 9.43 | 10.3 | 5.82 | 7.54 | 2.97 | 2.6 | 2.44
13080 | 2.58 | 2.75 | 3.35 | 4.66 | 5.06 | 3.3 | 4.12 | 4.13 | 9.42 | 10.3 | 5.82 | 7.55 | 2.97 | 2.6 | 2.43
13082 | 2.58 | 2.75 | 3.35 | 4.67 | 5.09 | 3.3 | 4.12 | 4.13 | 9.43 | 10.31 | 5.8 | 7.55 | 2.97 | 2.6 | 2.43
13084 | 2.58 | 2.75 | 3.35 | 4.66 | 5.03 | 3.3 | 4.12 | 4.13 | 9.44 | 10.3 | 5.8 | 7.54 | 2.97 | 2.6 | 2.44
13086 | 2.58 | 2.74 | 3.35 | 4.66 | 5.06 | 3.3 | 4.12 | 4.12 | 9.43 | 10.32 | 5.82 | 7.55 | 2.97 | 2.6 | 2.43
13088 | 2.59 | 2.75 | 3.35 | 4.66 | 5.08 | 3.3 | 4.12 | 4.13 | 9.43 | 10.32 | 5.82 | 7.56 | 2.97 | 2.6 | 2.43
13090 | 2.58 | 2.75 | 3.35 | 4.66 | 5.08 | 3.3 | 4.12 | 4.13 | 9.45 | 10.32 | 5.83 | 7.56 | 2.97 | 2.6 | 2.43
13092 | 2.59 | 2.75 | 3.35 | 4.66 | 5.14 | 3.31 | 4.12 | 4.13 | 9.45 | 10.31 | 5.84 | 7.56 | 2.97 | 2.6 | 2.44
13094 | 2.58 | 2.75 | 3.35 | 4.67 | 5.06 | 3.3 | 4.12 | 4.13 | 9.44 | 10.32 | 5.82 | 7.56 | 2.97 | 2.6 | 2.43
13096 | 2.58 | 2.75 | 3.35 | 4.67 | 5.07 | 3.3 | 4.12 | 4.13 | 9.44 | 10.33 | 5.83 | 7.57 | 2.97 | 2.6 | 2.43
13098 | 2.58 | 2.75 | 3.35 | 4.67 | 5.01 | 3.3 | 4.13 | 4.12 | 9.45 | 10.33 | 5.84 | 7.57 | 2.97 | 2.6 | 2.43
13100 | 2.58 | 2.75 | 3.36 | 4.67 | 5.07 | 3.3 | 4.12 | 4.12 | 9.45 | 10.33 | 5.85 | 7.57 | 2.97 | 2.6 | 2.43
13102 | 2.58 | 2.75 | 3.35 | 4.67 | 5.1 | 3.3 | 4.12 | 4.12 | 9.46 | 10.34 | 5.84 | 7.57 | 2.97 | 2.6 | 2.43
13104 | 2.58 | 2.75 | 3.35 | 4.67 | 5.1 | 3.31 | 4.13 | 4.13 | 9.46 | 10.34 | 5.85 | 7.57 | 2.97 | 2.6 | 2.44
13106 | 2.58 | 2.75 | 3.35 | 4.67 | 5.06 | 3.3 | 4.13 | 4.13 | 9.46 | 10.33 | 5.85 | 7.58 | 2.97 | 2.6 | 2.43
13108 | 2.58 | 2.75 | 3.35 | 4.67 | 5.06 | 3.3 | 4.12 | 4.13 | 9.47 | 10.33 | 5.82 | 7.58 | 2.97 | 2.6 | 2.44
13110 | 2.58 | 2.75 | 3.36 | 4.67 | 5.08 | 3.31 | 4.13 | 4.13 | 9.47 | 10.35 | 5.84 | 7.58 | 2.96 | 2.6 | 2.43
13112 | 2.58 | 2.75 | 3.35 | 4.67 | 5.13 | 3.3 | 4.12 | 4.12 | 9.46 | 10.34 | 5.85 | 7.58 | 2.97 | 2.6 | 2.44
13114 | 2.59 | 2.75 | 3.35 | 4.68 | 5.06 | 3.31 | 4.13 | 4.13 | 9.46 | 10.32 | 5.86 | 7.58 | 2.97 | 2.6 | 2.44
13116 | 2.59 | 2.75 | 3.36 | 4.67 | 5.11 | 3.31 | 4.13 | 4.13 | 9.46 | 10.34 | 5.85 | 7.59 | 2.97 | 2.6 | 2.43
13118 | 2.59 | 2.75 | 3.35 | 4.68 | 5.06 | 3.3 | 4.13 | 4.13 | 9.47 | 10.35 | 5.86 | 7.59 | 2.97 | 2.6 | 2.44
13120 | 2.58 | 2.75 | 3.36 | 4.67 | 5.05 | 3.31 | 4.13 | 4.13 | 9.46 | 10.35 | 5.85 | 7.59 | 2.97 | 2.6 | 2.44
13122 | 2.58 | 2.75 | 3.35 | 4.67 | 5.07 | 3.31 | 4.13 | 4.13 | 9.46 | 10.35 | 5.86 | 7.59 | 2.97 | 2.6 | 2.43
13124 | 2.59 | 2.75 | 3.35 | 4.67 | 5.06 | 3.31 | 4.13 | 4.12 | 9.47 | 10.36 | 5.86 | 7.6 | 2.97 | 2.6 | 2.44
13126 | 2.59 | 2.75 | 3.35 | 4.68 | 5.03 | 3.31 | 4.13 | 4.13 | 9.47 | 10.37 | 5.87 | 7.6 | 2.97 | 2.6 | 2.44
13128 | 2.59 | 2.75 | 3.35 | 4.67 | 5.06 | 3.31 | 4.13 | 4.13 | 9.47 | 10.36 | 5.87 | 7.59 | 2.97 | 2.6 | 2.43
13130 | 2.59 | 2.75 | 3.35 | 4.67 | 5.03 | 3.31 | 4.13 | 4.13 | 9.48 | 10.38 | 5.87 | 7.61 | 2.98 | 2.6 | 2.44
13132 | 2.59 | 2.75 | 3.36 | 4.68 | 5.06 | 3.3 | 4.13 | 4.13 | 9.48 | 10.37 | 5.87 | 7.61 | 2.97 | 2.6 | 2.44
13134 | 2.59 | 2.75 | 3.36 | 4.68 | 5.09 | 3.32 | 4.13 | 4.13 | 9.48 | 10.37 | 5.86 | 7.61 | 2.97 | 2.6 | 2.44
13136 | 2.59 | 2.75 | 3.36 | 4.68 | 5.08 | 3.31 | 4.13 | 4.13 | 9.48 | 10.38 | 5.88 | 7.62 | 2.97 | 2.6 | 2.44
13138 | 2.58 | 2.75 | 3.36 | 4.68 | 5.08 | 3.31 | 4.13 | 4.13 | 9.49 | 10.38 | 5.87 | 7.61 | 2.97 | 2.6 | 2.44
13140 | 2.59 | 2.75 | 3.36 | 4.68 | 5.07 | 3.31 | 4.13 | 4.13 | 9.48 | 10.39 | 5.88 | 7.62 | 2.97 | 2.6 | 2.44
13142 | 2.59 | 2.76 | 3.36 | 4.68 | 5.12 | 3.31 | 4.13 | 4.13 | 9.49 | 10.39 | 5.88 | 7.62 | 2.97 | 2.6 | 2.43
13144 | 2.59 | 2.75 | 3.36 | 4.68 | 5.12 | 3.3 | 4.13 | 4.13 | 9.48 | 10.38 | 5.88 | 7.62 | 2.97 | 2.6 | 2.44
13146 | 2.59 | 2.75 | 3.36 | 4.68 | 5.13 | 3.31 | 4.13 | 4.13 | 9.5 | 10.39 | 5.88 | 7.62 | 2.97 | 2.6 | 2.44
13148 | 2.59 | 2.75 | 3.36 | 4.69 | 5.08 | 3.31 | 4.13 | 4.12 | 9.49 | 10.39 | 5.89 | 7.64 | 2.97 | 2.6 | 2.44
13150 | 2.59 | 2.76 | 3.36 | 4.69 | 5.17 | 3.31 | 4.13 | 4.13 | 9.49 | 10.39 | 5.89 | 7.63 | 2.97 | 2.6 | 2.43
13152 | 2.59 | 2.75 | 3.36 | 4.69 | 5.11 | 3.31 | 4.14 | 4.13 | 9.5 | 10.4 | 5.89 | 7.63 | 2.97 | 2.6 | 2.44
13154 | 2.59 | 2.76 | 3.36 | 4.69 | 5.19 | 3.31 | 4.13 | 4.13 | 9.5 | 10.4 | 5.88 | 7.62 | 2.97 | 2.61 | 2.44
13156 | 2.59 | 2.76 | 3.37 | 4.69 | 5.19 | 3.3 | 4.13 | 4.12 | 9.5 | 10.4 | 5.89 | 7.64 | 2.98 | 2.6 | 2.44
13158 | 2.59 | 2.76 | 3.36 | 4.69 | 5.19 | 3.31 | 4.14 | 4.13 | 9.5 | 10.4 | 5.89 | 7.64 | 2.97 | 2.6 | 2.44
13160 | 2.59 | 2.76 | 3.37 | 4.7 | 5.25 | 3.32 | 4.13 | 4.13 | 9.5 | 10.4 | 5.87 | 7.62 | 2.97 | 2.6 | 2.43
13162 | 2.59 | 2.76 | 3.36 | 4.69 | 5.17 | 3.31 | 4.14 | 4.13 | 9.51 | 10.4 | 5.88 | 7.63 | 2.97 | 2.6 | 2.43
13164 | 2.59 | 2.76 | 3.36 | 4.69 | 5.2 | 3.31 | 4.14 | 4.13 | 9.51 | 10.41 | 5.89 | 7.64 | 2.97 | 2.61 | 2.44
13166 | 2.59 | 2.76 | 3.36 | 4.69 | 5.21 | 3.31 | 4.13 | 4.13 | 9.51 | 10.4 | 5.89 | 7.64 | 2.97 | 2.6 | 2.43
13168 | 2.59 | 2.76 | 3.37 | 4.69 | 5.17 | 3.31 | 4.13 | 4.13 | 9.51 | 10.41 | 5.89 | 7.65 | 2.97 | 2.6 | 2.43
13170 | 2.59 | 2.76 | 3.37 | 4.69 | 5.19 | 3.31 | 4.14 | 4.13 | 9.52 | 10.42 | 5.9 | 7.65 | 2.97 | 2.6 | 2.44
13172 | 2.59 | 2.75 | 3.37 | 4.69 | 5.23 | 3.32 | 4.13 | 4.13 | 9.52 | 10.41 | 5.9 | 7.66 | 2.97 | 2.61 | 2.44
13174 | 2.59 | 2.76 | 3.37 | 4.69 | 5.17 | 3.31 | 4.13 | 4.13 | 9.51 | 10.41 | 5.9 | 7.65 | 2.97 | 2.6 | 2.44
13176 | 2.59 | 2.76 | 3.37 | 4.69 | 5.13 | 3.32 | 4.13 | 4.13 | 9.51 | 10.39 | 5.9 | 7.66 | 2.97 | 2.6 | 2.43
13178 | 2.59 | 2.76 | 3.37 | 4.69 | 5.18 | 3.32 | 4.13 | 4.13 | 9.52 | 10.41 | 5.9 | 7.65 | 2.97 | 2.61 | 2.44
13180 | 2.59 | 2.76 | 3.37 | 4.69 | 5.19 | 3.3 | 4.14 | 4.13 | 9.53 | 10.42 | 5.9 | 7.64 | 2.98 | 2.6 | 2.44
13182 | 2.59 | 2.76 | 3.37 | 4.7 | 5.19 | 3.31 | 4.13 | 4.13 | 9.52 | 10.43 | 5.91 | 7.66 | 2.97 | 2.61 | 2.44
13184 | 2.59 | 2.76 | 3.37 | 4.7 | 5.28 | 3.31 | 4.13 | 4.13 | 9.53 | 10.42 | 5.9 | 7.66 | 2.97 | 2.61 | 2.44
13186 | 2.59 | 2.76 | 3.37 | 4.7 | 5.2 | 3.31 | 4.13 | 4.13 | 9.53 | 10.42 | 5.91 | 7.65 | 2.98 | 2.6 | 2.44
13188 | 2.59 | 2.76 | 3.37 | 4.7 | 5.19 | 3.31 | 4.13 | 4.13 | 9.53 | 10.43 | 5.91 | 7.67 | 2.98 | 2.6 | 2.43
13190 | 2.59 | 2.76 | 3.38 | 4.7 | 5.22 | 3.31 | 4.13 | 4.13 | 9.52 | 10.45 | 5.92 | 7.67 | 2.97 | 2.6 | 2.44
13192 | 2.59 | 2.76 | 3.37 | 4.7 | 5.25 | 3.31 | 4.13 | 4.13 | 9.53 | 10.44 | 5.92 | 7.67 | 2.97 | 2.6 | 2.43
13194 | 2.59 | 2.76 | 3.37 | 4.71 | 5.19 | 3.31 | 4.13 | 4.13 | 9.53 | 10.44 | 5.92 | 7.67 | 2.97 | 2.6 | 2.44
13196 | 2.59 | 2.76 | 3.37 | 4.7 | 5.24 | 3.31 | 4.13 | 4.14 | 9.53 | 10.44 | 5.92 | 7.68 | 2.97 | 2.61 | 2.44
13198 | 2.59 | 2.76 | 3.37 | 4.71 | 5.19 | 3.3 | 4.13 | 4.13 | 9.53 | 10.44 | 5.93 | 7.68 | 2.97 | 2.61 | 2.44
13200 | 2.59 | 2.76 | 3.37 | 4.71 | 5.23 | 3.31 | 4.14 | 4.14 | 9.53 | 10.45 | 5.92 | 7.68 | 2.97 | 2.61 | 2.44
13202 | 2.59 | 2.76 | 3.37 | 4.71 | 5.22 | 3.31 | 4.14 | 4.13 | 9.54 | 10.44 | 5.93 | 7.68 | 2.97 | 2.61 | 2.44
13204 | 2.59 | 2.76 | 3.37 | 4.71 | 5.21 | 3.31 | 4.14 | 4.13 | 9.54 | 10.45 | 5.92 | 7.68 | 2.98 | 2.6 | 2.44
13206 | 2.6 | 2.76 | 3.37 | 4.71 | 5.21 | 3.31 | 4.14 | 4.13 | 9.54 | 10.45 | 5.92 | 7.68 | 2.98 | 2.61 | 2.44
13208 | 2.6 | 2.76 | 3.38 | 4.71 | 5.2 | 3.32 | 4.14 | 4.13 | 9.51 | 10.46 | 5.93 | 7.69 | 2.97 | 2.61 | 2.44
13210 | 2.6 | 2.77 | 3.38 | 4.71 | 5.22 | 3.31 | 4.13 | 4.13 | 9.54 | 10.46 | 5.93 | 7.7 | 2.98 | 2.6 | 2.44
13212 | 2.59 | 2.76 | 3.38 | 4.71 | 5.24 | 3.31 | 4.14 | 4.13 | 9.54 | 10.46 | 5.93 | 7.7 | 2.98 | 2.6 | 2.44
13214 | 2.6 | 2.76 | 3.38 | 4.72 | 5.22 | 3.31 | 4.14 | 4.13 | 9.54 | 10.45 | 5.93 | 7.7 | 2.98 | 2.61 | 2.43
13216 | 2.6 | 2.76 | 3.38 | 4.71 | 5.2 | 3.31 | 4.14 | 4.13 | 9.55 | 10.45 | 5.93 | 7.71 | 2.98 | 2.61 | 2.43
13218 | 2.6 | 2.76 | 3.38 | 4.71 | 5.25 | 3.31 | 4.13 | 4.13 | 9.55 | 10.46 | 5.93 | 7.68 | 2.98 | 2.6 | 2.43
13220 | 2.6 | 2.76 | 3.38 | 4.71 | 5.19 | 3.32 | 4.13 | 4.14 | 9.55 | 10.45 | 5.94 | 7.69 | 2.98 | 2.61 | 2.44
13222 | 2.6 | 2.76 | 3.38 | 4.72 | 5.21 | 3.32 | 4.14 | 4.13 | 9.55 | 10.47 | 5.95 | 7.71 | 2.98 | 2.61 | 2.44
13224 | 2.6 | 2.76 | 3.38 | 4.71 | 5.26 | 3.31 | 4.13 | 4.13 | 9.64 | 10.46 | 5.94 | 7.71 | 2.98 | 2.61 | 2.43
13226 | 2.6 | 2.76 | 3.38 | 4.71 | 5.27 | 3.31 | 4.14 | 4.14 | 9.64 | 10.47 | 5.93 | 7.71 | 2.98 | 2.61 | 2.44
13228 | 2.6 | 2.77 | 3.38 | 4.72 | 5.22 | 3.31 | 4.14 | 4.14 | 9.66 | 10.49 | 5.94 | 7.69 | 2.97 | 2.61 | 2.44
13230 | 2.6 | 2.76 | 3.38 | 4.71 | 5.28 | 3.31 | 4.14 | 4.14 | 9.67 | 10.48 | 5.95 | 7.71 | 2.98 | 2.61 | 2.44
13232 | 2.6 | 2.77 | 3.38 | 4.72 | 5.23 | 3.31 | 4.13 | 4.14 | 9.67 | 10.48 | 5.95 | 7.72 | 2.97 | 2.61 | 2.44
13234 | 2.6 | 2.76 | 3.38 | 4.72 | 5.24 | 3.31 | 4.14 | 4.14 | 9.69 | 10.48 | 5.95 | 7.72 | 2.98 | 2.61 | 2.44
13236 | 2.6 | 2.77 | 3.38 | 4.72 | 5.27 | 3.31 | 4.14 | 4.14 | 9.69 | 10.48 | 5.95 | 7.73 | 2.98 | 2.61 | 2.44
13238 | 2.6 | 2.76 | 3.38 | 4.72 | 5.27 | 3.31 | 4.14 | 4.14 | 9.69 | 10.49 | 5.95 | 7.71 | 2.98 | 2.61 | 2.44
13240 | 2.6 | 2.77 | 3.38 | 4.72 | 5.27 | 3.32 | 4.14 | 4.14 | 9.7 | 10.49 | 5.96 | 7.73 | 2.98 | 2.61 | 2.44
13242 | 2.6 | 2.76 | 3.38 | 4.73 | 5.27 | 3.32 | 4.14 | 4.14 | 9.7 | 10.49 | 5.95 | 7.74 | 2.98 | 2.61 | 2.44
13244 | 2.6 | 2.77 | 3.38 | 4.73 | 5.24 | 3.31 | 4.14 | 4.14 | 9.7 | 10.49 | 5.96 | 7.74 | 2.97 | 2.61 | 2.44
13246 | 2.6 | 2.77 | 3.39 | 4.72 | 5.24 | 3.31 | 4.14 | 4.14 | 9.71 | 10.5 | 5.95 | 7.74 | 2.98 | 2.61 | 2.44
13248 | 2.6 | 2.77 | 3.38 | 4.72 | 5.24 | 3.32 | 4.13 | 4.14 | 9.71 | 10.5 | 5.96 | 7.74 | 2.98 | 2.61 | 2.44
13250 | 2.6 | 2.77 | 3.39 | 4.73 | 5.26 | 3.31 | 4.13 | 4.13 | 9.71 | 10.5 | 5.96 | 7.75 | 2.98 | 2.61 | 2.44
13252 | 2.6 | 2.77 | 3.38 | 4.72 | 5.28 | 3.31 | 4.14 | 4.13 | 9.72 | 10.51 | 5.96 | 7.75 | 2.98 | 2.61 | 2.44
13254 | 2.6 | 2.77 | 3.39 | 4.73 | 5.3 | 3.32 | 4.14 | 4.13 | 9.72 | 10.51 | 5.96 | 7.75 | 2.98 | 2.61 | 2.44
13256 | 2.6 | 2.77 | 3.38 | 4.73 | 5.39 | 3.32 | 4.13 | 4.13 | 9.71 | 10.5 | 5.97 | 7.75 | 2.98 | 2.61 | 2.44
13258 | 2.6 | 2.77 | 3.38 | 4.72 | 5.39 | 3.32 | 4.13 | 4.13 | 9.71 | 10.5 | 5.96 | 7.75 | 2.98 | 2.61 | 2.44
13260 | 2.6 | 2.77 | 3.39 | 4.72 | 5.39 | 3.31 | 4.15 | 4.14 | 9.71 | 10.5 | 5.97 | 7.76 | 2.98 | 2.61 | 2.44
13262 | 2.6 | 2.77 | 3.39 | 4.73 | 5.46 | 3.32 | 4.14 | 4.14 | 9.72 | 10.51 | 5.98 | 7.76 | 2.97 | 2.61 | 2.44
13264 | 2.6 | 2.77 | 3.39 | 4.73 | 5.43 | 3.31 | 4.14 | 4.13 | 9.72 | 10.51 | 5.97 | 7.73 | 2.98 | 2.61 | 2.44
13266 | 2.6 | 2.77 | 3.39 | 4.73 | 5.43 | 3.32 | 4.14 | 4.14 | 9.72 | 10.51 | 5.98 | 7.76 | 2.98 | 2.61 | 2.44
13268 | 2.6 | 2.77 | 3.39 | 4.74 | 5.4 | 3.32 | 4.14 | 4.14 | 9.73 | 10.52 | 5.97 | 7.76 | 2.98 | 2.61 | 2.44
13270 | 2.6 | 2.77 | 3.39 | 4.73 | 5.4 | 3.33 | 4.14 | 4.13 | 9.72 | 10.52 | 5.98 | 7.77 | 2.98 | 2.61 | 2.44
13272 | 2.6 | 2.77 | 3.39 | 4.74 | 5.4 | 3.32 | 4.14 | 4.14 | 9.72 | 10.52 | 5.88 | 7.76 | 2.98 | 2.61 | 2.44
13274 | 2.6 | 2.77 | 3.39 | 4.73 | 5.39 | 3.33 | 4.14 | 4.14 | 9.73 | 10.51 | 5.96 | 7.77 | 2.98 | 2.61 | 2.44
13276 | 2.6 | 2.77 | 3.39 | 4.73 | 5.43 | 3.32 | 4.14 | 4.14 | 9.72 | 10.53 | 5.96 | 7.76 | 2.98 | 2.61 | 2.45
13278 | 2.61 | 2.77 | 3.39 | 4.74 | 5.41 | 3.32 | 4.14 | 4.14 | 9.73 | 10.53 | 5.98 | 7.77 | 2.98 | 2.61 | 2.44
13280 | 2.6 | 2.77 | 3.39 | 4.74 | 5.42 | 3.31 | 4.14 | 4.14 | 9.74 | 10.54 | 5.98 | 7.78 | 2.98 | 2.61 | 2.44
13282 | 2.6 | 2.77 | 3.39 | 4.74 | 5.44 | 3.32 | 4.15 | 4.14 | 9.74 | 10.53 | 5.99 | 7.77 | 2.98 | 2.61 | 2.45
13284 | 2.6 | 2.77 | 3.39 | 4.74 | 5.49 | 3.32 | 4.14 | 4.14 | 9.74 | 10.53 | 6 | 7.79 | 2.98 | 2.61 | 2.44
13286 | 2.6 | 2.77 | 3.39 | 4.74 | 5.43 | 3.32 | 4.14 | 4.14 | 9.74 | 10.54 | 6 | 7.79 | 2.98 | 2.61 | 2.44
13288 | 2.6 | 2.77 | 3.39 | 4.74 | 5.45 | 3.32 | 4.14 | 4.14 | 9.75 | 10.55 | 6 | 7.78 | 2.98 | 2.61 | 2.44
13290 | 2.6 | 2.77 | 3.4 | 4.74 | 5.44 | 3.33 | 4.14 | 4.14 | 9.75 | 10.55 | 5.98 | 7.79 | 2.98 | 2.61 | 2.44
13292 | 2.6 | 2.77 | 3.4 | 4.74 | 5.42 | 3.31 | 4.14 | 4.14 | 9.75 | 10.55 | 6.01 | 7.79 | 2.99 | 2.61 | 2.45
13294 | 2.61 | 2.77 | 3.39 | 4.74 | 5.45 | 3.32 | 4.14 | 4.14 | 9.75 | 10.55 | 6.01 | 7.78 | 2.98 | 2.61 | 2.45
13296 | 2.6 | 2.77 | 3.39 | 4.73 | 5.42 | 3.33 | 4.14 | 4.14 | 9.75 | 10.55 | 6.01 | 7.79 | 2.98 | 2.61 | 2.44
13298 | 2.6 | 2.77 | 3.4 | 4.74 | 5.5 | 3.32 | 4.14 | 4.14 | 9.75 | 10.54 | 5.98 | 7.79 | 2.98 | 2.61 | 2.44
13300 | 2.6 | 2.77 | 3.4 | 4.74 | 5.46 | 3.31 | 4.14 | 4.14 | 9.75 | 10.55 | 5.99 | 7.8 | 2.98 | 2.61 | 2.44
13302 | 2.6 | 2.77 | 3.4 | 4.75 | 5.44 | 3.33 | 4.14 | 4.14 | 9.75 | 10.54 | 6 | 7.81 | 2.98 | 2.61 | 2.44
13304 | 2.6 | 2.77 | 3.4 | 4.75 | 5.48 | 3.32 | 4.14 | 4.14 | 9.75 | 10.54 | 6.01 | 7.78 | 2.98 | 2.61 | 2.44
13306 | 2.6 | 2.78 | 3.4 | 4.74 | 5.41 | 3.32 | 4.14 | 4.14 | 9.76 | 10.56 | 6.01 | 7.79 | 2.98 | 2.62 | 2.44
13308 | 2.6 | 2.77 | 3.4 | 4.74 | 5.51 | 3.33 | 4.15 | 4.14 | 9.76 | 10.55 | 6.02 | 7.81 | 2.98 | 2.61 | 2.44
13310 | 2.6 | 2.77 | 3.4 | 4.75 | 5.47 | 3.32 | 4.14 | 4.14 | 9.76 | 10.55 | 6.01 | 7.81 | 2.98 | 2.61 | 2.44
13312 | 2.61 | 2.77 | 3.4 | 4.75 | 5.56 | 3.33 | 4.14 | 4.14 | 9.76 | 10.55 | 6.02 | 7.81 | 2.98 | 2.61 | 2.44
13314 | 2.6 | 2.77 | 3.4 | 4.75 | 5.56 | 3.32 | 4.15 | 4.14 | 9.76 | 10.56 | 5.99 | 7.81 | 2.98 | 2.61 | 2.45
13316 | 2.61 | 2.77 | 3.4 | 4.75 | 5.56 | 3.33 | 4.15 | 4.14 | 9.76 | 10.56 | 6.01 | 7.82 | 2.99 | 2.61 | 2.44
13318 | 2.6 | 2.78 | 3.4 | 4.75 | 5.54 | 3.32 | 4.15 | 4.14 | 9.78 | 10.57 | 6.02 | 7.81 | 2.98 | 2.61 | 2.44
13320 | 2.61 | 2.78 | 3.4 | 4.71 | 5.62 | 3.32 | 4.15 | 4.14 | 9.77 | 10.58 | 6.02 | 7.82 | 2.98 | 2.61 | 2.44
13322 | 2.61 | 2.78 | 3.4 | 4.74 | 5.62 | 3.33 | 4.15 | 4.13 | 9.77 | 10.57 | 6.02 | 7.81 | 2.98 | 2.61 | 2.44
13324 | 2.6 | 2.78 | 3.41 | 4.74 | 5.62 | 3.33 | 4.15 | 4.14 | 9.78 | 10.58 | 6 | 7.82 | 2.98 | 2.62 | 2.45
13326 | 2.61 | 2.78 | 3.41 | 4.74 | 5.61 | 3.32 | 4.15 | 4.14 | 9.77 | 10.57 | 5.99 | 7.83 | 2.98 | 2.61 | 2.44
13328 | 2.6 | 2.78 | 3.41 | 4.75 | 5.61 | 3.32 | 4.15 | 4.14 | 9.78 | 10.58 | 6.01 | 7.83 | 2.98 | 2.62 | 2.44
13330 | 2.61 | 2.78 | 3.4 | 4.75 | 5.66 | 3.34 | 4.15 | 4.14 | 9.79 | 10.58 | 6.02 | 7.83 | 2.98 | 2.62 | 2.45
13332 | 2.6 | 2.78 | 3.41 | 4.75 | 5.64 | 3.33 | 4.14 | 4.14 | 9.78 | 10.57 | 6.02 | 7.82 | 2.99 | 2.62 | 2.44
13334 | 2.61 | 2.78 | 3.41 | 4.75 | 5.59 | 3.33 | 4.15 | 4.15 | 9.78 | 10.58 | 6.03 | 7.82 | 2.98 | 2.61 | 2.44
13336 | 2.61 | 2.78 | 3.41 | 4.76 | 5.6 | 3.33 | 4.15 | 4.14 | 9.78 | 10.58 | 6.03 | 7.83 | 2.98 | 2.61 | 2.45
13338 | 2.61 | 2.78 | 3.4 | 4.75 | 5.6 | 3.33 | 4.15 | 4.15 | 9.79 | 10.59 | 6.04 | 7.84 | 2.98 | 2.61 | 2.44
13340 | 2.61 | 2.78 | 3.41 | 4.76 | 5.61 | 3.32 | 4.15 | 4.15 | 9.79 | 10.57 | 6.04 | 7.84 | 2.98 | 2.62 | 2.44
13342 | 2.61 | 2.78 | 3.41 | 4.76 | 5.57 | 3.33 | 4.15 | 4.14 | 9.78 | 10.6 | 6.04 | 7.83 | 2.99 | 2.62 | 2.44
13344 | 2.61 | 2.78 | 3.4 | 4.75 | 5.49 | 3.33 | 4.16 | 4.15 | 9.78 | 10.58 | 6.04 | 7.84 | 2.98 | 2.62 | 2.44
13346 | 2.61 | 2.78 | 3.41 | 4.76 | 5.49 | 3.32 | 4.14 | 4.14 | 9.79 | 10.59 | 6.05 | 7.84 | 2.98 | 2.61 | 2.44
13348 | 2.61 | 2.78 | 3.41 | 4.75 | 5.49 | 3.33 | 4.15 | 4.14 | 9.79 | 10.59 | 6.05 | 7.85 | 2.98 | 2.62 | 2.44
13350 | 2.61 | 2.78 | 3.41 | 4.76 | 5.5 | 3.33 | 4.15 | 4.15 | 9.79 | 10.58 | 6.06 | 7.86 | 2.98 | 2.62 | 2.45
13352 | 2.61 | 2.78 | 3.41 | 4.75 | 5.58 | 3.33 | 4.15 | 4.15 | 9.8 | 10.6 | 6.05 | 7.84 | 2.99 | 2.61 | 2.44
13354 | 2.61 | 2.78 | 3.41 | 4.76 | 5.51 | 3.32 | 4.14 | 4.15 | 9.79 | 10.6 | 6.06 | 7.85 | 2.99 | 2.62 | 2.44
13356 | 2.61 | 2.78 | 3.41 | 4.76 | 5.5 | 3.33 | 4.15 | 4.15 | 9.8 | 10.59 | 6.04 | 7.86 | 2.98 | 2.61 | 2.45
13358 | 2.61 | 2.78 | 3.41 | 4.75 | 5.51 | 3.33 | 4.15 | 4.14 | 9.81 | 10.6 | 6.05 | 7.86 | 2.98 | 2.61 | 2.44
13360 | 2.61 | 2.78 | 3.41 | 4.77 | 5.53 | 3.33 | 4.15 | 4.14 | 9.8 | 10.6 | 6.04 | 7.86 | 2.99 | 2.62 | 2.44
13362 | 2.61 | 2.78 | 3.41 | 4.77 | 5.52 | 3.33 | 4.15 | 4.14 | 9.81 | 10.61 | 6.05 | 7.85 | 2.98 | 2.61 | 2.44
13364 | 2.61 | 2.78 | 3.41 | 4.76 | 5.53 | 3.33 | 4.15 | 4.14 | 9.81 | 10.61 | 6.06 | 7.86 | 2.98 | 2.62 | 2.45
13366 | 2.61 | 2.78 | 3.41 | 4.77 | 5.5 | 3.33 | 4.15 | 4.14 | 9.82 | 10.62 | 6.07 | 7.88 | 2.99 | 2.62 | 2.45
13368 | 2.61 | 2.78 | 3.41 | 4.76 | 5.56 | 3.33 | 4.16 | 4.15 | 9.8 | 10.62 | 6.07 | 7.87 | 2.98 | 2.62 | 2.44
13370 | 2.61 | 2.78 | 3.41 | 4.77 | 5.52 | 3.33 | 4.15 | 4.14 | 9.8 | 10.62 | 6.07 | 7.87 | 2.98 | 2.62 | 2.45
13372 | 2.61 | 2.78 | 3.41 | 4.76 | 5.54 | 3.33 | 4.16 | 4.14 | 9.81 | 10.62 | 6.08 | 7.88 | 2.99 | 2.62 | 2.45
13374 | 2.61 | 2.78 | 3.41 | 4.77 | 5.54 | 3.32 | 4.15 | 4.15 | 9.81 | 10.62 | 6.08 | 7.89 | 2.99 | 2.62 | 2.45
13376 | 2.61 | 2.79 | 3.41 | 4.77 | 5.58 | 3.33 | 4.16 | 4.15 | 9.81 | 10.63 | 6.08 | 7.88 | 2.98 | 2.62 | 2.44
13378 | 2.61 | 2.79 | 3.41 | 4.78 | 5.58 | 3.33 | 4.16 | 4.15 | 9.81 | 10.63 | 6.08 | 7.88 | 2.99 | 2.61 | 2.45
13380 | 2.61 | 2.79 | 3.42 | 4.77 | 5.57 | 3.32 | 4.16 | 4.15 | 9.81 | 10.63 | 6.09 | 7.9 | 2.99 | 2.62 | 2.44
13382 | 2.61 | 2.79 | 3.41 | 4.78 | 5.55 | 3.33 | 4.16 | 4.15 | 9.81 | 10.64 | 6.08 | 7.89 | 2.99 | 2.62 | 2.44
13384 | 2.61 | 2.79 | 3.41 | 4.78 | 5.59 | 3.33 | 4.16 | 4.14 | 9.81 | 10.64 | 6.08 | 7.89 | 2.98 | 2.62 | 2.45
13386 | 2.61 | 2.79 | 3.41 | 4.77 | 5.55 | 3.33 | 4.16 | 4.15 | 9.81 | 10.63 | 6.09 | 7.91 | 2.99 | 2.62 | 2.44
13388 | 2.61 | 2.79 | 3.41 | 4.78 | 5.58 | 3.33 | 4.16 | 4.15 | 9.82 | 10.64 | 6.08 | 7.89 | 2.99 | 2.62 | 2.45
13390 | 2.61 | 2.79 | 3.4 | 4.78 | 5.56 | 3.33 | 4.16 | 4.15 | 9.83 | 10.64 | 6.09 | 7.9 | 2.99 | 2.62 | 2.45
13392 | 2.61 | 2.78 | 3.41 | 4.78 | 5.56 | 3.33 | 4.16 | 4.15 | 9.84 | 10.65 | 6.09 | 7.9 | 2.99 | 2.62 | 2.44
13394 | 2.61 | 2.79 | 3.41 | 4.78 | 5.57 | 3.33 | 4.17 | 4.16 | 9.82 | 10.64 | 6.08 | 7.89 | 2.99 | 2.62 | 2.45
13396 | 2.61 | 2.79 | 3.42 | 4.78 | 5.56 | 3.33 | 4.16 | 4.15 | 9.83 | 10.65 | 6.09 | 7.89 | 2.99 | 2.62 | 2.45
13398 | 2.61 | 2.79 | 3.42 | 4.78 | 5.54 | 3.33 | 4.16 | 4.15 | 9.83 | 10.63 | 6.1 | 7.9 | 2.99 | 2.62 | 2.45
13400 | 2.61 | 2.79 | 3.42 | 4.78 | 5.55 | 3.32 | 4.16 | 4.16 | 9.83 | 10.64 | 6.1 | 7.91 | 2.99 | 2.62 | 2.45
13402 | 2.62 | 2.79 | 3.42 | 4.78 | 5.54 | 3.32 | 4.16 | 4.15 | 9.84 | 10.65 | 6.1 | 7.92 | 2.99 | 2.62 | 2.45
13404 | 2.62 | 2.79 | 3.42 | 4.78 | 5.58 | 3.33 | 4.16 | 4.16 | 9.84 | 10.66 | 6.1 | 7.91 | 2.99 | 2.62 | 2.45
13406 | 2.62 | 2.79 | 3.42 | 4.79 | 5.61 | 3.32 | 4.16 | 4.15 | 9.84 | 10.65 | 6.11 | 7.9 | 2.98 | 2.62 | 2.45
13408 | 2.61 | 2.79 | 3.42 | 4.79 | 5.56 | 3.33 | 4.16 | 4.15 | 9.93 | 10.65 | 6.11 | 7.92 | 2.99 | 2.62 | 2.45
13410 | 2.62 | 2.79 | 3.42 | 4.79 | 5.56 | 3.33 | 4.17 | 4.15 | 9.98 | 10.65 | 6.11 | 7.93 | 2.98 | 2.62 | 2.45
13412 | 2.61 | 2.79 | 3.42 | 4.79 | 5.63 | 3.33 | 4.17 | 4.15 | 9.99 | 10.65 | 6.12 | 7.92 | 2.99 | 2.62 | 2.44
13414 | 2.62 | 2.79 | 3.42 | 4.79 | 5.56 | 3.33 | 4.16 | 4.15 | 10 | 10.67 | 6.11 | 7.91 | 2.99 | 2.62 | 2.44
13416 | 2.62 | 2.79 | 3.43 | 4.79 | 5.59 | 3.33 | 4.17 | 4.15 | 10.01 | 10.66 | 6.1 | 7.92 | 2.99 | 2.62 | 2.45
13418 | 2.61 | 2.79 | 3.42 | 4.79 | 5.62 | 3.34 | 4.17 | 4.15 | 10.02 | 10.67 | 6.11 | 7.93 | 2.98 | 2.62 | 2.45
13420 | 2.61 | 2.79 | 3.42 | 4.79 | 5.61 | 3.33 | 4.17 | 4.15 | 10.02 | 10.67 | 6.11 | 7.93 | 2.99 | 2.62 | 2.45
13422 | 2.61 | 2.79 | 3.43 | 4.79 | 5.6 | 3.33 | 4.17 | 4.15 | 9.98 | 10.66 | 6.11 | 7.92 | 2.99 | 2.62 | 2.45
13424 | 2.62 | 2.79 | 3.43 | 4.79 | 5.59 | 3.33 | 4.17 | 4.15 | 10.01 | 10.67 | 6.12 | 7.89 | 2.99 | 2.62 | 2.45
13426 | 2.62 | 2.79 | 3.43 | 4.8 | 5.6 | 3.34 | 4.16 | 4.15 | 10.01 | 10.66 | 6.11 | 7.93 | 2.99 | 2.62 | 2.45
13428 | 2.61 | 2.79 | 3.43 | 4.8 | 5.59 | 3.33 | 4.17 | 4.15 | 10.02 | 10.68 | 6.12 | 7.94 | 2.99 | 2.62 | 2.45
13430 | 2.62 | 2.79 | 3.43 | 4.8 | 5.59 | 3.33 | 4.16 | 4.15 | 10.03 | 10.69 | 6.13 | 7.95 | 2.99 | 2.62 | 2.44
13432 | 2.61 | 2.79 | 3.43 | 4.8 | 5.58 | 3.33 | 4.16 | 4.15 | 10.04 | 10.68 | 6.12 | 7.95 | 2.99 | 2.62 | 2.45
13434 | 2.62 | 2.79 | 3.43 | 4.8 | 5.6 | 3.33 | 4.17 | 4.16 | 10.03 | 10.68 | 6.13 | 7.95 | 2.99 | 2.62 | 2.45
13436 | 2.62 | 2.79 | 3.43 | 4.8 | 5.59 | 3.33 | 4.17 | 4.16 | 10.03 | 10.68 | 6.12 | 7.95 | 2.99 | 2.62 | 2.44
13438 | 2.62 | 2.79 | 3.43 | 4.81 | 5.61 | 3.33 | 4.17 | 4.16 | 10.04 | 10.7 | 6.13 | 7.95 | 2.99 | 2.62 | 2.45
13440 | 2.62 | 2.8 | 3.43 | 4.8 | 5.59 | 3.34 | 4.16 | 4.16 | 10.04 | 10.68 | 6.13 | 7.95 | 2.99 | 2.62 | 2.44
13442 | 2.62 | 2.79 | 3.43 | 4.8 | 5.58 | 3.33 | 4.17 | 4.16 | 10.04 | 10.68 | 6.12 | 7.96 | 2.99 | 2.62 | 2.45
13444 | 2.62 | 2.79 | 3.43 | 4.81 | 5.6 | 3.33 | 4.17 | 4.16 | 10.04 | 10.69 | 6.14 | 7.96 | 2.99 | 2.62 | 2.45
13446 | 2.62 | 2.8 | 3.43 | 4.8 | 5.62 | 3.34 | 4.17 | 4.16 | 10.05 | 10.69 | 6.14 | 7.96 | 2.99 | 2.62 | 2.45
13448 | 2.62 | 2.8 | 3.43 | 4.81 | 5.59 | 3.33 | 4.17 | 4.16 | 10.05 | 10.69 | 6.15 | 7.96 | 2.99 | 2.62 | 2.45
13450 | 2.62 | 2.79 | 3.43 | 4.81 | 5.62 | 3.33 | 4.17 | 4.16 | 10.06 | 10.71 | 6.13 | 7.96 | 2.99 | 2.62 | 2.45
13452 | 2.62 | 2.79 | 3.44 | 4.81 | 5.61 | 3.34 | 4.17 | 4.16 | 10.05 | 10.71 | 6.14 | 7.97 | 2.99 | 2.62 | 2.45
13454 | 2.62 | 2.79 | 3.43 | 4.81 | 5.63 | 3.33 | 4.17 | 4.15 | 10.05 | 10.69 | 6.14 | 7.97 | 3 | 2.62 | 2.45
13456 | 2.62 | 2.79 | 3.43 | 4.81 | 5.61 | 3.34 | 4.17 | 4.16 | 10.06 | 10.7 | 6.15 | 7.98 | 2.99 | 2.62 | 2.45
13458 | 2.62 | 2.79 | 3.43 | 4.82 | 5.62 | 3.33 | 4.16 | 4.16 | 10.06 | 10.71 | 6.15 | 7.98 | 2.99 | 2.62 | 2.45
13460 | 2.62 | 2.8 | 3.44 | 4.81 | 5.6 | 3.33 | 4.17 | 4.15 | 10.06 | 10.7 | 6.12 | 7.98 | 2.99 | 2.62 | 2.45
13462 | 2.62 | 2.79 | 3.43 | 4.81 | 5.62 | 3.34 | 4.16 | 4.15 | 10.07 | 10.71 | 6.15 | 7.98 | 2.99 | 2.62 | 2.45
13464 | 2.62 | 2.8 | 3.43 | 4.81 | 5.6 | 3.34 | 4.16 | 4.15 | 10.06 | 10.71 | 6.15 | 7.98 | 2.99 | 2.62 | 2.45
13466 | 2.62 | 2.8 | 3.44 | 4.82 | 5.63 | 3.34 | 4.18 | 4.15 | 10.07 | 10.71 | 6.15 | 7.98 | 2.99 | 2.62 | 2.45
13468 | 2.62 | 2.8 | 3.44 | 4.81 | 5.62 | 3.34 | 4.17 | 4.15 | 10.08 | 10.71 | 6.15 | 7.99 | 3 | 2.62 | 2.45
13470 | 2.62 | 2.8 | 3.44 | 4.82 | 5.65 | 3.34 | 4.16 | 4.15 | 10.07 | 10.72 | 6.15 | 7.99 | 3 | 2.63 | 2.45
13472 | 2.62 | 2.8 | 3.44 | 4.82 | 5.6 | 3.34 | 4.17 | 4.15 | 10.08 | 10.72 | 6.15 | 7.99 | 3 | 2.62 | 2.45
13474 | 2.62 | 2.8 | 3.44 | 4.82 | 5.62 | 3.34 | 4.16 | 4.15 | 10.07 | 10.71 | 6.16 | 7.99 | 3 | 2.62 | 2.45
13476 | 2.62 | 2.8 | 3.44 | 4.82 | 5.59 | 3.34 | 4.17 | 4.15 | 10.05 | 10.72 | 6.17 | 8 | 3 | 2.62 | 2.45
13478 | 2.62 | 2.8 | 3.44 | 4.82 | 5.64 | 3.34 | 4.16 | 4.16 | 10.09 | 10.72 | 6.16 | 8 | 2.99 | 2.62 | 2.44
13480 | 2.62 | 2.8 | 3.44 | 4.81 | 5.63 | 3.35 | 4.17 | 4.15 | 10.09 | 10.72 | 6.16 | 7.99 | 3 | 2.62 | 2.45
13482 | 2.62 | 2.8 | 3.44 | 4.81 | 5.64 | 3.34 | 4.17 | 4.15 | 10.09 | 10.73 | 6.16 | 8 | 3 | 2.62 | 2.45
13484 | 2.62 | 2.8 | 3.44 | 4.81 | 5.63 | 3.34 | 4.17 | 4.16 | 10.08 | 10.73 | 6.17 | 8 | 3 | 2.62 | 2.45
13486 | 2.62 | 2.8 | 3.44 | 4.81 | 5.64 | 3.34 | 4.17 | 4.15 | 10.07 | 10.74 | 6.17 | 8.01 | 3 | 2.62 | 2.45
13488 | 2.62 | 2.8 | 3.44 | 4.83 | 5.62 | 3.34 | 4.17 | 4.16 | 10.08 | 10.74 | 6.15 | 8.01 | 3 | 2.62 | 2.45
13490 | 2.62 | 2.8 | 3.44 | 4.85 | 5.64 | 3.34 | 4.16 | 4.16 | 10.09 | 10.74 | 6.16 | 8.01 | 3 | 2.62 | 2.45
13492 | 2.62 | 2.8 | 3.44 | 4.86 | 5.66 | 3.35 | 4.17 | 4.15 | 10.09 | 10.75 | 6.17 | 8.01 | 3 | 2.62 | 2.45
13494 | 2.62 | 2.8 | 3.44 | 4.87 | 5.64 | 3.34 | 4.17 | 4.16 | 10.1 | 10.74 | 6.18 | 8.03 | 3 | 2.63 | 2.45
13496 | 2.62 | 2.8 | 3.44 | 4.87 | 5.63 | 3.34 | 4.17 | 4.16 | 10.1 | 10.75 | 6.16 | 8.01 | 3 | 2.62 | 2.45
13498 | 2.62 | 2.8 | 3.44 | 4.88 | 5.62 | 3.35 | 4.17 | 4.16 | 10.1 | 10.76 | 6.18 | 8.03 | 3 | 2.62 | 2.45
13500 | 2.62 | 2.8 | 3.44 | 4.88 | 5.63 | 3.34 | 4.16 | 4.16 | 10.08 | 10.74 | 6.17 | 8.03 | 2.99 | 2.63 | 2.45
13502 | 2.62 | 2.8 | 3.44 | 4.89 | 5.62 | 3.34 | 4.17 | 4.16 | 10.1 | 10.76 | 6.18 | 8.03 | 3 | 2.63 | 2.45
13504 | 2.62 | 2.8 | 3.44 | 4.9 | 5.63 | 3.34 | 4.17 | 4.16 | 10.1 | 10.75 | 6.18 | 8.03 | 2.99 | 2.63 | 2.45
13506 | 2.62 | 2.8 | 3.44 | 4.9 | 5.63 | 3.34 | 4.16 | 4.16 | 10.1 | 10.75 | 6.17 | 8.04 | 3 | 2.62 | 2.45
13508 | 2.62 | 2.8 | 3.45 | 4.91 | 5.62 | 3.35 | 4.17 | 4.16 | 10.1 | 10.76 | 6.17 | 8.03 | 2.99 | 2.63 | 2.45
13510 | 2.62 | 2.8 | 3.45 | 4.92 | 5.65 | 3.35 | 4.17 | 4.16 | 10.12 | 10.77 | 6.19 | 8.04 | 2.99 | 2.62 | 2.45
13512 | 2.62 | 2.8 | 3.45 | 4.92 | 5.63 | 3.34 | 4.17 | 4.16 | 10.11 | 10.75 | 6.18 | 8.03 | 3 | 2.62 | 2.45
13514 | 2.63 | 2.8 | 3.45 | 4.92 | 5.63 | 3.34 | 4.17 | 4.16 | 10.11 | 10.76 | 6.19 | 8.04 | 2.99 | 2.63 | 2.45
13516 | 2.62 | 2.8 | 3.45 | 4.93 | 5.66 | 3.34 | 4.16 | 4.16 | 10.11 | 10.75 | 6.19 | 8.05 | 3 | 2.62 | 2.45
13518 | 2.62 | 2.8 | 3.45 | 4.92 | 5.63 | 3.35 | 4.17 | 4.15 | 10.11 | 10.76 | 6.2 | 8.06 | 3 | 2.63 | 2.45
13520 | 2.62 | 2.8 | 3.44 | 4.93 | 5.62 | 3.35 | 4.17 | 4.16 | 10.12 | 10.75 | 6.2 | 8.06 | 3 | 2.62 | 2.45
13522 | 2.63 | 2.8 | 3.45 | 4.93 | 5.62 | 3.34 | 4.16 | 4.15 | 10.12 | 10.77 | 6.19 | 8.06 | 3 | 2.63 | 2.45
13524 | 2.62 | 2.8 | 3.45 | 4.93 | 5.64 | 3.34 | 4.17 | 4.16 | 10.11 | 10.77 | 6.2 | 8.06 | 3 | 2.63 | 2.45
13526 | 2.62 | 2.8 | 3.45 | 4.94 | 5.63 | 3.35 | 4.17 | 4.16 | 10.11 | 10.77 | 6.2 | 8.05 | 3 | 2.63 | 2.45
13528 | 2.63 | 2.8 | 3.45 | 4.92 | 5.64 | 3.35 | 4.17 | 4.16 | 10.12 | 10.78 | 6.2 | 8.05 | 3 | 2.63 | 2.45
13530 | 2.63 | 2.8 | 3.45 | 4.93 | 5.64 | 3.34 | 4.17 | 4.16 | 10.13 | 10.77 | 6.21 | 8.06 | 3 | 2.63 | 2.45
13532 | 2.63 | 2.8 | 3.45 | 4.94 | 5.68 | 3.34 | 4.17 | 4.16 | 10.12 | 10.78 | 6.22 | 8.07 | 3 | 2.63 | 2.45
13534 | 2.62 | 2.8 | 3.45 | 4.95 | 5.67 | 3.34 | 4.17 | 4.15 | 10.12 | 10.78 | 6.22 | 8.07 | 2.99 | 2.63 | 2.46
13536 | 2.63 | 2.8 | 3.45 | 4.94 | 5.68 | 3.35 | 4.17 | 4.15 | 10.12 | 10.78 | 6.21 | 8.08 | 3 | 2.63 | 2.45
13538 | 2.63 | 2.8 | 3.45 | 4.95 | 5.67 | 3.35 | 4.17 | 4.16 | 10.12 | 10.77 | 6.23 | 8.08 | 3 | 2.63 | 2.45
13540 | 2.63 | 2.8 | 3.45 | 4.95 | 5.67 | 3.34 | 4.18 | 4.16 | 10.13 | 10.76 | 6.22 | 8.08 | 3 | 2.62 | 2.45
13542 | 2.62 | 2.8 | 3.45 | 4.95 | 5.69 | 3.35 | 4.17 | 4.15 | 10.13 | 10.77 | 6.22 | 8.08 | 2.99 | 2.63 | 2.45
13544 | 2.62 | 2.8 | 3.45 | 4.96 | 5.68 | 3.34 | 4.17 | 4.16 | 10.13 | 10.79 | 6.23 | 8.08 | 3 | 2.63 | 2.45
13546 | 2.62 | 2.8 | 3.46 | 4.95 | 5.68 | 3.35 | 4.17 | 4.16 | 10.13 | 10.79 | 6.24 | 8.09 | 3 | 2.63 | 2.46
13548 | 2.63 | 2.81 | 3.45 | 4.96 | 5.66 | 3.34 | 4.17 | 4.15 | 10.14 | 10.78 | 6.23 | 8.09 | 3 | 2.63 | 2.45
13550 | 2.63 | 2.8 | 3.46 | 4.96 | 5.68 | 3.34 | 4.16 | 4.16 | 10.13 | 10.8 | 6.23 | 8.09 | 3 | 2.63 | 2.45
13552 | 2.63 | 2.8 | 3.46 | 4.97 | 5.68 | 3.35 | 4.17 | 4.16 | 10.14 | 10.8 | 6.24 | 8.09 | 3 | 2.63 | 2.45
13554 | 2.63 | 2.8 | 3.46 | 4.97 | 5.71 | 3.35 | 4.17 | 4.16 | 10.14 | 10.79 | 6.23 | 8.09 | 3 | 2.63 | 2.45
13556 | 2.62 | 2.8 | 3.46 | 4.96 | 5.7 | 3.35 | 4.17 | 4.16 | 10.14 | 10.8 | 6.24 | 8.09 | 3 | 2.63 | 2.45
13558 | 2.63 | 2.8 | 3.46 | 4.96 | 5.68 | 3.34 | 4.17 | 4.16 | 10.15 | 10.79 | 6.24 | 8.1 | 3 | 2.63 | 2.45
13560 | 2.62 | 2.8 | 3.46 | 4.97 | 5.7 | 3.35 | 4.17 | 4.16 | 10.14 | 10.8 | 6.25 | 8.1 | 3 | 2.63 | 2.45
13562 | 2.63 | 2.8 | 3.46 | 4.97 | 5.71 | 3.34 | 4.17 | 4.16 | 10.15 | 10.8 | 6.25 | 8.1 | 3 | 2.63 | 2.46
13564 | 2.63 | 2.81 | 3.46 | 4.97 | 5.71 | 3.35 | 4.17 | 4.16 | 10.15 | 10.81 | 6.24 | 8.11 | 3 | 2.63 | 2.45
13566 | 2.63 | 2.81 | 3.46 | 4.97 | 5.67 | 3.34 | 4.17 | 4.16 | 10.15 | 10.8 | 6.25 | 8.12 | 2.99 | 2.63 | 2.45
13568 | 2.63 | 2.81 | 3.46 | 4.98 | 5.74 | 3.34 | 4.17 | 4.15 | 10.16 | 10.82 | 6.25 | 8.11 | 3 | 2.63 | 2.45
13570 | 2.63 | 2.81 | 3.46 | 4.97 | 5.72 | 3.34 | 4.17 | 4.15 | 10.15 | 10.81 | 6.25 | 8.11 | 3 | 2.63 | 2.45
13572 | 2.63 | 2.81 | 3.46 | 4.97 | 5.7 | 3.35 | 4.17 | 4.16 | 10.16 | 10.82 | 6.26 | 8.11 | 3 | 2.63 | 2.46
13574 | 2.63 | 2.81 | 3.47 | 4.96 | 5.7 | 3.35 | 4.17 | 4.16 | 10.16 | 10.83 | 6.26 | 8.11 | 3 | 2.63 | 2.45
13576 | 2.63 | 2.81 | 3.46 | 4.97 | 5.71 | 3.34 | 4.17 | 4.17 | 10.15 | 10.8 | 6.26 | 8.11 | 3 | 2.63 | 2.46
13578 | 2.63 | 2.81 | 3.45 | 4.97 | 5.72 | 3.34 | 4.17 | 4.16 | 10.16 | 10.81 | 6.26 | 8.11 | 3 | 2.63 | 2.46
13580 | 2.63 | 2.81 | 3.45 | 4.98 | 5.72 | 3.35 | 4.17 | 4.16 | 10.16 | 10.82 | 6.26 | 8.12 | 3 | 2.63 | 2.46
13582 | 2.63 | 2.8 | 3.43 | 4.98 | 5.71 | 3.34 | 4.17 | 4.16 | 10.16 | 10.81 | 6.26 | 8.12 | 3 | 2.63 | 2.45
13584 | 2.63 | 2.81 | 3.46 | 4.98 | 5.71 | 3.34 | 4.18 | 4.16 | 10.15 | 10.81 | 6.26 | 8.12 | 3 | 2.63 | 2.45
13586 | 2.63 | 2.81 | 3.45 | 4.99 | 5.71 | 3.34 | 4.17 | 4.16 | 10.16 | 10.83 | 6.26 | 8.11 | 3 | 2.63 | 2.46
13588 | 2.63 | 2.81 | 3.44 | 4.99 | 5.77 | 3.34 | 4.17 | 4.16 | 10.18 | 10.84 | 6.26 | 8.11 | 3 | 2.63 | 2.45
13590 | 2.63 | 2.81 | 3.46 | 4.99 | 5.73 | 3.34 | 4.17 | 4.15 | 10.16 | 10.82 | 6.26 | 8.13 | 3.01 | 2.63 | 2.46
13592 | 2.63 | 2.81 | 3.46 | 4.99 | 5.75 | 3.34 | 4.18 | 4.17 | 10.17 | 10.83 | 6.28 | 8.14 | 3 | 2.63 | 2.45
13594 | 2.63 | 2.81 | 3.46 | 5 | 5.78 | 3.34 | 4.17 | 4.16 | 10.17 | 10.82 | 6.28 | 8.15 | 3 | 2.63 | 2.46
13596 | 2.63 | 2.81 | 3.47 | 4.99 | 5.75 | 3.34 | 4.18 | 4.16 | 10.17 | 10.82 | 6.28 | 8.14 | 3 | 2.63 | 2.45
13598 | 2.63 | 2.81 | 3.47 | 5 | 5.76 | 3.34 | 4.18 | 4.16 | 10.18 | 10.84 | 6.28 | 8.15 | 3 | 2.63 | 2.45
13600 | 2.63 | 2.81 | 3.47 | 5 | 5.82 | 3.35 | 4.18 | 4.16 | 10.18 | 10.83 | 6.28 | 8.14 | 3 | 2.63 | 2.46
13602 | 2.63 | 2.81 | 3.47 | 5 | 5.82 | 3.34 | 4.18 | 4.16 | 10.16 | 10.83 | 6.28 | 8.14 | 3 | 2.63 | 2.45
13604 | 2.63 | 2.81 | 3.47 | 5 | 5.82 | 3.34 | 4.18 | 4.16 | 10.18 | 10.84 | 6.28 | 8.14 | 3 | 2.64 | 2.46
13606 | 2.63 | 2.81 | 3.47 | 5 | 5.77 | 3.35 | 4.18 | 4.16 | 10.18 | 10.83 | 6.29 | 8.15 | 3 | 2.63 | 2.46
13608 | 2.63 | 2.81 | 3.45 | 5 | 5.78 | 3.35 | 4.18 | 4.17 | 10.19 | 10.85 | 6.29 | 8.15 | 3 | 2.63 | 2.46
13610 | 2.63 | 2.81 | 3.46 | 5 | 5.77 | 3.34 | 4.17 | 4.16 | 10.2 | 10.85 | 6.29 | 8.15 | 3 | 2.63 | 2.46
13612 | 2.63 | 2.81 | 3.47 | 5.01 | 5.78 | 3.35 | 4.18 | 4.17 | 10.2 | 10.85 | 6.29 | 8.16 | 3 | 2.64 | 2.46
13614 | 2.63 | 2.81 | 3.47 | 5.01 | 5.77 | 3.36 | 4.18 | 4.16 | 10.19 | 10.85 | 6.29 | 8.16 | 2.99 | 2.63 | 2.45
13616 | 2.63 | 2.81 | 3.46 | 5 | 5.78 | 3.35 | 4.18 | 4.16 | 10.2 | 10.86 | 6.29 | 8.16 | 3 | 2.63 | 2.46
13618 | 2.63 | 2.81 | 3.47 | 5.01 | 5.8 | 3.35 | 4.18 | 4.17 | 10.21 | 10.86 | 6.3 | 8.16 | 3 | 2.63 | 2.46
13620 | 2.63 | 2.81 | 3.48 | 5.01 | 5.79 | 3.34 | 4.17 | 4.16 | 10.2 | 10.85 | 6.29 | 8.17 | 3 | 2.63 | 2.46
13622 | 2.63 | 2.81 | 3.48 | 5.01 | 5.76 | 3.35 | 4.18 | 4.16 | 10.17 | 10.86 | 6.3 | 8.17 | 3 | 2.63 | 2.46
13624 | 2.63 | 2.81 | 3.48 | 5.01 | 5.79 | 3.35 | 4.17 | 4.17 | 10.19 | 10.86 | 6.3 | 8.17 | 3 | 2.63 | 2.46
13626 | 2.63 | 2.81 | 3.48 | 5.01 | 5.78 | 3.36 | 4.18 | 4.16 | 10.19 | 10.85 | 6.31 | 8.18 | 3 | 2.63 | 2.46
13628 | 2.63 | 2.81 | 3.48 | 5.01 | 5.79 | 3.35 | 4.17 | 4.16 | 10.2 | 10.86 | 6.31 | 8.18 | 3 | 2.63 | 2.46
13630 | 2.63 | 2.81 | 3.49 | 5.02 | 5.83 | 3.34 | 4.18 | 4.16 | 10.2 | 10.87 | 6.31 | 8.18 | 3 | 2.63 | 2.46
13632 | 2.63 | 2.81 | 3.49 | 5.02 | 5.8 | 3.36 | 4.18 | 4.16 | 10.21 | 10.87 | 6.31 | 8.16 | 3 | 2.63 | 2.46
13634 | 2.63 | 2.81 | 3.49 | 5.03 | 5.79 | 3.35 | 4.18 | 4.17 | 10.22 | 10.88 | 6.32 | 8.19 | 3 | 2.63 | 2.46
13636 | 2.63 | 2.81 | 3.49 | 5.02 | 5.78 | 3.35 | 4.18 | 4.16 | 10.21 | 10.87 | 6.32 | 8.18 | 3 | 2.63 | 2.46
13638 | 2.63 | 2.81 | 3.49 | 5.03 | 5.81 | 3.35 | 4.18 | 4.16 | 10.21 | 10.87 | 6.32 | 8.18 | 3 | 2.63 | 2.46
13640 | 2.64 | 2.81 | 3.49 | 5.02 | 5.78 | 3.35 | 4.18 | 4.16 | 10.21 | 10.88 | 6.32 | 8.19 | 3 | 2.64 | 2.46
13642 | 2.63 | 2.8 | 3.49 | 5.03 | 5.81 | 3.36 | 4.18 | 4.17 | 10.22 | 10.88 | 6.32 | 8.19 | 3 | 2.63 | 2.46
13644 | 2.63 | 2.81 | 3.49 | 5.03 | 5.82 | 3.35 | 4.18 | 4.17 | 10.21 | 10.88 | 6.32 | 8.18 | 3 | 2.64 | 2.46
13646 | 2.63 | 2.81 | 3.5 | 5.03 | 5.78 | 3.35 | 4.18 | 4.17 | 10.23 | 10.89 | 6.33 | 8.19 | 3 | 2.63 | 2.45
13648 | 2.63 | 2.81 | 3.49 | 5.03 | 5.8 | 3.35 | 4.18 | 4.17 | 10.22 | 10.89 | 6.33 | 8.2 | 3 | 2.64 | 2.46
13650 | 2.64 | 2.81 | 3.5 | 5.03 | 5.79 | 3.35 | 4.19 | 4.17 | 10.22 | 10.88 | 6.32 | 8.2 | 3 | 2.63 | 2.46
13652 | 2.64 | 2.81 | 3.5 | 5.04 | 5.79 | 3.36 | 4.18 | 4.17 | 10.23 | 10.88 | 6.33 | 8.19 | 3.01 | 2.64 | 2.46
13654 | 2.64 | 2.81 | 3.5 | 5.03 | 5.82 | 3.36 | 4.19 | 4.17 | 10.22 | 10.88 | 6.33 | 8.2 | 3 | 2.64 | 2.46
13656 | 2.63 | 2.81 | 3.49 | 5.03 | 5.8 | 3.35 | 4.18 | 4.17 | 10.22 | 10.88 | 6.33 | 8.2 | 3.01 | 2.64 | 2.46
13658 | 2.63 | 2.81 | 3.5 | 5.04 | 5.86 | 3.36 | 4.18 | 4.17 | 10.23 | 10.89 | 6.34 | 8.2 | 3.01 | 2.64 | 2.46
13660 | 2.64 | 2.81 | 3.5 | 5.04 | 5.84 | 3.36 | 4.18 | 4.17 | 10.23 | 10.9 | 6.34 | 8.21 | 3 | 2.64 | 2.46
13662 | 2.64 | 2.81 | 3.5 | 5.04 | 5.84 | 3.36 | 4.19 | 4.17 | 10.24 | 10.9 | 6.34 | 8.22 | 3 | 2.63 | 2.46
13664 | 2.64 | 2.81 | 3.46 | 5.04 | 5.82 | 3.36 | 4.19 | 4.17 | 10.23 | 10.89 | 6.33 | 8.2 | 3 | 2.64 | 2.46
13666 | 2.64 | 2.82 | 3.49 | 5.04 | 5.82 | 3.36 | 4.18 | 4.17 | 10.23 | 10.9 | 6.34 | 8.22 | 3.01 | 2.64 | 2.46
13668 | 2.64 | 2.81 | 3.49 | 5.04 | 5.88 | 3.36 | 4.18 | 4.17 | 10.23 | 10.86 | 6.34 | 8.22 | 3 | 2.63 | 2.46
13670 | 2.63 | 2.81 | 3.5 | 5.04 | 5.82 | 3.35 | 4.2 | 4.17 | 10.24 | 10.88 | 6.34 | 8.21 | 3.01 | 2.64 | 2.46
13672 | 2.64 | 2.82 | 3.5 | 5.05 | 5.87 | 3.35 | 4.19 | 4.17 | 10.23 | 10.88 | 6.34 | 8.22 | 3 | 2.63 | 2.46
13674 | 2.64 | 2.82 | 3.5 | 5.05 | 5.85 | 3.36 | 4.18 | 4.17 | 10.25 | 10.9 | 6.34 | 8.22 | 3 | 2.64 | 2.46
13676 | 2.63 | 2.82 | 3.5 | 5.05 | 5.87 | 3.36 | 4.19 | 4.17 | 10.25 | 10.9 | 6.34 | 8.21 | 3 | 2.64 | 2.47
13678 | 2.64 | 2.82 | 3.5 | 5.04 | 5.84 | 3.36 | 4.19 | 4.17 | 10.25 | 10.9 | 6.35 | 8.22 | 3 | 2.63 | 2.46
13680 | 2.64 | 2.82 | 3.51 | 5.05 | 5.81 | 3.36 | 4.19 | 4.17 | 10.25 | 10.91 | 6.34 | 8.23 | 3 | 2.64 | 2.46
13682 | 2.64 | 2.82 | 3.51 | 5.05 | 5.82 | 3.36 | 4.19 | 4.17 | 10.25 | 10.91 | 6.34 | 8.23 | 3 | 2.64 | 2.46
13684 | 2.64 | 2.82 | 3.51 | 5.05 | 5.8 | 3.36 | 4.19 | 4.17 | 10.26 | 10.92 | 6.34 | 8.23 | 3.01 | 2.64 | 2.46
13686 | 2.64 | 2.82 | 3.51 | 5.05 | 5.83 | 3.36 | 4.19 | 4.17 | 10.24 | 10.92 | 6.35 | 8.23 | 3.01 | 2.64 | 2.47
13688 | 2.64 | 2.82 | 3.51 | 5.05 | 5.82 | 3.36 | 4.19 | 4.17 | 10.25 | 10.91 | 6.35 | 8.21 | 3 | 2.64 | 2.46
13690 | 2.64 | 2.82 | 3.51 | 5.06 | 5.84 | 3.35 | 4.19 | 4.17 | 10.25 | 10.91 | 6.34 | 8.23 | 3.01 | 2.64 | 2.46
13692 | 2.64 | 2.82 | 3.51 | 5.06 | 5.84 | 3.35 | 4.19 | 4.17 | 10.26 | 10.91 | 6.35 | 8.24 | 3.01 | 2.63 | 2.46
13694 | 2.64 | 2.82 | 3.52 | 5.06 | 5.81 | 3.35 | 4.19 | 4.17 | 10.26 | 10.91 | 6.36 | 8.24 | 3.01 | 2.64 | 2.46
13696 | 2.64 | 2.81 | 3.51 | 5.07 | 5.86 | 3.36 | 4.19 | 4.17 | 10.26 | 10.92 | 6.36 | 8.24 | 3.01 | 2.64 | 2.46
13698 | 2.64 | 2.82 | 3.51 | 5.06 | 5.85 | 3.35 | 4.19 | 4.17 | 10.27 | 10.92 | 6.36 | 8.24 | 3.01 | 2.64 | 2.46
13700 | 2.64 | 2.82 | 3.51 | 5.07 | 5.86 | 3.36 | 4.19 | 4.17 | 10.27 | 10.92 | 6.36 | 8.25 | 3 | 2.64 | 2.46
13702 | 2.64 | 2.82 | 3.52 | 5.06 | 5.84 | 3.36 | 4.19 | 4.17 | 10.27 | 10.93 | 6.36 | 8.24 | 3.01 | 2.64 | 2.46
13704 | 2.64 | 2.82 | 3.52 | 5.06 | 5.84 | 3.36 | 4.2 | 4.17 | 10.25 | 10.91 | 6.37 | 8.24 | 3 | 2.64 | 2.46
13706 | 2.64 | 2.82 | 3.52 | 5.07 | 5.85 | 3.36 | 4.19 | 4.17 | 10.26 | 10.93 | 6.37 | 8.24 | 3.01 | 2.64 | 2.46
13708 | 2.64 | 2.82 | 3.52 | 5.07 | 5.86 | 3.35 | 4.19 | 4.17 | 10.27 | 10.93 | 6.37 | 8.25 | 3 | 2.64 | 2.46
13710 | 2.64 | 2.82 | 3.52 | 5.07 | 5.83 | 3.36 | 4.19 | 4.17 | 10.27 | 10.94 | 6.37 | 8.26 | 3 | 2.64 | 2.46
13712 | 2.64 | 2.82 | 3.52 | 5.07 | 5.86 | 3.36 | 4.19 | 4.17 | 10.28 | 10.93 | 6.37 | 8.25 | 3 | 2.63 | 2.46
13714 | 2.64 | 2.82 | 3.52 | 5.07 | 5.86 | 3.36 | 4.2 | 4.17 | 10.28 | 10.94 | 6.37 | 8.26 | 3 | 2.64 | 2.46
13716 | 2.64 | 2.83 | 3.52 | 5.07 | 5.88 | 3.36 | 4.19 | 4.17 | 10.28 | 10.93 | 6.38 | 8.26 | 3 | 2.64 | 2.46
13718 | 2.64 | 2.82 | 3.52 | 5.07 | 5.89 | 3.36 | 4.19 | 4.17 | 10.28 | 10.94 | 6.38 | 8.25 | 3.01 | 2.64 | 2.46
13720 | 2.64 | 2.82 | 3.52 | 5.07 | 5.87 | 3.35 | 4.19 | 4.17 | 10.28 | 10.94 | 6.38 | 8.27 | 3 | 2.64 | 2.46
13722 | 2.64 | 2.82 | 3.53 | 5.07 | 5.84 | 3.35 | 4.2 | 4.17 | 10.29 | 10.94 | 6.37 | 8.26 | 3.01 | 2.64 | 2.46
13724 | 2.64 | 2.82 | 3.52 | 5.08 | 5.85 | 3.36 | 4.2 | 4.18 | 10.28 | 10.94 | 6.38 | 8.26 | 3 | 2.64 | 2.46
13726 | 2.64 | 2.82 | 3.53 | 5.07 | 5.89 | 3.35 | 4.19 | 4.17 | 10.29 | 10.95 | 6.39 | 8.25 | 3.01 | 2.64 | 2.46
13728 | 2.64 | 2.82 | 3.51 | 5.08 | 5.88 | 3.36 | 4.19 | 4.17 | 10.29 | 10.94 | 6.39 | 8.26 | 3 | 2.64 | 2.46
13730 | 2.64 | 2.82 | 3.51 | 5.08 | 5.87 | 3.36 | 4.2 | 4.17 | 10.29 | 10.94 | 6.39 | 8.27 | 3 | 2.64 | 2.46
13732 | 2.64 | 2.82 | 3.52 | 5.08 | 5.87 | 3.36 | 4.19 | 4.17 | 10.3 | 10.95 | 6.39 | 8.29 | 3.01 | 2.64 | 2.46
13734 | 2.64 | 2.82 | 3.52 | 5.08 | 5.86 | 3.35 | 4.19 | 4.17 | 10.3 | 10.95 | 6.4 | 8.28 | 3 | 2.64 | 2.46
13736 | 2.65 | 2.82 | 3.52 | 5.08 | 5.86 | 3.36 | 4.19 | 4.17 | 10.3 | 10.95 | 6.4 | 8.27 | 3.01 | 2.64 | 2.46
13738 | 2.64 | 2.82 | 3.53 | 5.08 | 5.89 | 3.35 | 4.19 | 4.17 | 10.29 | 10.95 | 6.4 | 8.26 | 3.01 | 2.64 | 2.47
13740 | 2.64 | 2.82 | 3.52 | 5.08 | 5.85 | 3.36 | 4.19 | 4.17 | 10.31 | 10.96 | 6.41 | 8.29 | 3 | 2.64 | 2.46
13742 | 2.64 | 2.82 | 3.52 | 5.08 | 5.86 | 3.35 | 4.19 | 4.17 | 10.3 | 10.95 | 6.4 | 8.28 | 3.01 | 2.64 | 2.46
13744 | 2.64 | 2.82 | 3.53 | 5.09 | 5.89 | 3.35 | 4.19 | 4.17 | 10.3 | 10.95 | 6.39 | 8.29 | 3 | 2.64 | 2.46
13746 | 2.64 | 2.82 | 3.53 | 5.08 | 5.88 | 3.35 | 4.2 | 4.17 | 10.3 | 10.95 | 6.41 | 8.29 | 3.01 | 2.64 | 2.46
13748 | 2.64 | 2.83 | 3.53 | 5.09 | 5.88 | 3.36 | 4.19 | 4.17 | 10.3 | 10.97 | 6.41 | 8.3 | 3.01 | 2.64 | 2.46
13750 | 2.64 | 2.82 | 3.53 | 5.09 | 5.86 | 3.36 | 4.19 | 4.17 | 10.31 | 10.97 | 6.4 | 8.29 | 3.01 | 2.64 | 2.46
13752 | 2.65 | 2.83 | 3.53 | 5.09 | 5.86 | 3.35 | 4.2 | 4.17 | 10.31 | 10.97 | 6.41 | 8.3 | 3 | 2.64 | 2.46
13754 | 2.64 | 2.83 | 3.52 | 5.09 | 5.91 | 3.35 | 4.19 | 4.17 | 10.31 | 10.98 | 6.41 | 8.28 | 3.01 | 2.64 | 2.46
13756 | 2.64 | 2.83 | 3.53 | 5.09 | 5.88 | 3.36 | 4.2 | 4.17 | 10.31 | 10.97 | 6.41 | 8.29 | 3.01 | 2.64 | 2.46
13758 | 2.64 | 2.82 | 3.53 | 5.1 | 5.87 | 3.35 | 4.19 | 4.17 | 10.31 | 10.93 | 6.41 | 8.3 | 3.01 | 2.64 | 2.46
13760 | 2.64 | 2.81 | 3.53 | 5.1 | 5.86 | 3.36 | 4.19 | 4.18 | 10.32 | 10.97 | 6.42 | 8.31 | 3.01 | 2.64 | 2.47
13762 | 2.65 | 2.82 | 3.53 | 5.09 | 5.86 | 3.36 | 4.19 | 4.16 | 10.32 | 10.98 | 6.42 | 8.31 | 3.01 | 2.64 | 2.46
13764 | 2.64 | 2.82 | 3.54 | 5.1 | 5.89 | 3.36 | 4.2 | 4.17 | 10.31 | 10.95 | 6.42 | 8.31 | 3.01 | 2.64 | 2.46
13766 | 2.64 | 2.83 | 3.54 | 5.09 | 5.89 | 3.36 | 4.19 | 4.17 | 10.31 | 10.97 | 6.4 | 8.31 | 3.01 | 2.64 | 2.46
13768 | 2.65 | 2.83 | 3.54 | 5.1 | 5.9 | 3.36 | 4.2 | 4.17 | 10.33 | 10.97 | 6.42 | 8.32 | 3.01 | 2.64 | 2.46
13770 | 2.64 | 2.83 | 3.54 | 5.1 | 5.92 | 3.36 | 4.2 | 4.17 | 10.33 | 10.99 | 6.42 | 8.31 | 3.01 | 2.64 | 2.46
13772 | 2.65 | 2.83 | 3.54 | 5.1 | 5.91 | 3.36 | 4.2 | 4.17 | 10.32 | 10.98 | 6.43 | 8.32 | 3.01 | 2.64 | 2.46
13774 | 2.65 | 2.83 | 3.54 | 5.11 | 5.88 | 3.36 | 4.2 | 4.17 | 10.33 | 10.98 | 6.42 | 8.32 | 3.01 | 2.64 | 2.47
13776 | 2.65 | 2.83 | 3.54 | 5.1 | 5.91 | 3.37 | 4.19 | 4.17 | 10.33 | 10.99 | 6.42 | 8.33 | 3.01 | 2.64 | 2.46
13778 | 2.65 | 2.83 | 3.54 | 5.1 | 5.87 | 3.36 | 4.2 | 4.17 | 10.33 | 10.99 | 6.43 | 8.33 | 3.01 | 2.64 | 2.47
13780 | 2.65 | 2.83 | 3.54 | 5.11 | 5.89 | 3.36 | 4.19 | 4.17 | 10.34 | 11 | 6.44 | 8.32 | 3.01 | 2.64 | 2.46
13782 | 2.65 | 2.83 | 3.54 | 5.11 | 5.9 | 3.36 | 4.2 | 4.17 | 10.33 | 10.99 | 6.44 | 8.32 | 3.01 | 2.64 | 2.47
13784 | 2.65 | 2.83 | 3.55 | 5.11 | 5.91 | 3.36 | 4.19 | 4.17 | 10.34 | 10.99 | 6.43 | 8.32 | 3.01 | 2.64 | 2.46
13786 | 2.65 | 2.83 | 3.55 | 5.1 | 5.87 | 3.36 | 4.19 | 4.17 | 10.3 | 10.95 | 6.44 | 8.33 | 3.01 | 2.64 | 2.47
13788 | 2.65 | 2.83 | 3.55 | 5.11 | 5.89 | 3.36 | 4.2 | 4.17 | 10.34 | 10.98 | 6.43 | 8.34 | 3.01 | 2.64 | 2.47
13790 | 2.65 | 2.83 | 3.55 | 5.11 | 5.91 | 3.36 | 4.2 | 4.17 | 10.34 | 10.99 | 6.43 | 8.33 | 3.01 | 2.65 | 2.47
13792 | 2.65 | 2.83 | 3.55 | 5.11 | 5.89 | 3.36 | 4.2 | 4.17 | 10.34 | 10.98 | 6.43 | 8.33 | 3.01 | 2.64 | 2.46
13794 | 2.65 | 2.83 | 3.55 | 5.12 | 5.95 | 3.37 | 4.2 | 4.17 | 10.35 | 11 | 6.43 | 8.31 | 3.01 | 2.65 | 2.47
13796 | 2.65 | 2.83 | 3.55 | 5.12 | 5.9 | 3.36 | 4.19 | 4.17 | 10.33 | 10.99 | 6.45 | 8.33 | 3.01 | 2.64 | 2.46
13798 | 2.65 | 2.83 | 3.55 | 5.12 | 5.9 | 3.36 | 4.19 | 4.17 | 10.35 | 11 | 6.43 | 8.33 | 3.01 | 2.64 | 2.47
13800 | 2.65 | 2.83 | 3.54 | 5.12 | 5.89 | 3.36 | 4.2 | 4.17 | 10.35 | 11.01 | 6.44 | 8.35 | 3.01 | 2.65 | 2.47
13802 | 2.65 | 2.83 | 3.55 | 5.11 | 5.89 | 3.36 | 4.2 | 4.18 | 10.36 | 11.01 | 6.45 | 8.35 | 3.01 | 2.64 | 2.46
13804 | 2.65 | 2.83 | 3.55 | 5.12 | 5.9 | 3.36 | 4.2 | 4.17 | 10.36 | 11.01 | 6.46 | 8.36 | 3.01 | 2.64 | 2.46
13806 | 2.65 | 2.83 | 3.55 | 5.11 | 5.9 | 3.36 | 4.2 | 4.17 | 10.36 | 11.01 | 6.45 | 8.35 | 3.01 | 2.64 | 2.46
13808 | 2.65 | 2.83 | 3.55 | 5.13 | 5.9 | 3.37 | 4.2 | 4.18 | 10.36 | 11.03 | 6.45 | 8.36 | 3.01 | 2.65 | 2.47
13810 | 2.65 | 2.83 | 3.55 | 5.13 | 5.88 | 3.37 | 4.2 | 4.18 | 10.36 | 11.03 | 6.46 | 8.36 | 3.01 | 2.64 | 2.47
13812 | 2.65 | 2.84 | 3.56 | 5.13 | 5.89 | 3.36 | 4.2 | 4.17 | 10.36 | 11.02 | 6.46 | 8.36 | 3.01 | 2.65 | 2.47
13814 | 2.65 | 2.84 | 3.56 | 5.13 | 5.89 | 3.37 | 4.19 | 4.17 | 10.36 | 11.02 | 6.46 | 8.36 | 3.01 | 2.64 | 2.46
13816 | 2.65 | 2.84 | 3.56 | 5.13 | 5.89 | 3.37 | 4.2 | 4.18 | 10.37 | 11.04 | 6.45 | 8.37 | 3.01 | 2.65 | 2.46
13818 | 2.65 | 2.84 | 3.56 | 5.13 | 5.88 | 3.37 | 4.2 | 4.17 | 10.38 | 11.02 | 6.47 | 8.37 | 3.01 | 2.65 | 2.47
13820 | 2.65 | 2.84 | 3.56 | 5.13 | 5.88 | 3.37 | 4.2 | 4.17 | 10.37 | 11.03 | 6.47 | 8.36 | 3.01 | 2.65 | 2.47
13822 | 2.66 | 2.83 | 3.56 | 5.13 | 5.93 | 3.37 | 4.2 | 4.17 | 10.38 | 11.04 | 6.47 | 8.38 | 3.01 | 2.64 | 2.46
13824 | 2.65 | 2.84 | 3.56 | 5.14 | 5.96 | 3.37 | 4.2 | 4.18 | 10.38 | 11.03 | 6.47 | 8.36 | 3.01 | 2.64 | 2.47
13826 | 2.65 | 2.84 | 3.56 | 5.13 | 5.93 | 3.37 | 4.2 | 4.18 | 10.38 | 11.03 | 6.47 | 8.38 | 3.01 | 2.64 | 2.47
13828 | 2.65 | 2.84 | 3.56 | 5.13 | 5.91 | 3.37 | 4.2 | 4.18 | 10.38 | 11.04 | 6.47 | 8.39 | 3.01 | 2.65 | 2.47
13830 | 2.65 | 2.84 | 3.56 | 5.13 | 5.92 | 3.37 | 4.21 | 4.19 | 10.38 | 11.04 | 6.48 | 8.39 | 3.01 | 2.65 | 2.47
13832 | 2.65 | 2.84 | 3.57 | 5.13 | 5.92 | 3.38 | 4.2 | 4.17 | 10.39 | 11.04 | 6.48 | 8.38 | 3.01 | 2.64 | 2.47
13834 | 2.65 | 2.84 | 3.56 | 5.14 | 5.92 | 3.36 | 4.2 | 4.18 | 10.39 | 11.04 | 6.46 | 8.39 | 3.01 | 2.64 | 2.47
13836 | 2.65 | 2.84 | 3.56 | 5.14 | 5.92 | 3.37 | 4.2 | 4.18 | 10.38 | 11.03 | 6.47 | 8.38 | 3.01 | 2.65 | 2.47
13838 | 2.65 | 2.84 | 3.56 | 5.14 | 5.93 | 3.37 | 4.2 | 4.18 | 10.39 | 11.05 | 6.48 | 8.38 | 3.01 | 2.65 | 2.47
13840 | 2.65 | 2.84 | 3.57 | 5.13 | 5.91 | 3.37 | 4.2 | 4.18 | 10.39 | 11.04 | 6.48 | 8.39 | 3.02 | 2.65 | 2.47
13842 | 2.65 | 2.84 | 3.57 | 5.14 | 5.93 | 3.37 | 4.2 | 4.18 | 10.4 | 11.05 | 6.48 | 8.38 | 3.01 | 2.65 | 2.47
13844 | 2.65 | 2.84 | 3.57 | 5.14 | 5.94 | 3.37 | 4.2 | 4.18 | 10.39 | 11.05 | 6.48 | 8.39 | 3.01 | 2.64 | 2.47
13846 | 2.65 | 2.84 | 3.57 | 5.14 | 5.93 | 3.37 | 4.2 | 4.17 | 10.39 | 11.04 | 6.48 | 8.39 | 3.02 | 2.65 | 2.47
13848 | 2.65 | 2.84 | 3.57 | 5.14 | 5.94 | 3.37 | 4.2 | 4.17 | 10.4 | 11.05 | 6.49 | 8.4 | 3.01 | 2.65 | 2.47
13850 | 2.66 | 2.84 | 3.57 | 5.14 | 5.93 | 3.37 | 4.2 | 4.18 | 10.39 | 11.06 | 6.49 | 8.4 | 3.01 | 2.65 | 2.47
13852 | 2.65 | 2.84 | 3.58 | 5.15 | 5.96 | 3.36 | 4.2 | 4.17 | 10.4 | 11.05 | 6.48 | 8.4 | 3.02 | 2.65 | 2.46
13854 | 2.65 | 2.84 | 3.57 | 5.13 | 5.94 | 3.37 | 4.2 | 4.17 | 10.4 | 11.06 | 6.49 | 8.4 | 3.01 | 2.64 | 2.47
13856 | 2.65 | 2.84 | 3.58 | 5.15 | 5.97 | 3.36 | 4.2 | 4.18 | 10.4 | 11.05 | 6.49 | 8.4 | 3.01 | 2.65 | 2.47
13858 | 2.65 | 2.84 | 3.58 | 5.15 | 5.95 | 3.37 | 4.2 | 4.17 | 10.39 | 11.05 | 6.5 | 8.4 | 3.01 | 2.64 | 2.47
13860 | 2.65 | 2.84 | 3.58 | 5.15 | 5.97 | 3.37 | 4.21 | 4.18 | 10.41 | 11.05 | 6.5 | 8.4 | 3.02 | 2.65 | 2.47
13862 | 2.65 | 2.84 | 3.58 | 5.14 | 5.96 | 3.37 | 4.21 | 4.18 | 10.4 | 11.05 | 6.5 | 8.42 | 3.02 | 2.65 | 2.47
13864 | 2.66 | 2.84 | 3.59 | 5.14 | 6.02 | 3.37 | 4.21 | 4.18 | 10.39 | 11 | 6.5 | 8.41 | 3.02 | 2.65 | 2.47
13866 | 2.65 | 2.84 | 3.58 | 5.15 | 6 | 3.37 | 4.21 | 4.18 | 10.4 | 11.03 | 6.51 | 8.42 | 3.01 | 2.65 | 2.47
13868 | 2.65 | 2.84 | 3.59 | 5.15 | 5.98 | 3.38 | 4.21 | 4.18 | 10.4 | 11.05 | 6.51 | 8.43 | 3.02 | 2.65 | 2.47
13870 | 2.66 | 2.85 | 3.58 | 5.15 | 6 | 3.37 | 4.21 | 4.18 | 10.4 | 11.06 | 6.51 | 8.43 | 3.02 | 2.65 | 2.47
13872 | 2.66 | 2.84 | 3.59 | 5.15 | 6.02 | 3.37 | 4.2 | 4.18 | 10.41 | 11.07 | 6.5 | 8.41 | 3.02 | 2.65 | 2.47
13874 | 2.65 | 2.85 | 3.59 | 5.16 | 6 | 3.36 | 4.2 | 4.18 | 10.42 | 11.06 | 6.51 | 8.43 | 3.02 | 2.65 | 2.47
13876 | 2.66 | 2.84 | 3.59 | 5.15 | 6.01 | 3.37 | 4.21 | 4.18 | 10.42 | 11.06 | 6.51 | 8.43 | 3.02 | 2.65 | 2.47
13878 | 2.65 | 2.85 | 3.59 | 5.15 | 6.02 | 3.37 | 4.2 | 4.18 | 10.42 | 11.08 | 6.51 | 8.41 | 3.02 | 2.65 | 2.47
13880 | 2.66 | 2.84 | 3.59 | 5.15 | 6.04 | 3.37 | 4.21 | 4.18 | 10.42 | 11.07 | 6.52 | 8.42 | 3.02 | 2.65 | 2.47
13882 | 2.66 | 2.85 | 3.59 | 5.16 | 6.01 | 3.37 | 4.2 | 4.18 | 10.43 | 11.09 | 6.51 | 8.43 | 3.02 | 2.65 | 2.47
13884 | 2.65 | 2.85 | 3.59 | 5.15 | 6.03 | 3.37 | 4.21 | 4.18 | 10.43 | 11.08 | 6.52 | 8.44 | 3.02 | 2.65 | 2.47
13886 | 2.66 | 2.85 | 3.58 | 5.15 | 6.07 | 3.37 | 4.2 | 4.18 | 10.42 | 11.07 | 6.51 | 8.43 | 3.02 | 2.65 | 2.48
13888 | 2.65 | 2.85 | 3.6 | 5.16 | 6.02 | 3.37 | 4.2 | 4.18 | 10.43 | 11.09 | 6.52 | 8.45 | 3.02 | 2.64 | 2.47
13890 | 2.66 | 2.85 | 3.59 | 5.16 | 6.01 | 3.37 | 4.21 | 4.18 | 10.44 | 11.09 | 6.53 | 8.43 | 3.02 | 2.65 | 2.47
13892 | 2.66 | 2.85 | 3.6 | 5.16 | 6.04 | 3.37 | 4.21 | 4.18 | 10.42 | 11.08 | 6.52 | 8.45 | 3.02 | 2.65 | 2.47
13894 | 2.66 | 2.85 | 3.6 | 5.14 | 6.02 | 3.36 | 4.21 | 4.18 | 10.43 | 11.09 | 6.53 | 8.44 | 3.02 | 2.65 | 2.47
13896 | 2.66 | 2.85 | 3.6 | 5.16 | 6.02 | 3.37 | 4.21 | 4.18 | 10.43 | 11.09 | 6.53 | 8.46 | 3.02 | 2.65 | 2.47
13898 | 2.66 | 2.85 | 3.6 | 5.16 | 5.99 | 3.37 | 4.21 | 4.19 | 10.43 | 11.09 | 6.53 | 8.46 | 3.02 | 2.65 | 2.47
13900 | 2.66 | 2.85 | 3.6 | 5.16 | 6 | 3.37 | 4.21 | 4.18 | 10.43 | 11.09 | 6.52 | 8.46 | 3.02 | 2.65 | 2.47
13902 | 2.66 | 2.85 | 3.6 | 5.17 | 6.01 | 3.37 | 4.21 | 4.18 | 10.43 | 11.09 | 6.53 | 8.46 | 3.02 | 2.65 | 2.47
13904 | 2.66 | 2.85 | 3.6 | 5.16 | 5.99 | 3.36 | 4.21 | 4.18 | 10.44 | 11.1 | 6.54 | 8.47 | 3.02 | 2.65 | 2.47
13906 | 2.66 | 2.85 | 3.6 | 5.17 | 5.96 | 3.37 | 4.2 | 4.17 | 10.44 | 11.1 | 6.54 | 8.46 | 3.02 | 2.65 | 2.47
13908 | 2.65 | 2.85 | 3.61 | 5.17 | 6.01 | 3.36 | 4.22 | 4.18 | 10.44 | 11.1 | 6.54 | 8.47 | 3.02 | 2.65 | 2.47
13910 | 2.66 | 2.85 | 3.61 | 5.17 | 6.01 | 3.37 | 4.2 | 4.18 | 10.44 | 11.1 | 6.54 | 8.47 | 3.02 | 2.65 | 2.47
13912 | 2.66 | 2.85 | 3.61 | 5.17 | 5.98 | 3.37 | 4.21 | 4.17 | 10.44 | 11.1 | 6.54 | 8.47 | 3.02 | 2.65 | 2.47
13914 | 2.66 | 2.85 | 3.61 | 5.17 | 5.97 | 3.37 | 4.21 | 4.18 | 10.44 | 11.1 | 6.54 | 8.46 | 3.02 | 2.66 | 2.48
13916 | 2.66 | 2.85 | 3.61 | 5.17 | 6 | 3.36 | 4.21 | 4.18 | 10.45 | 11.11 | 6.54 | 8.47 | 3.01 | 2.65 | 2.47
13918 | 2.66 | 2.85 | 3.61 | 5.17 | 6 | 3.37 | 4.21 | 4.17 | 10.44 | 11.12 | 6.55 | 8.48 | 3.02 | 2.65 | 2.47
13920 | 2.66 | 2.85 | 3.61 | 5.17 | 5.98 | 3.37 | 4.21 | 4.18 | 10.46 | 11.12 | 6.55 | 8.48 | 3.02 | 2.65 | 2.48
13922 | 2.66 | 2.85 | 3.61 | 5.17 | 6.03 | 3.37 | 4.21 | 4.18 | 10.45 | 11.1 | 6.55 | 8.47 | 3.02 | 2.65 | 2.47
13924 | 2.66 | 2.85 | 3.61 | 5.18 | 6 | 3.37 | 4.21 | 4.18 | 10.46 | 11.11 | 6.55 | 8.49 | 3.02 | 2.65 | 2.47
13926 | 2.66 | 2.85 | 3.61 | 5.17 | 5.99 | 3.38 | 4.21 | 4.19 | 10.45 | 11.11 | 6.55 | 8.49 | 3.02 | 2.66 | 2.47
13928 | 2.66 | 2.85 | 3.62 | 5.18 | 6.02 | 3.38 | 4.21 | 4.18 | 10.45 | 11.12 | 6.55 | 8.49 | 3.02 | 2.65 | 2.47
13930 | 2.66 | 2.86 | 3.61 | 5.18 | 6 | 3.37 | 4.21 | 4.18 | 10.46 | 11.12 | 6.55 | 8.5 | 3.02 | 2.65 | 2.48
13932 | 2.66 | 2.85 | 3.61 | 5.18 | 6 | 3.38 | 4.21 | 4.18 | 10.47 | 11.13 | 6.56 | 8.5 | 3.02 | 2.65 | 2.47
13934 | 2.66 | 2.86 | 3.61 | 5.18 | 6.02 | 3.37 | 4.21 | 4.18 | 10.46 | 11.12 | 6.56 | 8.5 | 3.02 | 2.65 | 2.48
13936 | 2.66 | 2.86 | 3.62 | 5.18 | 6 | 3.38 | 4.21 | 4.18 | 10.46 | 11.12 | 6.56 | 8.5 | 3.02 | 2.65 | 2.47
13938 | 2.66 | 2.86 | 3.62 | 5.19 | 6.02 | 3.38 | 4.21 | 4.18 | 10.46 | 11.11 | 6.56 | 8.51 | 3.02 | 2.65 | 2.47
13940 | 2.66 | 2.85 | 3.62 | 5.17 | 6 | 3.38 | 4.21 | 4.19 | 10.46 | 11.12 | 6.56 | 8.5 | 3.02 | 2.66 | 2.48
13942 | 2.66 | 2.85 | 3.62 | 5.19 | 6 | 3.38 | 4.21 | 4.18 | 10.46 | 11.12 | 6.56 | 8.5 | 3.03 | 2.65 | 2.48
13944 | 2.66 | 2.85 | 3.62 | 5.19 | 6.02 | 3.4 | 4.21 | 4.19 | 10.47 | 11.12 | 6.57 | 8.51 | 3.02 | 2.66 | 2.48
13946 | 2.66 | 2.85 | 3.62 | 5.19 | 6 | 3.4 | 4.21 | 4.18 | 10.47 | 11.08 | 6.57 | 8.51 | 3.03 | 2.65 | 2.48
13948 | 2.66 | 2.86 | 3.62 | 5.18 | 6.04 | 3.39 | 4.21 | 4.19 | 10.46 | 11.1 | 6.53 | 8.5 | 3.03 | 2.65 | 2.47
13950 | 2.66 | 2.86 | 3.62 | 5.19 | 6.03 | 3.4 | 4.22 | 4.18 | 10.47 | 11.11 | 6.56 | 8.51 | 3.02 | 2.65 | 2.48
13952 | 2.66 | 2.86 | 3.62 | 5.19 | 6.02 | 3.4 | 4.21 | 4.19 | 10.48 | 11.12 | 6.57 | 8.51 | 3.03 | 2.65 | 2.47
13954 | 2.66 | 2.86 | 3.62 | 5.19 | 6.02 | 3.4 | 4.22 | 4.18 | 10.48 | 11.13 | 6.56 | 8.51 | 3.03 | 2.65 | 2.47
13956 | 2.66 | 2.86 | 3.62 | 5.19 | 6.01 | 3.4 | 4.21 | 4.18 | 10.48 | 11.13 | 6.57 | 8.51 | 3.02 | 2.66 | 2.48
13958 | 2.66 | 2.86 | 3.62 | 5.18 | 6.03 | 3.4 | 4.21 | 4.18 | 10.49 | 11.14 | 6.58 | 8.52 | 3.02 | 2.66 | 2.48
13960 | 2.66 | 2.86 | 3.62 | 5.19 | 6 | 3.4 | 4.21 | 4.18 | 10.49 | 11.15 | 6.58 | 8.52 | 3.02 | 2.65 | 2.47
13962 | 2.66 | 2.86 | 3.63 | 5.19 | 6.03 | 3.39 | 4.22 | 4.18 | 10.47 | 11.15 | 6.58 | 8.52 | 3.02 | 2.66 | 2.48
13964 | 2.66 | 2.86 | 3.63 | 5.19 | 6.02 | 3.39 | 4.21 | 4.18 | 10.48 | 11.15 | 6.57 | 8.52 | 3.02 | 2.65 | 2.47
13966 | 2.66 | 2.85 | 3.63 | 5.19 | 6.03 | 3.4 | 4.21 | 4.18 | 10.48 | 11.15 | 6.58 | 8.53 | 3.03 | 2.65 | 2.47
13968 | 2.66 | 2.86 | 3.63 | 5.19 | 6.02 | 3.39 | 4.21 | 4.18 | 10.49 | 11.15 | 6.57 | 8.52 | 3.02 | 2.65 | 2.48
13970 | 2.66 | 2.86 | 3.63 | 5.19 | 6.03 | 3.4 | 4.21 | 4.18 | 10.48 | 11.15 | 6.59 | 8.53 | 3.03 | 2.65 | 2.47
13972 | 2.66 | 2.86 | 3.63 | 5.19 | 6.05 | 3.39 | 4.21 | 4.18 | 10.49 | 11.16 | 6.58 | 8.53 | 3.03 | 2.65 | 2.47
13974 | 2.66 | 2.86 | 3.63 | 5.2 | 6.04 | 3.39 | 4.22 | 4.19 | 10.49 | 11.16 | 6.59 | 8.53 | 3.02 | 2.66 | 2.48
13976 | 2.66 | 2.86 | 3.57 | 5.2 | 6.03 | 3.39 | 4.22 | 4.18 | 10.5 | 11.16 | 6.58 | 8.54 | 3.03 | 2.65 | 2.47
13978 | 2.66 | 2.86 | 3.59 | 5.2 | 6.04 | 3.39 | 4.22 | 4.18 | 10.5 | 11.16 | 6.59 | 8.53 | 3.03 | 2.66 | 2.48
13980 | 2.66 | 2.86 | 3.6 | 5.2 | 6.01 | 3.39 | 4.22 | 4.19 | 10.51 | 11.16 | 6.59 | 8.53 | 3.03 | 2.65 | 2.47
13982 | 2.66 | 2.86 | 3.61 | 5.2 | 6.03 | 3.39 | 4.21 | 4.18 | 10.5 | 11.15 | 6.59 | 8.53 | 3.03 | 2.66 | 2.48
13984 | 2.66 | 2.86 | 3.61 | 5.2 | 6.03 | 3.4 | 4.22 | 4.18 | 10.5 | 11.16 | 6.59 | 8.54 | 3.02 | 2.65 | 2.48
13986 | 2.66 | 2.86 | 3.62 | 5.2 | 6.07 | 3.39 | 4.21 | 4.19 | 10.51 | 11.17 | 6.59 | 8.55 | 3.03 | 2.66 | 2.48
13988 | 2.66 | 2.86 | 3.62 | 5.2 | 6.06 | 3.39 | 4.22 | 4.18 | 10.51 | 11.17 | 6.6 | 8.54 | 3.03 | 2.65 | 2.48
13990 | 2.66 | 2.86 | 3.62 | 5.2 | 6.03 | 3.39 | 4.22 | 4.18 | 10.51 | 11.16 | 6.6 | 8.54 | 3.03 | 2.65 | 2.48
13992 | 2.66 | 2.86 | 3.62 | 5.2 | 6.06 | 3.4 | 4.21 | 4.18 | 10.51 | 11.17 | 6.6 | 8.55 | 3.03 | 2.66 | 2.48
13994 | 2.67 | 2.86 | 3.62 | 5.21 | 6.04 | 3.39 | 4.21 | 4.19 | 10.51 | 11.17 | 6.6 | 8.54 | 3.03 | 2.65 | 2.48
13996 | 2.66 | 2.86 | 3.62 | 5.21 | 6.04 | 3.39 | 4.21 | 4.18 | 10.52 | 11.17 | 6.61 | 8.56 | 3.03 | 2.66 | 2.48
13998 | 2.67 | 2.86 | 3.62 | 5.21 | 6.02 | 3.39 | 4.21 | 4.18 | 10.53 | 11.18 | 6.61 | 8.55 | 3.03 | 2.65 | 2.48
14000 | 2.67 | 2.87 | 3.62 | 5.19 | 6.03 | 3.38 | 4.21 | 4.18 | 10.52 | 11.19 | 6.61 | 8.55 | 3.03 | 2.66 | 2.48
14002 | 2.66 | 2.87 | 3.62 | 5.2 | 6.04 | 3.38 | 4.22 | 4.18 | 10.53 | 11.18 | 6.61 | 8.56 | 3.03 | 2.66 | 2.47
14004 | 2.67 | 2.87 | 3.63 | 5.21 | 6.05 | 3.39 | 4.22 | 4.18 | 10.52 | 11.17 | 6.61 | 8.56 | 3.03 | 2.66 | 2.48
14006 | 2.66 | 2.87 | 3.63 | 5.21 | 6.05 | 3.39 | 4.22 | 4.19 | 10.53 | 11.18 | 6.61 | 8.56 | 3.03 | 2.66 | 2.48
14008 | 2.66 | 2.87 | 3.63 | 5.21 | 6.05 | 3.39 | 4.21 | 4.18 | 10.53 | 11.19 | 6.61 | 8.57 | 3.03 | 2.66 | 2.47
14010 | 2.67 | 2.86 | 3.64 | 5.21 | 6.03 | 3.38 | 4.22 | 4.18 | 10.53 | 11.18 | 6.61 | 8.57 | 3.03 | 2.66 | 2.48
14012 | 2.66 | 2.86 | 3.63 | 5.21 | 6.04 | 3.39 | 4.22 | 4.18 | 10.53 | 11.19 | 6.61 | 8.54 | 3.03 | 2.65 | 2.48
14014 | 2.67 | 2.87 | 3.64 | 5.22 | 6.05 | 3.38 | 4.22 | 4.18 | 10.53 | 11.19 | 6.61 | 8.56 | 3.03 | 2.66 | 2.48
14016 | 2.67 | 2.87 | 3.63 | 5.22 | 6.05 | 3.39 | 4.22 | 4.18 | 10.53 | 11.19 | 6.59 | 8.57 | 3.03 | 2.66 | 2.48
14018 | 2.67 | 2.87 | 3.63 | 5.22 | 6.05 | 3.39 | 4.22 | 4.19 | 10.53 | 11.2 | 6.62 | 8.56 | 3.03 | 2.66 | 2.48
14020 | 2.67 | 2.87 | 3.64 | 5.22 | 6.06 | 3.39 | 4.22 | 4.18 | 10.54 | 11.2 | 6.62 | 8.58 | 3.03 | 2.65 | 2.48
14022 | 2.67 | 2.87 | 3.64 | 5.22 | 6.05 | 3.38 | 4.22 | 4.19 | 10.54 | 11.19 | 6.63 | 8.57 | 3.03 | 2.66 | 2.48
14024 | 2.67 | 2.87 | 3.64 | 5.23 | 6.06 | 3.39 | 4.22 | 4.18 | 10.54 | 11.21 | 6.62 | 8.57 | 3.03 | 2.66 | 2.48
14026 | 2.67 | 2.87 | 3.64 | 5.22 | 6.06 | 3.39 | 4.23 | 4.18 | 10.54 | 11.2 | 6.62 | 8.59 | 3.03 | 2.66 | 2.48
14028 | 2.67 | 2.87 | 3.64 | 5.22 | 6.07 | 3.38 | 4.22 | 4.18 | 10.54 | 11.21 | 6.63 | 8.58 | 3.03 | 2.66 | 2.48
14030 | 2.67 | 2.87 | 3.64 | 5.23 | 6.07 | 3.39 | 4.23 | 4.18 | 10.54 | 11.2 | 6.63 | 8.58 | 3.03 | 2.65 | 2.48
14032 | 2.67 | 2.87 | 3.64 | 5.22 | 6.07 | 3.38 | 4.22 | 4.18 | 10.54 | 11.2 | 6.63 | 8.58 | 3.03 | 2.66 | 2.48
14034 | 2.67 | 2.87 | 3.64 | 5.23 | 6.02 | 3.39 | 4.22 | 4.19 | 10.54 | 11.21 | 6.63 | 8.59 | 3.03 | 2.66 | 2.48
14036 | 2.67 | 2.87 | 3.65 | 5.22 | 6.03 | 3.39 | 4.21 | 4.18 | 10.54 | 11.2 | 6.63 | 8.59 | 3.03 | 2.66 | 2.48
14038 | 2.67 | 2.87 | 3.65 | 5.23 | 6.04 | 3.39 | 4.22 | 4.18 | 10.55 | 11.21 | 6.64 | 8.6 | 3.03 | 2.66 | 2.48
14040 | 2.67 | 2.87 | 3.65 | 5.23 | 6.05 | 3.39 | 4.22 | 4.19 | 10.55 | 11.19 | 6.64 | 8.58 | 3.03 | 2.66 | 2.48
14042 | 2.67 | 2.87 | 3.65 | 5.23 | 6.06 | 3.38 | 4.22 | 4.18 | 10.55 | 11.2 | 6.63 | 8.59 | 3.03 | 2.66 | 2.48
14044 | 2.67 | 2.87 | 3.65 | 5.23 | 6.07 | 3.39 | 4.22 | 4.19 | 10.56 | 11.21 | 6.64 | 8.6 | 3.03 | 2.66 | 2.48
14046 | 2.67 | 2.87 | 3.65 | 5.23 | 6.07 | 3.38 | 4.22 | 4.19 | 10.55 | 11.2 | 6.64 | 8.6 | 3.03 | 2.66 | 2.48
14048 | 2.67 | 2.87 | 3.66 | 5.23 | 6.07 | 3.38 | 4.22 | 4.19 | 10.56 | 11.22 | 6.65 | 8.59 | 3.04 | 2.66 | 2.48
14050 | 2.67 | 2.87 | 3.65 | 5.23 | 6.07 | 3.38 | 4.21 | 4.18 | 10.57 | 11.24 | 6.64 | 8.61 | 3.03 | 2.66 | 2.48
14052 | 2.67 | 2.87 | 3.65 | 5.24 | 6.07 | 3.39 | 4.23 | 4.19 | 10.57 | 11.23 | 6.65 | 8.6 | 3.03 | 2.66 | 2.48
14054 | 2.67 | 2.87 | 3.66 | 5.24 | 6.07 | 3.38 | 4.22 | 4.18 | 10.57 | 11.23 | 6.64 | 8.61 | 3.03 | 2.66 | 2.49
14056 | 2.67 | 2.87 | 3.65 | 5.23 | 6.06 | 3.39 | 4.22 | 4.19 | 10.56 | 11.22 | 6.65 | 8.62 | 3.04 | 2.66 | 2.48
14058 | 2.67 | 2.87 | 3.66 | 5.24 | 6.07 | 3.38 | 4.22 | 4.18 | 10.58 | 11.23 | 6.66 | 8.62 | 3.03 | 2.66 | 2.48
14060 | 2.67 | 2.87 | 3.64 | 5.24 | 6.06 | 3.38 | 4.22 | 4.19 | 10.57 | 11.22 | 6.66 | 8.62 | 3.03 | 2.66 | 2.48
14062 | 2.67 | 2.88 | 3.66 | 5.24 | 6.09 | 3.39 | 4.22 | 4.18 | 10.57 | 11.22 | 6.66 | 8.62 | 3.04 | 2.66 | 2.48
14064 | 2.67 | 2.87 | 3.65 | 5.24 | 6.11 | 3.38 | 4.22 | 4.18 | 10.57 | 11.22 | 6.66 | 8.63 | 3.03 | 2.66 | 2.48
14066 | 2.67 | 2.88 | 3.66 | 5.24 | 6.09 | 3.39 | 4.22 | 4.19 | 10.57 | 11.23 | 6.66 | 8.63 | 3.04 | 2.66 | 2.48
14068 | 2.67 | 2.87 | 3.66 | 5.25 | 6.09 | 3.38 | 4.22 | 4.18 | 10.57 | 11.22 | 6.67 | 8.63 | 3.04 | 2.66 | 2.48
14070 | 2.67 | 2.87 | 3.66 | 5.24 | 6.09 | 3.37 | 4.23 | 4.19 | 10.57 | 11.24 | 6.64 | 8.63 | 3.03 | 2.66 | 2.48
14072 | 2.67 | 2.88 | 3.67 | 5.23 | 6.09 | 3.38 | 4.22 | 4.18 | 10.58 | 11.24 | 6.66 | 8.63 | 3.03 | 2.65 | 2.48
14074 | 2.67 | 2.88 | 3.67 | 5.24 | 6.09 | 3.38 | 4.23 | 4.19 | 10.59 | 11.23 | 6.67 | 8.62 | 3.03 | 2.66 | 2.48
14076 | 2.68 | 2.88 | 3.66 | 5.24 | 6.08 | 3.39 | 4.22 | 4.18 | 10.59 | 11.23 | 6.67 | 8.63 | 3.04 | 2.66 | 2.48
14078 | 2.67 | 2.88 | 3.67 | 5.25 | 6.1 | 3.39 | 4.22 | 4.19 | 10.58 | 11.24 | 6.67 | 8.62 | 3.03 | 2.66 | 2.48
14080 | 2.67 | 2.88 | 3.67 | 5.24 | 6.12 | 3.38 | 4.23 | 4.19 | 10.58 | 11.23 | 6.67 | 8.64 | 3.04 | 2.66 | 2.48
14082 | 2.68 | 2.88 | 3.67 | 5.25 | 6.12 | 3.38 | 4.22 | 4.19 | 10.58 | 11.24 | 6.68 | 8.62 | 3.03 | 2.66 | 2.48
14084 | 2.67 | 2.88 | 3.67 | 5.25 | 6.12 | 3.39 | 4.23 | 4.19 | 10.58 | 11.25 | 6.68 | 8.64 | 3.03 | 2.66 | 2.48
14086 | 2.67 | 2.88 | 3.67 | 5.25 | 6.11 | 3.39 | 4.22 | 4.19 | 10.59 | 11.25 | 6.67 | 8.64 | 3.03 | 2.66 | 2.48
14088 | 2.68 | 2.88 | 3.67 | 5.25 | 6.11 | 3.38 | 4.22 | 4.19 | 10.59 | 11.24 | 6.68 | 8.64 | 3.03 | 2.66 | 2.48
14090 | 2.68 | 2.88 | 3.67 | 5.25 | 6.08 | 3.39 | 4.22 | 4.19 | 10.59 | 11.25 | 6.68 | 8.65 | 3.03 | 2.66 | 2.48
14092 | 2.68 | 2.88 | 3.67 | 5.25 | 6.1 | 3.39 | 4.22 | 4.19 | 10.59 | 11.25 | 6.68 | 8.65 | 3.04 | 2.66 | 2.49
14094 | 2.68 | 2.88 | 3.67 | 5.25 | 6.09 | 3.39 | 4.22 | 4.19 | 10.6 | 11.24 | 6.66 | 8.64 | 3.04 | 2.66 | 2.48
14096 | 2.68 | 2.88 | 3.68 | 5.26 | 6.12 | 3.39 | 4.22 | 4.19 | 10.6 | 11.25 | 6.67 | 8.65 | 3.04 | 2.66 | 2.49
14098 | 2.67 | 2.88 | 3.68 | 5.26 | 6.11 | 3.38 | 4.22 | 4.19 | 10.6 | 11.26 | 6.67 | 8.65 | 3.04 | 2.66 | 2.48
14100 | 2.67 | 2.88 | 3.68 | 5.26 | 6.12 | 3.39 | 4.22 | 4.19 | 10.61 | 11.26 | 6.69 | 8.65 | 3.04 | 2.66 | 2.48
14102 | 2.68 | 2.88 | 3.68 | 5.25 | 6.12 | 3.38 | 4.22 | 4.19 | 10.61 | 11.26 | 6.69 | 8.66 | 3.04 | 2.66 | 2.49
14104 | 2.68 | 2.88 | 3.68 | 5.26 | 6.1 | 3.39 | 4.22 | 4.19 | 10.61 | 11.26 | 6.69 | 8.67 | 3.04 | 2.66 | 2.48
14106 | 2.67 | 2.88 | 3.68 | 5.26 | 6.1 | 3.39 | 4.22 | 4.19 | 10.61 | 11.25 | 6.7 | 8.66 | 3.04 | 2.66 | 2.49
14108 | 2.68 | 2.88 | 3.69 | 5.26 | 6.14 | 3.38 | 4.22 | 4.2 | 10.61 | 11.26 | 6.7 | 8.67 | 3.03 | 2.66 | 2.49
14110 | 2.68 | 2.88 | 3.69 | 5.26 | 6.11 | 3.38 | 4.22 | 4.19 | 10.61 | 11.25 | 6.69 | 8.67 | 3.04 | 2.66 | 2.48
14112 | 2.68 | 2.88 | 3.69 | 5.26 | 6.11 | 3.39 | 4.22 | 4.18 | 10.6 | 11.26 | 6.7 | 8.65 | 3.04 | 2.66 | 2.49
14114 | 2.67 | 2.88 | 3.69 | 5.27 | 6.17 | 3.39 | 4.22 | 4.19 | 10.62 | 11.28 | 6.7 | 8.66 | 3.03 | 2.66 | 2.48
14116 | 2.67 | 2.88 | 3.69 | 5.26 | 6.12 | 3.39 | 4.22 | 4.19 | 10.61 | 11.26 | 6.7 | 8.64 | 3.04 | 2.66 | 2.48
14118 | 2.68 | 2.89 | 3.69 | 5.27 | 6.14 | 3.4 | 4.22 | 4.19 | 10.62 | 11.27 | 6.7 | 8.68 | 3.03 | 2.66 | 2.48
14120 | 2.68 | 2.89 | 3.69 | 5.26 | 6.13 | 3.4 | 4.22 | 4.19 | 10.62 | 11.27 | 6.71 | 8.68 | 3.04 | 2.66 | 2.48
14122 | 2.68 | 2.88 | 3.69 | 5.27 | 6.14 | 3.4 | 4.22 | 4.18 | 10.62 | 11.28 | 6.68 | 8.68 | 3.04 | 2.66 | 2.48
14124 | 2.68 | 2.89 | 3.69 | 5.27 | 6.12 | 3.39 | 4.23 | 4.19 | 10.63 | 11.28 | 6.7 | 8.68 | 3.04 | 2.66 | 2.48
14126 | 2.68 | 2.88 | 3.69 | 5.27 | 6.13 | 3.4 | 4.22 | 4.19 | 10.63 | 11.28 | 6.71 | 8.69 | 3.04 | 2.66 | 2.49
14128 | 2.68 | 2.89 | 3.69 | 5.27 | 6.12 | 3.39 | 4.22 | 4.2 | 10.63 | 11.28 | 6.71 | 8.69 | 3.04 | 2.66 | 2.48
14130 | 2.68 | 2.89 | 3.7 | 5.26 | 6.11 | 3.39 | 4.23 | 4.19 | 10.63 | 11.29 | 6.71 | 8.69 | 3.04 | 2.66 | 2.48
14132 | 2.67 | 2.89 | 3.7 | 5.27 | 6.11 | 3.39 | 4.23 | 4.19 | 10.63 | 11.29 | 6.72 | 8.69 | 3.04 | 2.66 | 2.48
14134 | 2.68 | 2.89 | 3.69 | 5.27 | 6.11 | 3.39 | 4.22 | 4.19 | 10.63 | 11.28 | 6.72 | 8.71 | 3.04 | 2.66 | 2.49
14136 | 2.68 | 2.89 | 3.7 | 5.26 | 6.12 | 3.39 | 4.23 | 4.19 | 10.63 | 11.28 | 6.72 | 8.7 | 3.04 | 2.67 | 2.48
14138 | 2.68 | 2.89 | 3.69 | 5.26 | 6.14 | 3.39 | 4.22 | 4.19 | 10.63 | 11.28 | 6.72 | 8.71 | 3.04 | 2.67 | 2.48
14140 | 2.68 | 2.89 | 3.7 | 5.27 | 6.13 | 3.39 | 4.22 | 4.2 | 10.63 | 11.29 | 6.72 | 8.71 | 3.04 | 2.66 | 2.49
14142 | 2.68 | 2.89 | 3.7 | 5.27 | 6.18 | 3.39 | 4.23 | 4.19 | 10.63 | 11.3 | 6.73 | 8.71 | 3.04 | 2.67 | 2.49
14144 | 2.68 | 2.89 | 3.7 | 5.27 | 6.14 | 3.4 | 4.23 | 4.19 | 10.64 | 11.3 | 6.72 | 8.71 | 3.04 | 2.66 | 2.48
14146 | 2.68 | 2.89 | 3.7 | 5.27 | 6.14 | 3.39 | 4.22 | 4.19 | 10.65 | 11.3 | 6.73 | 8.72 | 3.04 | 2.66 | 2.49
14148 | 2.68 | 2.89 | 3.7 | 5.27 | 6.13 | 3.4 | 4.23 | 4.19 | 10.65 | 11.29 | 6.73 | 8.71 | 3.04 | 2.66 | 2.48
14150 | 2.68 | 2.89 | 3.7 | 5.26 | 6.16 | 3.4 | 4.23 | 4.2 | 10.65 | 11.3 | 6.73 | 8.72 | 3.04 | 2.66 | 2.49
14152 | 2.68 | 2.89 | 3.7 | 5.27 | 6.18 | 3.39 | 4.22 | 4.19 | 10.66 | 11.3 | 6.74 | 8.73 | 3.04 | 2.66 | 2.48
14154 | 2.68 | 2.89 | 3.7 | 5.28 | 6.17 | 3.4 | 4.22 | 4.2 | 10.64 | 11.3 | 6.74 | 8.72 | 3.04 | 2.66 | 2.48
14156 | 2.68 | 2.89 | 3.7 | 5.28 | 6.16 | 3.39 | 4.23 | 4.19 | 10.65 | 11.3 | 6.73 | 8.72 | 3.04 | 2.67 | 2.49
14158 | 2.68 | 2.89 | 3.7 | 5.28 | 6.18 | 3.4 | 4.23 | 4.19 | 10.65 | 11.29 | 6.74 | 8.73 | 3.04 | 2.66 | 2.48
14160 | 2.68 | 2.89 | 3.71 | 5.27 | 6.17 | 3.4 | 4.23 | 4.19 | 10.65 | 11.3 | 6.74 | 8.73 | 3.04 | 2.66 | 2.49
14162 | 2.68 | 2.89 | 3.71 | 5.29 | 6.18 | 3.39 | 4.23 | 4.19 | 10.66 | 11.3 | 6.75 | 8.73 | 3.04 | 2.67 | 2.49
14164 | 2.68 | 2.89 | 3.71 | 5.28 | 6.17 | 3.39 | 4.22 | 4.2 | 10.66 | 11.29 | 6.75 | 8.74 | 3.04 | 2.67 | 2.49
14166 | 2.68 | 2.89 | 3.71 | 5.29 | 6.18 | 3.4 | 4.23 | 4.19 | 10.64 | 11.31 | 6.75 | 8.74 | 3.04 | 2.66 | 2.49
14168 | 2.68 | 2.89 | 3.71 | 5.29 | 6.14 | 3.4 | 4.23 | 4.19 | 10.66 | 11.31 | 6.76 | 8.74 | 3.04 | 2.67 | 2.49
14170 | 2.68 | 2.89 | 3.71 | 5.28 | 6.17 | 3.39 | 4.23 | 4.2 | 10.67 | 11.32 | 6.74 | 8.74 | 3.04 | 2.66 | 2.48
14172 | 2.68 | 2.89 | 3.71 | 5.29 | 6.16 | 3.4 | 4.23 | 4.19 | 10.66 | 11.3 | 6.75 | 8.74 | 3.04 | 2.67 | 2.49
14174 | 2.69 | 2.89 | 3.71 | 5.29 | 6.19 | 3.39 | 4.23 | 4.19 | 10.66 | 11.33 | 6.76 | 8.75 | 3.04 | 2.66 | 2.49
14176 | 2.68 | 2.89 | 3.71 | 5.28 | 6.16 | 3.4 | 4.23 | 4.19 | 10.67 | 11.32 | 6.75 | 8.74 | 3.04 | 2.67 | 2.49
14178 | 2.68 | 2.89 | 3.72 | 5.29 | 6.15 | 3.39 | 4.23 | 4.19 | 10.68 | 11.33 | 6.76 | 8.75 | 3.04 | 2.66 | 2.49
14180 | 2.68 | 2.89 | 3.71 | 5.3 | 6.16 | 3.39 | 4.24 | 4.19 | 10.67 | 11.32 | 6.76 | 8.75 | 3.05 | 2.67 | 2.49
14182 | 2.68 | 2.89 | 3.72 | 5.29 | 6.17 | 3.39 | 4.24 | 4.2 | 10.68 | 11.32 | 6.76 | 8.75 | 3.04 | 2.67 | 2.49
14184 | 2.68 | 2.89 | 3.72 | 5.29 | 6.15 | 3.4 | 4.23 | 4.19 | 10.66 | 11.32 | 6.77 | 8.76 | 3.04 | 2.66 | 2.49
14186 | 2.68 | 2.89 | 3.72 | 5.3 | 6.17 | 3.4 | 4.23 | 4.2 | 10.67 | 11.32 | 6.77 | 8.76 | 3.04 | 2.67 | 2.48
14188 | 2.68 | 2.89 | 3.72 | 5.3 | 6.17 | 3.4 | 4.23 | 4.2 | 10.68 | 11.32 | 6.77 | 8.76 | 3.05 | 2.67 | 2.49
14190 | 2.68 | 2.9 | 3.72 | 5.3 | 6.16 | 3.39 | 4.23 | 4.2 | 10.68 | 11.32 | 6.77 | 8.76 | 3.04 | 2.67 | 2.49
14192 | 2.68 | 2.9 | 3.72 | 5.3 | 6.18 | 3.4 | 4.23 | 4.2 | 10.68 | 11.33 | 6.77 | 8.76 | 3.04 | 2.66 | 2.48
14194 | 2.68 | 2.9 | 3.72 | 5.3 | 6.21 | 3.4 | 4.23 | 4.19 | 10.68 | 11.34 | 6.78 | 8.77 | 3.04 | 2.67 | 2.49
14196 | 2.68 | 2.9 | 3.72 | 5.27 | 6.18 | 3.4 | 4.23 | 4.2 | 10.69 | 11.34 | 6.78 | 8.77 | 3.04 | 2.67 | 2.49
14198 | 2.68 | 2.89 | 3.72 | 5.28 | 6.17 | 3.4 | 4.23 | 4.2 | 10.69 | 11.34 | 6.78 | 8.77 | 3.04 | 2.67 | 2.49
14200 | 2.68 | 2.9 | 3.72 | 5.29 | 6.18 | 3.4 | 4.23 | 4.2 | 10.7 | 11.34 | 6.79 | 8.78 | 3.04 | 2.67 | 2.49
14202 | 2.68 | 2.9 | 3.73 | 5.3 | 6.18 | 3.39 | 4.23 | 4.2 | 10.68 | 11.34 | 6.78 | 8.76 | 3.04 | 2.67 | 2.48
14204 | 2.68 | 2.9 | 3.72 | 5.29 | 6.17 | 3.39 | 4.23 | 4.2 | 10.7 | 11.34 | 6.79 | 8.77 | 3.04 | 2.67 | 2.49
14206 | 2.68 | 2.9 | 3.73 | 5.3 | 6.18 | 3.39 | 4.23 | 4.2 | 10.7 | 11.34 | 6.78 | 8.78 | 3.05 | 2.66 | 2.48
14208 | 2.69 | 2.9 | 3.73 | 5.3 | 6.18 | 3.4 | 4.23 | 4.2 | 10.7 | 11.36 | 6.79 | 8.78 | 3.04 | 2.67 | 2.49
14210 | 2.69 | 2.9 | 3.74 | 5.31 | 6.2 | 3.39 | 4.24 | 4.2 | 10.71 | 11.35 | 6.78 | 8.78 | 3.05 | 2.67 | 2.49
14212 | 2.68 | 2.9 | 3.73 | 5.31 | 6.19 | 3.39 | 4.24 | 4.2 | 10.7 | 11.35 | 6.78 | 8.78 | 3.05 | 2.67 | 2.49
14214 | 2.69 | 2.9 | 3.74 | 5.31 | 6.18 | 3.39 | 4.23 | 4.2 | 10.71 | 11.35 | 6.79 | 8.79 | 3.05 | 2.67 | 2.49
14216 | 2.69 | 2.9 | 3.73 | 5.31 | 6.19 | 3.39 | 4.24 | 4.2 | 10.71 | 11.32 | 6.79 | 8.79 | 3.04 | 2.67 | 2.49
14218 | 2.69 | 2.9 | 3.74 | 5.22 | 6.17 | 3.39 | 4.23 | 4.2 | 10.71 | 11.34 | 6.8 | 8.79 | 3.04 | 2.67 | 2.48
14220 | 2.68 | 2.9 | 3.74 | 5.28 | 6.2 | 3.39 | 4.23 | 4.2 | 10.71 | 11.35 | 6.8 | 8.78 | 3.04 | 2.66 | 2.49
14222 | 2.69 | 2.9 | 3.74 | 5.29 | 6.18 | 3.4 | 4.24 | 4.2 | 10.71 | 11.35 | 6.79 | 8.78 | 3.04 | 2.67 | 2.49
14224 | 2.68 | 2.91 | 3.74 | 5.3 | 6.18 | 3.39 | 4.24 | 4.2 | 10.71 | 11.35 | 6.8 | 8.77 | 3.05 | 2.67 | 2.49
14226 | 2.69 | 2.9 | 3.74 | 5.3 | 6.2 | 3.39 | 4.24 | 4.2 | 10.71 | 11.35 | 6.79 | 8.78 | 3.04 | 2.67 | 2.49
14228 | 2.69 | 2.9 | 3.74 | 5.31 | 6.23 | 3.39 | 4.24 | 4.2 | 10.72 | 11.35 | 6.8 | 8.79 | 3.04 | 2.67 | 2.49
14230 | 2.69 | 2.9 | 3.74 | 5.31 | 6.2 | 3.39 | 4.24 | 4.2 | 10.71 | 11.35 | 6.8 | 8.79 | 3.04 | 2.67 | 2.49
14232 | 2.69 | 2.9 | 3.75 | 5.31 | 6.24 | 3.39 | 4.24 | 4.19 | 10.71 | 11.36 | 6.8 | 8.8 | 3.04 | 2.67 | 2.49
14234 | 2.69 | 2.9 | 3.74 | 5.31 | 6.21 | 3.4 | 4.24 | 4.2 | 10.72 | 11.36 | 6.79 | 8.8 | 3.04 | 2.67 | 2.48
14236 | 2.69 | 2.9 | 3.75 | 5.31 | 6.21 | 3.39 | 4.24 | 4.2 | 10.73 | 11.35 | 6.8 | 8.8 | 3.04 | 2.67 | 2.49
14238 | 2.68 | 2.9 | 3.75 | 5.32 | 6.24 | 3.39 | 4.24 | 4.2 | 10.72 | 11.36 | 6.81 | 8.8 | 3.05 | 2.67 | 2.49
14240 | 2.68 | 2.9 | 3.75 | 5.32 | 6.24 | 3.39 | 4.24 | 4.21 | 10.72 | 11.37 | 6.81 | 8.8 | 3.05 | 2.67 | 2.49
14242 | 2.69 | 2.9 | 3.75 | 5.29 | 6.21 | 3.4 | 4.24 | 4.19 | 10.72 | 11.37 | 6.78 | 8.81 | 3.04 | 2.67 | 2.49
14244 | 2.69 | 2.9 | 3.75 | 5.3 | 6.22 | 3.39 | 4.25 | 4.2 | 10.72 | 11.37 | 6.81 | 8.81 | 3.04 | 2.67 | 2.49
14246 | 2.69 | 2.9 | 3.75 | 5.31 | 6.24 | 3.4 | 4.24 | 4.2 | 10.72 | 11.37 | 6.8 | 8.81 | 3.05 | 2.67 | 2.49
14248 | 2.69 | 2.9 | 3.72 | 5.32 | 6.24 | 3.4 | 4.24 | 4.2 | 10.73 | 11.36 | 6.81 | 8.8 | 3.05 | 2.67 | 2.49
14250 | 2.69 | 2.91 | 3.73 | 5.32 | 6.22 | 3.4 | 4.24 | 4.2 | 10.74 | 11.37 | 6.82 | 8.81 | 3.04 | 2.67 | 2.49
14252 | 2.69 | 2.91 | 3.74 | 5.32 | 6.22 | 3.4 | 4.24 | 4.2 | 10.74 | 11.37 | 6.83 | 8.82 | 3.05 | 2.67 | 2.49
14254 | 2.69 | 2.91 | 3.74 | 5.32 | 6.21 | 3.4 | 4.25 | 4.2 | 10.74 | 11.37 | 6.83 | 8.81 | 3.04 | 2.67 | 2.49
14256 | 2.69 | 2.91 | 3.75 | 5.33 | 6.22 | 3.39 | 4.24 | 4.2 | 10.74 | 11.38 | 6.83 | 8.82 | 3.04 | 2.67 | 2.49
14258 | 2.69 | 2.91 | 3.75 | 5.32 | 6.21 | 3.39 | 4.25 | 4.2 | 10.73 | 11.38 | 6.82 | 8.82 | 3.05 | 2.67 | 2.49
14260 | 2.69 | 2.91 | 3.75 | 5.33 | 6.23 | 3.4 | 4.24 | 4.2 | 10.74 | 11.37 | 6.83 | 8.83 | 3.04 | 2.67 | 2.49
14262 | 2.69 | 2.91 | 3.75 | 5.32 | 6.25 | 3.4 | 4.25 | 4.2 | 10.74 | 11.38 | 6.83 | 8.82 | 3.04 | 2.67 | 2.49
14264 | 2.69 | 2.91 | 3.76 | 5.33 | 6.24 | 3.4 | 4.24 | 4.2 | 10.74 | 11.38 | 6.82 | 8.83 | 3.04 | 2.67 | 2.49
14266 | 2.69 | 2.91 | 3.76 | 5.33 | 6.23 | 3.4 | 4.25 | 4.2 | 10.75 | 11.38 | 6.83 | 8.83 | 3.05 | 2.67 | 2.49
14268 | 2.69 | 2.91 | 3.76 | 5.33 | 6.24 | 3.4 | 4.24 | 4.2 | 10.75 | 11.39 | 6.83 | 8.84 | 3.04 | 2.67 | 2.49
14270 | 2.69 | 2.91 | 3.76 | 5.33 | 6.24 | 3.4 | 4.24 | 4.2 | 10.75 | 11.39 | 6.83 | 8.83 | 3.04 | 2.67 | 2.49
14272 | 2.69 | 2.91 | 3.76 | 5.33 | 6.23 | 3.39 | 4.24 | 4.2 | 10.75 | 11.38 | 6.84 | 8.84 | 3.05 | 2.67 | 2.49
14274 | 2.69 | 2.91 | 3.76 | 5.33 | 6.24 | 3.4 | 4.24 | 4.2 | 10.75 | 11.38 | 6.85 | 8.83 | 3.04 | 2.67 | 2.49
14276 | 2.69 | 2.91 | 3.76 | 5.33 | 6.26 | 3.4 | 4.25 | 4.2 | 10.76 | 11.39 | 6.84 | 8.84 | 3.05 | 2.67 | 2.49
14278 | 2.69 | 2.91 | 3.76 | 5.34 | 6.25 | 3.39 | 4.24 | 4.2 | 10.75 | 11.39 | 6.84 | 8.84 | 3.05 | 2.67 | 2.48
14280 | 2.69 | 2.91 | 3.77 | 5.34 | 6.27 | 3.39 | 4.24 | 4.2 | 10.75 | 11.39 | 6.84 | 8.83 | 3.05 | 2.67 | 2.49
14282 | 2.69 | 2.91 | 3.77 | 5.34 | 6.25 | 3.39 | 4.25 | 4.2 | 10.75 | 11.4 | 6.85 | 8.85 | 3.04 | 2.67 | 2.49
14284 | 2.69 | 2.91 | 3.77 | 5.34 | 6.26 | 3.39 | 4.25 | 4.2 | 10.77 | 11.4 | 6.85 | 8.85 | 3.05 | 2.67 | 2.49
14286 | 2.69 | 2.91 | 3.77 | 5.34 | 6.24 | 3.4 | 4.25 | 4.2 | 10.76 | 11.4 | 6.86 | 8.84 | 3.05 | 2.67 | 2.49
14288 | 2.69 | 2.91 | 3.77 | 5.35 | 6.25 | 3.4 | 4.24 | 4.2 | 10.76 | 11.39 | 6.85 | 8.85 | 3.05 | 2.67 | 2.49
14290 | 2.7 | 2.91 | 3.77 | 5.34 | 6.25 | 3.39 | 4.25 | 4.2 | 10.77 | 11.41 | 6.86 | 8.85 | 3.05 | 2.67 | 2.49
14292 | 2.7 | 2.91 | 3.78 | 5.34 | 6.26 | 3.4 | 4.25 | 4.2 | 10.77 | 11.41 | 6.85 | 8.85 | 3.05 | 2.67 | 2.49
14294 | 2.69 | 2.91 | 3.78 | 5.35 | 6.27 | 3.4 | 4.24 | 4.21 | 10.77 | 11.41 | 6.86 | 8.83 | 3.05 | 2.67 | 2.49
14296 | 2.69 | 2.91 | 3.78 | 5.35 | 6.27 | 3.4 | 4.24 | 4.2 | 10.77 | 11.41 | 6.86 | 8.84 | 3.05 | 2.67 | 2.49
14298 | 2.69 | 2.91 | 3.78 | 5.35 | 6.24 | 3.4 | 4.25 | 4.2 | 10.77 | 11.41 | 6.87 | 8.84 | 3.05 | 2.67 | 2.49
14300 | 2.69 | 2.92 | 3.78 | 5.35 | 6.24 | 3.4 | 4.24 | 4.2 | 10.77 | 11.4 | 6.87 | 8.85 | 3.05 | 2.67 | 2.49
14302 | 2.69 | 2.91 | 3.77 | 5.35 | 6.27 | 3.4 | 4.25 | 4.2 | 10.78 | 11.42 | 6.87 | 8.85 | 3.04 | 2.67 | 2.49
14304 | 2.69 | 2.92 | 3.78 | 5.35 | 6.26 | 3.4 | 4.25 | 4.21 | 10.77 | 11.4 | 6.87 | 8.86 | 3.05 | 2.68 | 2.49
14306 | 2.69 | 2.92 | 3.78 | 5.36 | 6.31 | 3.4 | 4.24 | 4.2 | 10.78 | 11.42 | 6.87 | 8.86 | 3.05 | 2.67 | 2.49
14308 | 2.69 | 2.91 | 3.78 | 5.36 | 6.28 | 3.4 | 4.24 | 4.21 | 10.78 | 11.41 | 6.87 | 8.84 | 3.05 | 2.67 | 2.49
14310 | 2.69 | 2.91 | 3.78 | 5.35 | 6.31 | 3.41 | 4.25 | 4.2 | 10.78 | 11.41 | 6.87 | 8.86 | 3.05 | 2.67 | 2.49
14312 | 2.69 | 2.91 | 3.78 | 5.36 | 6.28 | 3.4 | 4.25 | 4.2 | 10.77 | 11.41 | 6.89 | 8.86 | 3.05 | 2.67 | 2.49
14314 | 2.69 | 2.92 | 3.79 | 5.36 | 6.29 | 3.41 | 4.24 | 4.2 | 10.78 | 11.42 | 6.88 | 8.88 | 3.05 | 2.67 | 2.48
14316 | 2.69 | 2.92 | 3.79 | 5.36 | 6.29 | 3.41 | 4.24 | 4.21 | 10.78 | 11.42 | 6.88 | 8.87 | 3.05 | 2.67 | 2.49
14318 | 2.69 | 2.92 | 3.79 | 5.36 | 6.29 | 3.4 | 4.24 | 4.2 | 10.79 | 11.43 | 6.88 | 8.87 | 3.05 | 2.68 | 2.5
14320 | 2.7 | 2.92 | 3.79 | 5.36 | 6.27 | 3.41 | 4.25 | 4.21 | 10.79 | 11.43 | 6.89 | 8.88 | 3.05 | 2.67 | 2.49
14322 | 2.69 | 2.92 | 3.79 | 5.36 | 6.32 | 3.41 | 4.24 | 4.2 | 10.81 | 11.42 | 6.89 | 8.88 | 3.04 | 2.67 | 2.49
14324 | 2.7 | 2.92 | 3.79 | 5.36 | 6.3 | 3.4 | 4.25 | 4.2 | 10.8 | 11.42 | 6.89 | 8.87 | 3.05 | 2.67 | 2.49
14326 | 2.7 | 2.92 | 3.8 | 5.36 | 6.3 | 3.4 | 4.25 | 4.21 | 10.79 | 11.42 | 6.9 | 8.88 | 3.05 | 2.67 | 2.49
14328 | 2.7 | 2.92 | 3.79 | 5.36 | 6.28 | 3.4 | 4.24 | 4.21 | 10.79 | 11.41 | 6.89 | 8.88 | 3.04 | 2.67 | 2.5
14330 | 2.7 | 2.92 | 3.79 | 5.36 | 6.31 | 3.41 | 4.25 | 4.21 | 10.8 | 11.42 | 6.89 | 8.89 | 3.05 | 2.67 | 2.49
14332 | 2.7 | 2.92 | 3.8 | 5.37 | 6.3 | 3.4 | 4.25 | 4.21 | 10.8 | 11.43 | 6.9 | 8.89 | 3.05 | 2.67 | 2.49
14334 | 2.7 | 2.92 | 3.8 | 5.36 | 6.31 | 3.4 | 4.25 | 4.21 | 10.8 | 11.43 | 6.89 | 8.87 | 3.05 | 2.67 | 2.49
14336 | 2.7 | 2.92 | 3.8 | 5.36 | 6.28 | 3.4 | 4.25 | 4.2 | 10.81 | 11.42 | 6.91 | 8.89 | 3.05 | 2.67 | 2.49
14338 | 2.69 | 2.92 | 3.8 | 5.37 | 6.3 | 3.39 | 4.24 | 4.21 | 10.81 | 11.43 | 6.9 | 8.89 | 3.05 | 2.67 | 2.5
14340 | 2.7 | 2.92 | 3.8 | 5.37 | 6.27 | 3.4 | 4.25 | 4.2 | 10.81 | 11.44 | 6.91 | 8.9 | 3.05 | 2.67 | 2.49
14342 | 2.7 | 2.92 | 3.8 | 5.37 | 6.27 | 3.41 | 4.25 | 4.21 | 10.81 | 11.43 | 6.91 | 8.87 | 3.05 | 2.67 | 2.49
14344 | 2.7 | 2.92 | 3.8 | 5.37 | 6.28 | 3.4 | 4.24 | 4.2 | 10.81 | 11.43 | 6.91 | 8.89 | 3.05 | 2.68 | 2.5
14346 | 2.7 | 2.92 | 3.8 | 5.36 | 6.24 | 3.4 | 4.25 | 4.21 | 10.82 | 11.45 | 6.91 | 8.9 | 3.05 | 2.67 | 2.49
14348 | 2.7 | 2.92 | 3.8 | 5.38 | 6.26 | 3.4 | 4.24 | 4.21 | 10.81 | 11.45 | 6.91 | 8.88 | 3.05 | 2.67 | 2.49
14350 | 2.7 | 2.92 | 3.81 | 5.38 | 6.3 | 3.4 | 4.24 | 4.2 | 10.8 | 11.44 | 6.91 | 8.88 | 3.05 | 2.67 | 2.49
14352 | 2.7 | 2.92 | 3.8 | 5.38 | 6.28 | 3.41 | 4.25 | 4.21 | 10.82 | 11.45 | 6.91 | 8.9 | 3.05 | 2.67 | 2.49
14354 | 2.7 | 2.92 | 3.8 | 5.38 | 6.31 | 3.41 | 4.24 | 4.21 | 10.82 | 11.45 | 6.91 | 8.91 | 3.05 | 2.67 | 2.49
14356 | 2.7 | 2.92 | 3.81 | 5.38 | 6.3 | 3.4 | 4.25 | 4.21 | 10.82 | 11.44 | 6.92 | 8.91 | 3.05 | 2.67 | 2.49
14358 | 2.7 | 2.93 | 3.81 | 5.38 | 6.29 | 3.41 | 4.25 | 4.21 | 10.82 | 11.46 | 6.92 | 8.92 | 3.05 | 2.67 | 2.49
14360 | 2.7 | 2.92 | 3.81 | 5.38 | 6.31 | 3.4 | 4.25 | 4.2 | 10.83 | 11.45 | 6.92 | 8.91 | 3.05 | 2.67 | 2.49
14362 | 2.7 | 2.92 | 3.81 | 5.38 | 6.31 | 3.4 | 4.25 | 4.21 | 10.83 | 11.45 | 6.92 | 8.9 | 3.05 | 2.68 | 2.49
14364 | 2.71 | 2.92 | 3.81 | 5.38 | 6.3 | 3.41 | 4.25 | 4.21 | 10.81 | 11.44 | 6.93 | 8.91 | 3.05 | 2.67 | 2.49
14366 | 2.7 | 2.93 | 3.81 | 5.38 | 6.37 | 3.41 | 4.25 | 4.21 | 10.82 | 11.45 | 6.92 | 8.91 | 3.05 | 2.67 | 2.49
14368 | 2.7 | 2.93 | 3.81 | 5.38 | 6.33 | 3.41 | 4.25 | 4.21 | 10.83 | 11.46 | 6.92 | 8.92 | 3.05 | 2.67 | 2.49
14370 | 2.7 | 2.93 | 3.82 | 5.38 | 6.32 | 3.41 | 4.25 | 4.2 | 10.83 | 11.45 | 6.93 | 8.92 | 3.05 | 2.68 | 2.5
14372 | 2.7 | 2.93 | 3.81 | 5.38 | 6.32 | 3.4 | 4.25 | 4.21 | 10.83 | 11.45 | 6.93 | 8.93 | 3.05 | 2.67 | 2.49
14374 | 2.7 | 2.93 | 3.82 | 5.39 | 6.34 | 3.41 | 4.25 | 4.21 | 10.84 | 11.46 | 6.94 | 8.92 | 3.05 | 2.67 | 2.49
14376 | 2.7 | 2.93 | 3.82 | 5.39 | 6.38 | 3.41 | 4.25 | 4.21 | 10.84 | 11.46 | 6.92 | 8.92 | 3.05 | 2.67 | 2.49
14378 | 2.7 | 2.93 | 3.81 | 5.39 | 6.35 | 3.41 | 4.25 | 4.21 | 10.85 | 11.46 | 6.93 | 8.92 | 3.05 | 2.68 | 2.5
14380 | 2.7 | 2.93 | 3.82 | 5.38 | 6.35 | 3.41 | 4.25 | 4.22 | 10.84 | 11.46 | 6.94 | 8.91 | 3.05 | 2.68 | 2.49
14382 | 2.7 | 2.93 | 3.82 | 5.39 | 6.32 | 3.41 | 4.25 | 4.21 | 10.84 | 11.47 | 6.94 | 8.93 | 3.05 | 2.67 | 2.49
14384 | 2.7 | 2.93 | 3.82 | 5.36 | 6.34 | 3.41 | 4.25 | 4.21 | 10.84 | 11.47 | 6.94 | 8.94 | 3.05 | 2.68 | 2.5
14386 | 2.7 | 2.93 | 3.82 | 5.38 | 6.32 | 3.41 | 4.25 | 4.21 | 10.82 | 11.47 | 6.95 | 8.93 | 3.06 | 2.68 | 2.49
14388 | 2.7 | 2.93 | 3.82 | 5.38 | 6.33 | 3.4 | 4.25 | 4.21 | 10.84 | 11.47 | 6.95 | 8.93 | 3.05 | 2.68 | 2.5
14390 | 2.7 | 2.93 | 3.83 | 5.38 | 6.35 | 3.4 | 4.25 | 4.21 | 10.85 | 11.48 | 6.94 | 8.94 | 3.05 | 2.67 | 2.5
14392 | 2.71 | 2.93 | 3.82 | 5.39 | 6.34 | 3.41 | 4.25 | 4.21 | 10.85 | 11.47 | 6.95 | 8.94 | 3.05 | 2.68 | 2.5
14394 | 2.7 | 2.93 | 3.82 | 5.39 | 6.37 | 3.4 | 4.25 | 4.21 | 10.85 | 11.48 | 6.95 | 8.94 | 3.05 | 2.68 | 2.49
14396 | 2.7 | 2.93 | 3.83 | 5.39 | 6.35 | 3.41 | 4.25 | 4.22 | 10.85 | 11.44 | 6.95 | 8.94 | 3.05 | 2.68 | 2.49
14398 | 2.7 | 2.93 | 3.82 | 5.4 | 6.33 | 3.41 | 4.26 | 4.21 | 10.87 | 11.47 | 6.96 | 8.95 | 3.05 | 2.67 | 2.49
14400 | 2.7 | 2.93 | 3.82 | 5.39 | 6.35 | 3.4 | 4.25 | 4.21 | 10.85 | 11.47 | 6.96 | 8.95 | 3.05 | 2.68 | 2.5
14402 | 2.7 | 2.93 | 3.82 | 5.4 | 6.37 | 3.41 | 4.25 | 4.21 | 10.86 | 11.48 | 6.96 | 8.96 | 3.05 | 2.68 | 2.49
14404 | 2.7 | 2.93 | 3.82 | 5.4 | 6.36 | 3.41 | 4.26 | 4.21 | 10.86 | 11.48 | 6.97 | 8.96 | 3.05 | 2.68 | 2.5
14406 | 2.7 | 2.93 | 3.83 | 5.4 | 6.35 | 3.4 | 4.25 | 4.21 | 10.86 | 11.49 | 6.96 | 8.96 | 3.05 | 2.67 | 2.49
14408 | 2.7 | 2.93 | 3.83 | 5.4 | 6.37 | 3.4 | 4.25 | 4.21 | 10.84 | 11.49 | 6.97 | 8.93 | 3.05 | 2.68 | 2.49
14410 | 2.7 | 2.93 | 3.83 | 5.39 | 6.38 | 3.41 | 4.25 | 4.21 | 10.86 | 11.49 | 6.97 | 8.97 | 3.05 | 2.68 | 2.49
14412 | 2.71 | 2.94 | 3.83 | 5.39 | 6.36 | 3.4 | 4.26 | 4.22 | 10.86 | 11.5 | 6.96 | 8.95 | 3.05 | 2.68 | 2.49
14414 | 2.71 | 2.93 | 3.83 | 5.4 | 6.4 | 3.41 | 4.25 | 4.21 | 10.87 | 11.5 | 6.97 | 8.96 | 3.05 | 2.68 | 2.49
14416 | 2.7 | 2.94 | 3.84 | 5.4 | 6.4 | 3.41 | 4.25 | 4.21 | 10.86 | 11.49 | 6.96 | 8.97 | 3.05 | 2.68 | 2.49
14418 | 2.71 | 2.93 | 3.83 | 5.4 | 6.4 | 3.4 | 4.25 | 4.21 | 10.86 | 11.5 | 6.97 | 8.97 | 3.05 | 2.68 | 2.49
14420 | 2.7 | 2.93 | 3.83 | 5.41 | 6.39 | 3.41 | 4.26 | 4.21 | 10.87 | 11.5 | 6.98 | 8.97 | 3.05 | 2.68 | 2.5
14422 | 2.7 | 2.93 | 3.83 | 5.4 | 6.35 | 3.41 | 4.26 | 4.21 | 10.86 | 11.5 | 6.98 | 8.96 | 3.05 | 2.68 | 2.49
14424 | 2.7 | 2.94 | 3.83 | 5.41 | 6.36 | 3.41 | 4.25 | 4.21 | 10.89 | 11.5 | 6.97 | 8.98 | 3.05 | 2.67 | 2.49
14426 | 2.7 | 2.94 | 3.84 | 5.41 | 6.39 | 3.4 | 4.25 | 4.21 | 10.89 | 11.51 | 6.97 | 8.98 | 3.05 | 2.68 | 2.5
14428 | 2.71 | 2.94 | 3.84 | 5.41 | 6.37 | 3.4 | 4.26 | 4.21 | 10.89 | 11.52 | 6.97 | 8.98 | 3.05 | 2.68 | 2.49
14430 | 2.71 | 2.94 | 3.83 | 5.41 | 6.4 | 3.41 | 4.26 | 4.21 | 10.89 | 11.53 | 6.98 | 8.98 | 3.05 | 2.68 | 2.5
14432 | 2.71 | 2.94 | 3.83 | 5.41 | 6.42 | 3.4 | 4.25 | 4.21 | 10.89 | 11.49 | 6.99 | 8.98 | 3.05 | 2.68 | 2.5
14434 | 2.71 | 2.94 | 3.74 | 5.44 | 6.38 | 3.4 | 4.27 | 4.22 | 10.9 | 11.51 | 6.98 | 8.99 | 3.05 | 2.68 | 2.5
14436 | 2.71 | 2.94 | 3.77 | 5.47 | 6.43 | 3.41 | 4.25 | 4.21 | 10.89 | 11.52 | 6.98 | 8.99 | 3.05 | 2.68 | 2.5
14438 | 2.71 | 2.94 | 3.79 | 5.48 | 6.41 | 3.41 | 4.26 | 4.21 | 10.89 | 11.52 | 6.99 | 9 | 3.05 | 2.68 | 2.5
14440 | 2.71 | 2.94 | 3.8 | 5.49 | 6.4 | 3.4 | 4.26 | 4.21 | 10.9 | 11.53 | 6.99 | 9 | 3.05 | 2.68 | 2.5
14442 | 2.71 | 2.94 | 3.8 | 5.49 | 6.44 | 3.4 | 4.26 | 4.2 | 10.89 | 11.55 | 6.98 | 9 | 3.05 | 2.68 | 2.5
14444 | 2.71 | 2.94 | 3.78 | 5.49 | 6.4 | 3.41 | 4.25 | 4.21 | 10.9 | 11.55 | 6.99 | 9 | 3.05 | 2.68 | 2.5
14446 | 2.7 | 2.94 | 3.81 | 5.49 | 6.36 | 3.4 | 4.26 | 4.21 | 10.9 | 11.54 | 6.99 | 9.01 | 3.06 | 2.68 | 2.5
14448 | 2.71 | 2.94 | 3.81 | 5.5 | 6.41 | 3.41 | 4.26 | 4.21 | 10.9 | 11.54 | 7 | 9 | 3.06 | 2.68 | 2.5
14450 | 2.7 | 2.94 | 3.82 | 5.51 | 6.41 | 3.4 | 4.26 | 4.22 | 10.91 | 11.54 | 7 | 9.01 | 3.06 | 2.68 | 2.5
14452 | 2.71 | 2.94 | 3.82 | 5.51 | 6.44 | 3.4 | 4.26 | 4.22 | 10.9 | 11.56 | 6.99 | 8.98 | 3.06 | 2.68 | 2.5
14454 | 2.71 | 2.94 | 3.82 | 5.51 | 6.42 | 3.41 | 4.26 | 4.21 | 10.91 | 11.54 | 7 | 8.98 | 3.06 | 2.68 | 2.5
14456 | 2.71 | 2.94 | 3.83 | 5.52 | 6.41 | 3.41 | 4.26 | 4.22 | 10.91 | 11.53 | 7 | 9 | 3.06 | 2.68 | 2.5
14458 | 2.71 | 2.94 | 3.83 | 5.52 | 6.41 | 3.41 | 4.26 | 4.22 | 10.91 | 11.53 | 7 | 9 | 3.05 | 2.68 | 2.5
14460 | 2.71 | 2.94 | 3.83 | 5.51 | 6.4 | 3.41 | 4.26 | 4.21 | 10.91 | 11.54 | 6.99 | 8.98 | 3.06 | 2.68 | 2.5
14462 | 2.71 | 2.94 | 3.83 | 5.52 | 6.4 | 3.4 | 4.26 | 4.21 | 10.91 | 11.55 | 7.01 | 9.01 | 3.05 | 2.68 | 2.5
14464 | 2.71 | 2.94 | 3.83 | 5.52 | 6.41 | 3.4 | 4.26 | 4.21 | 10.91 | 11.55 | 7 | 9 | 3.06 | 2.68 | 2.5
14466 | 2.71 | 2.94 | 3.83 | 5.52 | 6.41 | 3.4 | 4.26 | 4.22 | 10.9 | 11.55 | 7 | 9.01 | 3.06 | 2.68 | 2.5
14468 | 2.71 | 2.94 | 3.83 | 5.53 | 6.4 | 3.4 | 4.26 | 4.21 | 10.92 | 11.54 | 7.01 | 9.02 | 3.06 | 2.68 | 2.5
14470 | 2.71 | 2.95 | 3.83 | 5.53 | 6.39 | 3.41 | 4.26 | 4.22 | 10.92 | 11.55 | 7.01 | 9.01 | 3.06 | 2.68 | 2.5
14472 | 2.71 | 2.94 | 3.84 | 5.52 | 6.41 | 3.4 | 4.26 | 4.22 | 10.92 | 11.56 | 7.02 | 9.02 | 3.06 | 2.68 | 2.5
14474 | 2.71 | 2.95 | 3.83 | 5.52 | 6.39 | 3.4 | 4.26 | 4.21 | 10.92 | 11.56 | 7.02 | 9.03 | 3.06 | 2.68 | 2.5
14476 | 2.71 | 2.95 | 3.83 | 5.52 | 6.41 | 3.41 | 4.27 | 4.23 | 10.93 | 11.57 | 7 | 9.02 | 3.06 | 2.68 | 2.5
14478 | 2.71 | 2.94 | 3.83 | 5.52 | 6.42 | 3.41 | 4.26 | 4.22 | 10.91 | 11.54 | 7.02 | 9.03 | 3.06 | 2.68 | 2.5
14480 | 2.71 | 2.94 | 3.84 | 5.53 | 6.45 | 3.41 | 4.27 | 4.22 | 10.92 | 11.53 | 7.02 | 9.03 | 3.06 | 2.68 | 2.5
14482 | 2.71 | 2.95 | 3.84 | 5.53 | 6.43 | 3.41 | 4.26 | 4.22 | 10.93 | 11.56 | 7.02 | 9.04 | 3.06 | 2.68 | 2.5
14484 | 2.71 | 2.94 | 3.84 | 5.53 | 6.41 | 3.41 | 4.26 | 4.22 | 10.92 | 11.56 | 7.02 | 9.03 | 3.06 | 2.68 | 2.5
14486 | 2.71 | 2.95 | 3.84 | 5.54 | 6.42 | 3.41 | 4.26 | 4.22 | 10.93 | 11.59 | 7.03 | 9.03 | 3.06 | 2.68 | 2.5
14488 | 2.71 | 2.95 | 3.85 | 5.53 | 6.43 | 3.41 | 4.26 | 4.22 | 10.94 | 11.57 | 7.03 | 9.04 | 3.06 | 2.68 | 2.5
14490 | 2.71 | 2.95 | 3.85 | 5.54 | 6.42 | 3.41 | 4.27 | 4.22 | 10.94 | 11.58 | 7.03 | 9.03 | 3.06 | 2.68 | 2.5
14492 | 2.71 | 2.95 | 3.85 | 5.54 | 6.43 | 3.41 | 4.26 | 4.22 | 10.95 | 11.58 | 7.03 | 9.04 | 3.06 | 2.68 | 2.5
14494 | 2.71 | 2.95 | 3.85 | 5.55 | 6.46 | 3.41 | 4.26 | 4.21 | 10.94 | 11.59 | 7.03 | 9.04 | 3.06 | 2.68 | 2.5
14496 | 2.71 | 2.95 | 3.85 | 5.54 | 6.45 | 3.41 | 4.27 | 4.21 | 10.94 | 11.58 | 7.03 | 9.04 | 3.06 | 2.68 | 2.5
14498 | 2.71 | 2.95 | 3.85 | 5.55 | 6.44 | 3.41 | 4.27 | 4.22 | 10.95 | 11.59 | 7.04 | 9.04 | 3.06 | 2.68 | 2.5
14500 | 2.71 | 2.95 | 3.85 | 5.55 | 6.43 | 3.41 | 4.26 | 4.21 | 10.95 | 11.59 | 7.03 | 9.05 | 3.06 | 2.68 | 2.5
14502 | 2.71 | 2.95 | 3.86 | 5.54 | 6.44 | 3.4 | 4.27 | 4.22 | 10.95 | 11.58 | 7.04 | 9.05 | 3.06 | 2.68 | 2.5
14504 | 2.71 | 2.95 | 3.85 | 5.55 | 6.42 | 3.41 | 4.26 | 4.22 | 10.96 | 11.59 | 7.05 | 9.05 | 3.06 | 2.68 | 2.5
14506 | 2.71 | 2.95 | 3.85 | 5.55 | 6.46 | 3.41 | 4.27 | 4.21 | 10.96 | 11.6 | 7.04 | 9.05 | 3.06 | 2.68 | 2.5
14508 | 2.71 | 2.95 | 3.85 | 5.54 | 6.45 | 3.41 | 4.27 | 4.22 | 10.95 | 11.6 | 7.05 | 9.05 | 3.06 | 2.68 | 2.5
14510 | 2.72 | 2.95 | 3.86 | 5.55 | 6.44 | 3.41 | 4.26 | 4.22 | 10.96 | 11.6 | 7.06 | 9.01 | 3.06 | 2.68 | 2.5
14512 | 2.72 | 2.95 | 3.86 | 5.55 | 6.45 | 3.41 | 4.27 | 4.22 | 10.95 | 11.59 | 7.05 | 9.04 | 3.06 | 2.68 | 2.5
14514 | 2.72 | 2.95 | 3.87 | 5.55 | 6.42 | 3.41 | 4.27 | 4.22 | 10.95 | 11.59 | 7.06 | 9.05 | 3.06 | 2.68 | 2.5
14516 | 2.71 | 2.95 | 3.87 | 5.55 | 6.43 | 3.41 | 4.26 | 4.22 | 10.97 | 11.61 | 7.06 | 9.05 | 3.06 | 2.68 | 2.5
14518 | 2.71 | 2.95 | 3.86 | 5.56 | 6.45 | 3.41 | 4.27 | 4.22 | 10.96 | 11.61 | 7.06 | 9.06 | 3.06 | 2.69 | 2.5
14520 | 2.71 | 2.95 | 3.86 | 5.56 | 6.43 | 3.41 | 4.27 | 4.22 | 10.97 | 11.61 | 7.05 | 9.06 | 3.06 | 2.68 | 2.5
14522 | 2.71 | 2.95 | 3.87 | 5.56 | 6.45 | 3.42 | 4.27 | 4.21 | 10.96 | 11.62 | 7.06 | 9.06 | 3.06 | 2.68 | 2.5
14524 | 2.72 | 2.95 | 3.87 | 5.56 | 6.43 | 3.41 | 4.27 | 4.22 | 10.97 | 11.62 | 7.05 | 9.06 | 3.06 | 2.69 | 2.5
14526 | 2.71 | 2.96 | 3.87 | 5.56 | 6.46 | 3.42 | 4.27 | 4.22 | 10.97 | 11.6 | 7.05 | 9.06 | 3.06 | 2.68 | 2.5
14528 | 2.71 | 2.95 | 3.86 | 5.56 | 6.44 | 3.42 | 4.27 | 4.22 | 10.97 | 11.62 | 7.06 | 9.07 | 3.06 | 2.69 | 2.5
14530 | 2.72 | 2.96 | 3.87 | 5.56 | 6.46 | 3.41 | 4.27 | 4.22 | 10.97 | 11.62 | 7.06 | 9.07 | 3.06 | 2.69 | 2.5
14532 | 2.71 | 2.96 | 3.87 | 5.57 | 6.44 | 3.42 | 4.28 | 4.22 | 10.97 | 11.62 | 7.07 | 9.08 | 3.06 | 2.69 | 2.5
14534 | 2.71 | 2.96 | 3.88 | 5.56 | 6.46 | 3.41 | 4.27 | 4.22 | 10.97 | 11.61 | 7.06 | 9.08 | 3.06 | 2.69 | 2.51
14536 | 2.72 | 2.95 | 3.88 | 5.57 | 6.46 | 3.41 | 4.27 | 4.22 | 10.98 | 11.63 | 7.07 | 9.09 | 3.07 | 2.69 | 2.5
14538 | 2.72 | 2.96 | 3.88 | 5.57 | 6.47 | 3.42 | 4.27 | 4.22 | 10.98 | 11.63 | 7.06 | 9.07 | 3.06 | 2.69 | 2.5
14540 | 2.72 | 2.96 | 3.88 | 5.58 | 6.47 | 3.42 | 4.27 | 4.22 | 10.98 | 11.62 | 7.07 | 9.08 | 3.07 | 2.69 | 2.51
14542 | 2.72 | 2.96 | 3.88 | 5.57 | 6.48 | 3.42 | 4.27 | 4.22 | 10.98 | 11.63 | 7.07 | 9.09 | 3.06 | 2.68 | 2.5
14544 | 2.72 | 2.96 | 3.88 | 5.57 | 6.48 | 3.42 | 4.28 | 4.22 | 10.98 | 11.62 | 7.08 | 9.09 | 3.06 | 2.69 | 2.51
14546 | 2.72 | 2.96 | 3.89 | 5.57 | 6.49 | 3.42 | 4.28 | 4.23 | 10.99 | 11.64 | 7.07 | 9.1 | 3.06 | 2.69 | 2.5
14548 | 2.72 | 2.96 | 3.88 | 5.58 | 6.48 | 3.41 | 4.27 | 4.22 | 10.99 | 11.64 | 7.07 | 9.09 | 3.06 | 2.69 | 2.51
14550 | 2.72 | 2.96 | 3.89 | 5.58 | 6.46 | 3.41 | 4.28 | 4.22 | 10.99 | 11.63 | 7.08 | 9.09 | 3.07 | 2.69 | 2.51
14552 | 2.72 | 2.96 | 3.89 | 5.58 | 6.47 | 3.41 | 4.27 | 4.22 | 10.99 | 11.63 | 7.09 | 9.09 | 3.06 | 2.69 | 2.5
14554 | 2.72 | 2.96 | 3.89 | 5.58 | 6.47 | 3.41 | 4.27 | 4.22 | 10.99 | 11.64 | 7.09 | 9.09 | 3.06 | 2.69 | 2.5
14556 | 2.72 | 2.96 | 3.89 | 5.58 | 6.47 | 3.42 | 4.28 | 4.22 | 10.99 | 11.64 | 7.09 | 9.1 | 3.06 | 2.69 | 2.5
14558 | 2.72 | 2.96 | 3.89 | 5.58 | 6.46 | 3.41 | 4.28 | 4.23 | 10.99 | 11.61 | 7.09 | 9.11 | 3.06 | 2.69 | 2.5
14560 | 2.72 | 2.96 | 3.89 | 5.58 | 6.47 | 3.41 | 4.28 | 4.22 | 11 | 11.64 | 7.09 | 9.1 | 3.07 | 2.69 | 2.51
14562 | 2.72 | 2.96 | 3.89 | 5.58 | 6.47 | 3.41 | 4.28 | 4.23 | 10.99 | 11.65 | 7.09 | 9.1 | 3.07 | 2.69 | 2.5
14564 | 2.72 | 2.96 | 3.9 | 5.58 | 6.47 | 3.41 | 4.28 | 4.23 | 11.01 | 11.65 | 7.1 | 9.1 | 3.07 | 2.69 | 2.5
14566 | 2.72 | 2.96 | 3.89 | 5.59 | 6.47 | 3.42 | 4.28 | 4.22 | 11.01 | 11.64 | 7.1 | 9.11 | 3.07 | 2.69 | 2.5
14568 | 2.72 | 2.96 | 3.89 | 5.59 | 6.48 | 3.42 | 4.27 | 4.23 | 11.01 | 11.65 | 7.1 | 9.11 | 3.07 | 2.69 | 2.51
14570 | 2.72 | 2.96 | 3.9 | 5.58 | 6.47 | 3.41 | 4.28 | 4.22 | 11 | 11.66 | 7.1 | 9.11 | 3.07 | 2.69 | 2.51
14572 | 2.72 | 2.96 | 3.9 | 5.59 | 6.49 | 3.43 | 4.27 | 4.22 | 11.02 | 11.66 | 7.1 | 9.12 | 3.06 | 2.69 | 2.5
14574 | 2.72 | 2.96 | 3.9 | 5.59 | 6.49 | 3.41 | 4.28 | 4.22 | 11 | 11.66 | 7.1 | 9.11 | 3.06 | 2.69 | 2.5
14576 | 2.72 | 2.96 | 3.9 | 5.59 | 6.48 | 3.41 | 4.27 | 4.23 | 11.01 | 11.64 | 7.1 | 9.09 | 3.07 | 2.69 | 2.51
14578 | 2.72 | 2.96 | 3.9 | 5.59 | 6.49 | 3.42 | 4.28 | 4.23 | 11.02 | 11.66 | 7.1 | 9.11 | 3.07 | 2.69 | 2.51
14580 | 2.72 | 2.96 | 3.9 | 5.59 | 6.49 | 3.42 | 4.28 | 4.22 | 11.02 | 11.65 | 7.1 | 9.1 | 3.07 | 2.69 | 2.5
14582 | 2.72 | 2.96 | 3.9 | 5.59 | 6.47 | 3.42 | 4.28 | 4.22 | 11.02 | 11.66 | 7.11 | 9.12 | 3.07 | 2.69 | 2.5
14584 | 2.72 | 2.96 | 3.9 | 5.59 | 6.48 | 3.42 | 4.28 | 4.23 | 11.03 | 11.67 | 7.12 | 9.12 | 3.07 | 2.69 | 2.51
14586 | 2.72 | 2.96 | 3.91 | 5.6 | 6.5 | 3.42 | 4.28 | 4.23 | 11.03 | 11.67 | 7.09 | 9.11 | 3.07 | 2.69 | 2.5
14588 | 2.72 | 2.96 | 3.91 | 5.6 | 6.48 | 3.42 | 4.28 | 4.22 | 11.03 | 11.67 | 7.1 | 9.11 | 3.07 | 2.69 | 2.51
14590 | 2.73 | 2.96 | 3.9 | 5.59 | 6.49 | 3.42 | 4.28 | 4.23 | 11.02 | 11.63 | 7.12 | 9.13 | 3.07 | 2.69 | 2.51
14592 | 2.72 | 2.97 | 3.91 | 5.6 | 6.49 | 3.42 | 4.27 | 4.23 | 11.03 | 11.67 | 7.11 | 9.13 | 3.07 | 2.69 | 2.51
14594 | 2.72 | 2.97 | 3.91 | 5.6 | 6.51 | 3.42 | 4.27 | 4.22 | 11.02 | 11.66 | 7.11 | 9.12 | 3.07 | 2.69 | 2.51
14596 | 2.72 | 2.97 | 3.91 | 5.57 | 6.44 | 3.42 | 4.28 | 4.22 | 11.04 | 11.67 | 7.12 | 9.14 | 3.07 | 2.69 | 2.51
14598 | 2.72 | 2.97 | 3.91 | 5.59 | 6.49 | 3.42 | 4.28 | 4.22 | 11.04 | 11.67 | 7.12 | 9.13 | 3.07 | 2.69 | 2.51
14600 | 2.72 | 2.96 | 3.91 | 5.6 | 6.52 | 3.42 | 4.28 | 4.22 | 11.04 | 11.67 | 7.12 | 9.13 | 3.07 | 2.69 | 2.51
14602 | 2.73 | 2.97 | 3.91 | 5.61 | 6.51 | 3.42 | 4.28 | 4.23 | 11.04 | 11.67 | 7.12 | 9.14 | 3.07 | 2.69 | 2.5
14604 | 2.73 | 2.96 | 3.92 | 5.61 | 6.53 | 3.42 | 4.28 | 4.22 | 11.04 | 11.67 | 7.13 | 9.12 | 3.07 | 2.69 | 2.51
14606 | 2.72 | 2.97 | 3.92 | 5.61 | 6.53 | 3.42 | 4.28 | 4.23 | 11.05 | 11.68 | 7.11 | 9.14 | 3.07 | 2.69 | 2.5
14608 | 2.73 | 2.97 | 3.92 | 5.61 | 6.5 | 3.42 | 4.28 | 4.23 | 11.04 | 11.65 | 7.13 | 9.15 | 3.07 | 2.69 | 2.5
14610 | 2.72 | 2.97 | 3.92 | 5.62 | 6.53 | 3.41 | 4.27 | 4.22 | 11.06 | 11.68 | 7.13 | 9.15 | 3.07 | 2.69 | 2.51
14612 | 2.73 | 2.97 | 3.92 | 5.61 | 6.5 | 3.42 | 4.28 | 4.23 | 11.06 | 11.69 | 7.13 | 9.15 | 3.07 | 2.69 | 2.51
14614 | 2.72 | 2.97 | 3.92 | 5.61 | 6.49 | 3.41 | 4.28 | 4.22 | 11.06 | 11.69 | 7.13 | 9.16 | 3.07 | 2.69 | 2.5
14616 | 2.73 | 2.97 | 3.93 | 5.61 | 6.51 | 3.41 | 4.28 | 4.22 | 11.05 | 11.69 | 7.13 | 9.15 | 3.07 | 2.69 | 2.51
14618 | 2.73 | 2.97 | 3.92 | 5.61 | 6.52 | 3.42 | 4.28 | 4.23 | 11.05 | 11.69 | 7.14 | 9.16 | 3.07 | 2.69 | 2.51
14620 | 2.73 | 2.97 | 3.92 | 5.62 | 6.5 | 3.42 | 4.28 | 4.22 | 11.05 | 11.68 | 7.14 | 9.16 | 3.07 | 2.69 | 2.51
14622 | 2.73 | 2.97 | 3.93 | 5.62 | 6.5 | 3.41 | 4.28 | 4.23 | 11.05 | 11.69 | 7.14 | 9.16 | 3.08 | 2.69 | 2.51
14624 | 2.73 | 2.97 | 3.93 | 5.62 | 6.51 | 3.42 | 4.28 | 4.22 | 11.06 | 11.7 | 7.15 | 9.17 | 3.07 | 2.69 | 2.51
14626 | 2.73 | 2.97 | 3.93 | 5.57 | 6.5 | 3.42 | 4.28 | 4.22 | 11.06 | 11.69 | 7.15 | 9.16 | 3.07 | 2.69 | 2.5
14628 | 2.73 | 2.97 | 3.93 | 5.6 | 6.51 | 3.42 | 4.28 | 4.23 | 11.04 | 11.69 | 7.15 | 9.17 | 3.07 | 2.69 | 2.51
14630 | 2.73 | 2.97 | 3.93 | 5.61 | 6.51 | 3.41 | 4.28 | 4.23 | 11.04 | 11.69 | 7.15 | 9.17 | 3.07 | 2.69 | 2.51
14632 | 2.73 | 2.97 | 3.94 | 5.61 | 6.52 | 3.42 | 4.28 | 4.23 | 11.05 | 11.75 | 7.15 | 9.17 | 3.07 | 2.69 | 2.5
14634 | 2.73 | 2.97 | 3.94 | 5.61 | 6.53 | 3.42 | 4.28 | 4.23 | 11.07 | 11.79 | 7.16 | 9.18 | 3.07 | 2.69 | 2.51
14636 | 2.73 | 2.97 | 3.94 | 5.63 | 6.53 | 3.42 | 4.29 | 4.22 | 11.07 | 11.8 | 7.16 | 9.18 | 3.08 | 2.69 | 2.5
14638 | 2.73 | 2.97 | 3.93 | 5.62 | 6.52 | 3.43 | 4.28 | 4.23 | 11.08 | 11.82 | 7.14 | 9.18 | 3.07 | 2.69 | 2.51
14640 | 2.73 | 2.97 | 3.94 | 5.62 | 6.54 | 3.42 | 4.28 | 4.23 | 11.08 | 11.83 | 7.15 | 9.17 | 3.07 | 2.69 | 2.51
14642 | 2.73 | 2.97 | 3.94 | 5.62 | 6.53 | 3.42 | 4.28 | 4.22 | 11.08 | 11.83 | 7.17 | 9.18 | 3.07 | 2.69 | 2.51
14644 | 2.73 | 2.97 | 3.94 | 5.62 | 6.52 | 3.42 | 4.27 | 4.23 | 11.05 | 11.83 | 7.17 | 9.18 | 3.07 | 2.69 | 2.51
14646 | 2.73 | 2.97 | 3.94 | 5.62 | 6.55 | 3.42 | 4.28 | 4.23 | 11.07 | 11.83 | 7.16 | 9.18 | 3.07 | 2.69 | 2.51
14648 | 2.73 | 2.97 | 3.94 | 5.63 | 6.55 | 3.41 | 4.28 | 4.23 | 11.07 | 11.9 | 7.17 | 9.19 | 3.07 | 2.69 | 2.51
14650 | 2.73 | 2.97 | 3.94 | 5.62 | 6.54 | 3.41 | 4.27 | 4.22 | 11.08 | 11.91 | 7.17 | 9.19 | 3.08 | 2.69 | 2.51
14652 | 2.73 | 2.97 | 3.94 | 5.63 | 6.54 | 3.42 | 4.28 | 4.23 | 11.09 | 11.92 | 7.17 | 9.19 | 3.07 | 2.69 | 2.51
14654 | 2.73 | 2.98 | 3.95 | 5.63 | 6.56 | 3.42 | 4.28 | 4.23 | 11.08 | 11.94 | 7.16 | 9.19 | 3.08 | 2.69 | 2.51
14656 | 2.73 | 2.98 | 3.95 | 5.63 | 6.55 | 3.42 | 4.29 | 4.23 | 11.08 | 11.94 | 7.16 | 9.17 | 3.08 | 2.69 | 2.51
14658 | 2.73 | 2.98 | 3.94 | 5.63 | 6.53 | 3.42 | 4.29 | 4.23 | 11.09 | 11.95 | 7.17 | 9.19 | 3.08 | 2.69 | 2.51
14660 | 2.73 | 2.98 | 3.95 | 5.63 | 6.56 | 3.42 | 4.29 | 4.23 | 11.1 | 11.96 | 7.18 | 9.2 | 3.07 | 2.69 | 2.51
14662 | 2.73 | 2.98 | 3.95 | 5.63 | 6.56 | 3.42 | 4.28 | 4.22 | 11.1 | 11.96 | 7.18 | 9.2 | 3.07 | 2.69 | 2.51
14664 | 2.73 | 2.98 | 3.95 | 5.63 | 6.56 | 3.42 | 4.29 | 4.23 | 11.1 | 11.97 | 7.18 | 9.2 | 3.07 | 2.69 | 2.51
14666 | 2.73 | 2.98 | 3.95 | 5.63 | 6.56 | 3.42 | 4.29 | 4.23 | 11.11 | 11.99 | 7.19 | 9.2 | 3.07 | 2.69 | 2.51
14668 | 2.73 | 2.98 | 3.95 | 5.64 | 6.56 | 3.42 | 4.29 | 4.23 | 11.1 | 11.99 | 7.19 | 9.2 | 3.07 | 2.69 | 2.51
14670 | 2.73 | 2.98 | 3.96 | 5.63 | 6.55 | 3.42 | 4.29 | 4.23 | 11.1 | 11.99 | 7.19 | 9.2 | 3.08 | 2.7 | 2.51
14672 | 2.73 | 2.98 | 3.96 | 5.64 | 6.58 | 3.42 | 4.28 | 4.23 | 11.1 | 11.97 | 7.2 | 9.21 | 3.07 | 2.7 | 2.51
14674 | 2.73 | 2.98 | 3.95 | 5.63 | 6.51 | 3.41 | 4.29 | 4.23 | 11.11 | 11.99 | 7.2 | 9.21 | 3.07 | 2.69 | 2.5
14676 | 2.73 | 2.98 | 3.95 | 5.64 | 6.57 | 3.41 | 4.28 | 4.23 | 11.12 | 12 | 7.19 | 9.21 | 3.08 | 2.69 | 2.51
14678 | 2.74 | 2.98 | 3.96 | 5.64 | 6.57 | 3.42 | 4.29 | 4.23 | 11.12 | 11.99 | 7.2 | 9.22 | 3.07 | 2.69 | 2.5
14680 | 2.73 | 2.98 | 3.96 | 5.62 | 6.58 | 3.41 | 4.28 | 4.23 | 11.11 | 12.01 | 7.2 | 9.22 | 3.07 | 2.7 | 2.51
14682 | 2.73 | 2.98 | 3.96 | 5.63 | 6.57 | 3.41 | 4.28 | 4.23 | 11.13 | 12.01 | 7.2 | 9.22 | 3.08 | 2.69 | 2.51
14684 | 2.73 | 2.98 | 3.96 | 5.63 | 6.6 | 3.42 | 4.28 | 4.23 | 11.13 | 12.01 | 7.19 | 9.22 | 3.08 | 2.7 | 2.51
14686 | 2.73 | 2.98 | 3.96 | 5.64 | 6.61 | 3.43 | 4.28 | 4.23 | 11.12 | 11.99 | 7.21 | 9.22 | 3.08 | 2.69 | 2.51
14688 | 2.73 | 2.98 | 3.96 | 5.64 | 6.58 | 3.42 | 4.29 | 4.23 | 11.13 | 12 | 7.2 | 9.22 | 3.07 | 2.7 | 2.51
14690 | 2.73 | 2.98 | 3.96 | 5.64 | 6.56 | 3.42 | 4.28 | 4.23 | 11.13 | 12 | 7.2 | 9.22 | 3.07 | 2.7 | 2.51
14692 | 2.74 | 2.98 | 3.96 | 5.64 | 6.57 | 3.42 | 4.28 | 4.24 | 11.12 | 11.99 | 7.21 | 9.23 | 3.07 | 2.7 | 2.51
14694 | 2.74 | 2.98 | 3.96 | 5.64 | 6.59 | 3.42 | 4.28 | 4.23 | 11.13 | 12.02 | 7.21 | 9.23 | 3.07 | 2.7 | 2.51
14696 | 2.73 | 2.98 | 3.97 | 5.65 | 6.57 | 3.42 | 4.29 | 4.23 | 11.13 | 12.02 | 7.21 | 9.23 | 3.08 | 2.7 | 2.51
14698 | 2.73 | 2.98 | 3.96 | 5.65 | 6.63 | 3.42 | 4.29 | 4.23 | 11.12 | 12.01 | 7.2 | 9.23 | 3.08 | 2.7 | 2.51
14700 | 2.74 | 2.98 | 3.96 | 5.65 | 6.6 | 3.42 | 4.29 | 4.24 | 11.14 | 12.02 | 7.22 | 9.22 | 3.08 | 2.7 | 2.51
14702 | 2.73 | 2.98 | 3.97 | 5.65 | 6.6 | 3.41 | 4.28 | 4.23 | 11.14 | 12.02 | 7.21 | 9.22 | 3.07 | 2.7 | 2.51
14704 | 2.74 | 2.98 | 3.97 | 5.65 | 6.6 | 3.42 | 4.29 | 4.23 | 11.14 | 12.01 | 7.22 | 9.23 | 3.08 | 2.69 | 2.51
14706 | 2.73 | 2.98 | 3.97 | 5.65 | 6.58 | 3.42 | 4.28 | 4.23 | 11.13 | 12.03 | 7.22 | 9.22 | 3.08 | 2.7 | 2.51
14708 | 2.73 | 2.98 | 3.97 | 5.66 | 6.57 | 3.42 | 4.28 | 4.24 | 11.13 | 12.02 | 7.22 | 9.23 | 3.08 | 2.7 | 2.51
14710 | 2.73 | 2.98 | 3.97 | 5.65 | 6.58 | 3.42 | 4.29 | 4.23 | 11.14 | 12.03 | 7.22 | 9.23 | 3.08 | 2.7 | 2.51
14712 | 2.74 | 2.98 | 3.97 | 5.65 | 6.58 | 3.42 | 4.29 | 4.23 | 11.15 | 12.03 | 7.23 | 9.22 | 3.08 | 2.7 | 2.51
14714 | 2.74 | 2.98 | 3.97 | 5.66 | 6.59 | 3.42 | 4.29 | 4.23 | 11.14 | 12.03 | 7.23 | 9.24 | 3.08 | 2.7 | 2.51
14716 | 2.74 | 2.99 | 3.97 | 5.65 | 6.58 | 3.42 | 4.28 | 4.23 | 11.14 | 12.03 | 7.22 | 9.25 | 3.08 | 2.7 | 2.51
14718 | 2.74 | 2.98 | 3.97 | 5.66 | 6.6 | 3.42 | 4.29 | 4.23 | 11.14 | 12.03 | 7.23 | 9.25 | 3.08 | 2.7 | 2.51
14720 | 2.74 | 2.99 | 3.97 | 5.66 | 6.59 | 3.42 | 4.29 | 4.23 | 11.16 | 12.04 | 7.23 | 9.25 | 3.08 | 2.7 | 2.51
14722 | 2.74 | 2.99 | 3.98 | 5.66 | 6.58 | 3.42 | 4.29 | 4.23 | 11.15 | 12.03 | 7.23 | 9.25 | 3.08 | 2.7 | 2.51
14724 | 2.74 | 2.98 | 3.97 | 5.66 | 6.58 | 3.42 | 4.29 | 4.23 | 11.14 | 12.03 | 7.24 | 9.25 | 3.08 | 2.7 | 2.51
14726 | 2.74 | 2.99 | 3.98 | 5.67 | 6.58 | 3.41 | 4.29 | 4.23 | 11.16 | 12.04 | 7.24 | 9.25 | 3.08 | 2.7 | 2.51
14728 | 2.74 | 2.99 | 3.98 | 5.67 | 6.58 | 3.43 | 4.28 | 4.23 | 11.15 | 12.04 | 7.24 | 9.26 | 3.08 | 2.7 | 2.51
14730 | 2.74 | 2.99 | 3.96 | 5.66 | 6.59 | 3.42 | 4.29 | 4.24 | 11.12 | 12.04 | 7.25 | 9.25 | 3.08 | 2.7 | 2.51
14732 | 2.74 | 2.99 | 3.97 | 5.67 | 6.59 | 3.43 | 4.29 | 4.23 | 11.14 | 12.04 | 7.24 | 9.25 | 3.08 | 2.7 | 2.51
14734 | 2.74 | 2.99 | 3.97 | 5.67 | 6.6 | 3.43 | 4.29 | 4.24 | 11.16 | 12.05 | 7.24 | 9.26 | 3.08 | 2.7 | 2.51
14736 | 2.74 | 2.99 | 3.97 | 5.66 | 6.6 | 3.43 | 4.29 | 4.23 | 11.16 | 12.05 | 7.23 | 9.27 | 3.08 | 2.7 | 2.51
14738 | 2.74 | 2.99 | 3.98 | 5.67 | 6.6 | 3.43 | 4.29 | 4.23 | 11.16 | 12.05 | 7.25 | 9.27 | 3.08 | 2.7 | 2.51
14740 | 2.74 | 2.99 | 3.98 | 5.67 | 6.6 | 3.42 | 4.29 | 4.24 | 11.17 | 12.05 | 7.25 | 9.27 | 3.08 | 2.7 | 2.51
14742 | 2.74 | 2.99 | 3.98 | 5.67 | 6.58 | 3.42 | 4.29 | 4.23 | 11.18 | 12.05 | 7.25 | 9.27 | 3.08 | 2.7 | 2.5
14744 | 2.74 | 2.99 | 3.99 | 5.67 | 6.59 | 3.43 | 4.28 | 4.23 | 11.15 | 12.05 | 7.25 | 9.28 | 3.08 | 2.7 | 2.51
14746 | 2.74 | 2.99 | 3.98 | 5.67 | 6.6 | 3.43 | 4.29 | 4.24 | 11.17 | 12.05 | 7.25 | 9.28 | 3.08 | 2.7 | 2.52
14748 | 2.74 | 2.99 | 3.99 | 5.67 | 6.61 | 3.43 | 4.29 | 4.23 | 11.17 | 12.06 | 7.24 | 9.25 | 3.08 | 2.7 | 2.51
14750 | 2.74 | 2.99 | 3.99 | 5.67 | 6.6 | 3.43 | 4.29 | 4.23 | 11.17 | 12.06 | 7.24 | 9.27 | 3.08 | 2.7 | 2.51
14752 | 2.74 | 2.99 | 4 | 5.68 | 6.59 | 3.42 | 4.29 | 4.23 | 11.17 | 12.06 | 7.24 | 9.27 | 3.08 | 2.7 | 2.51
14754 | 2.74 | 2.99 | 3.99 | 5.67 | 6.59 | 3.42 | 4.29 | 4.23 | 11.17 | 12.06 | 7.26 | 9.28 | 3.08 | 2.7 | 2.51
14756 | 2.74 | 2.99 | 4 | 5.68 | 6.6 | 3.42 | 4.3 | 4.24 | 11.17 | 12.06 | 7.26 | 9.27 | 3.08 | 2.7 | 2.51
14758 | 2.74 | 3 | 3.99 | 5.68 | 6.61 | 3.43 | 4.3 | 4.23 | 11.17 | 12.06 | 7.26 | 9.28 | 3.08 | 2.7 | 2.51
14760 | 2.74 | 2.99 | 3.99 | 5.68 | 6.62 | 3.43 | 4.29 | 4.23 | 11.19 | 12.07 | 7.27 | 9.28 | 3.09 | 2.7 | 2.52
14762 | 2.74 | 2.99 | 4 | 5.68 | 6.63 | 3.42 | 4.3 | 4.24 | 11.18 | 12.07 | 7.27 | 9.28 | 3.08 | 2.7 | 2.52
14764 | 2.75 | 2.99 | 4.01 | 5.68 | 6.61 | 3.43 | 4.29 | 4.23 | 11.2 | 12.08 | 7.27 | 9.27 | 3.09 | 2.7 | 2.51
14766 | 2.74 | 2.99 | 4 | 5.68 | 6.61 | 3.43 | 4.29 | 4.23 | 11.19 | 12.07 | 7.28 | 9.28 | 3.08 | 2.7 | 2.52
14768 | 2.74 | 3 | 4 | 5.68 | 6.61 | 3.43 | 4.3 | 4.24 | 11.19 | 12.07 | 7.28 | 9.29 | 3.09 | 2.7 | 2.51
14770 | 2.74 | 3 | 4 | 5.68 | 6.62 | 3.43 | 4.29 | 4.23 | 11.19 | 12.07 | 7.26 | 9.29 | 3.09 | 2.7 | 2.51
14772 | 2.74 | 3 | 4.01 | 5.68 | 6.61 | 3.43 | 4.3 | 4.24 | 11.19 | 12.07 | 7.28 | 9.29 | 3.09 | 2.7 | 2.51
14774 | 2.74 | 3 | 4 | 5.68 | 6.61 | 3.43 | 4.29 | 4.23 | 11.19 | 12.06 | 7.27 | 9.3 | 3.08 | 2.7 | 2.51
14776 | 2.74 | 3 | 4.01 | 5.69 | 6.64 | 3.43 | 4.29 | 4.23 | 11.2 | 12.07 | 7.28 | 9.3 | 3.08 | 2.7 | 2.51
14778 | 2.74 | 3 | 4.01 | 5.68 | 6.62 | 3.43 | 4.3 | 4.23 | 11.2 | 12.08 | 7.28 | 9.3 | 3.08 | 2.7 | 2.51
14780 | 2.75 | 3 | 4.01 | 5.68 | 6.62 | 3.43 | 4.3 | 4.23 | 11.2 | 12.09 | 7.28 | 9.31 | 3.09 | 2.7 | 2.51
14782 | 2.74 | 3 | 3.99 | 5.68 | 6.62 | 3.43 | 4.3 | 4.23 | 11.21 | 12.09 | 7.29 | 9.31 | 3.08 | 2.7 | 2.51
14784 | 2.74 | 3 | 4 | 5.68 | 6.63 | 3.43 | 4.3 | 4.24 | 11.21 | 12.09 | 7.29 | 9.31 | 3.08 | 2.7 | 2.51
14786 | 2.74 | 3 | 4.01 | 5.69 | 6.63 | 3.43 | 4.3 | 4.23 | 11.21 | 12.09 | 7.29 | 9.31 | 3.08 | 2.7 | 2.51
14788 | 2.74 | 3 | 4.01 | 5.69 | 6.64 | 3.43 | 4.3 | 4.24 | 11.21 | 12.09 | 7.29 | 9.31 | 3.08 | 2.7 | 2.51
14790 | 2.75 | 3 | 4.01 | 5.7 | 6.63 | 3.42 | 4.29 | 4.24 | 11.22 | 12.09 | 7.29 | 9.31 | 3.08 | 2.7 | 2.52
14792 | 2.74 | 3 | 4.01 | 5.7 | 6.7 | 3.43 | 4.29 | 4.23 | 11.21 | 12.08 | 7.29 | 9.31 | 3.08 | 2.7 | 2.51
14794 | 2.74 | 3 | 4.02 | 5.69 | 6.64 | 3.44 | 4.3 | 4.24 | 11.22 | 12.09 | 7.3 | 9.32 | 3.09 | 2.7 | 2.52
14796 | 2.75 | 3 | 4.02 | 5.7 | 6.63 | 3.44 | 4.3 | 4.23 | 11.22 | 12.1 | 7.29 | 9.31 | 3.09 | 2.7 | 2.51
14798 | 2.75 | 3 | 4.02 | 5.7 | 6.63 | 3.43 | 4.3 | 4.23 | 11.21 | 12.1 | 7.3 | 9.29 | 3.09 | 2.7 | 2.52
14800 | 2.75 | 3 | 4.02 | 5.7 | 6.65 | 3.43 | 4.29 | 4.24 | 11.22 | 12.09 | 7.3 | 9.3 | 3.08 | 2.7 | 2.52
14802 | 2.74 | 3 | 4.02 | 5.71 | 6.64 | 3.43 | 4.3 | 4.24 | 11.23 | 12.1 | 7.3 | 9.32 | 3.08 | 2.7 | 2.51
14804 | 2.74 | 3 | 4.02 | 5.7 | 6.65 | 3.43 | 4.29 | 4.24 | 11.22 | 12.08 | 7.31 | 9.33 | 3.09 | 2.7 | 2.52
14806 | 2.75 | 3 | 4.02 | 5.7 | 6.64 | 3.44 | 4.3 | 4.24 | 11.23 | 12.09 | 7.31 | 9.33 | 3.09 | 2.7 | 2.51
14808 | 2.75 | 3 | 4.02 | 5.71 | 6.66 | 3.44 | 4.3 | 4.24 | 11.23 | 12.11 | 7.31 | 9.34 | 3.09 | 2.7 | 2.52
14810 | 2.75 | 3 | 4.02 | 5.71 | 6.7 | 3.43 | 4.29 | 4.24 | 11.24 | 12.11 | 7.31 | 9.33 | 3.09 | 2.7 | 2.52
14812 | 2.74 | 3 | 4.02 | 5.71 | 6.64 | 3.43 | 4.3 | 4.24 | 11.23 | 12.11 | 7.31 | 9.33 | 3.09 | 2.7 | 2.52
14814 | 2.75 | 3.01 | 4.02 | 5.71 | 6.67 | 3.43 | 4.3 | 4.23 | 11.23 | 12.12 | 7.31 | 9.34 | 3.09 | 2.7 | 2.52
14816 | 2.75 | 3.01 | 4.02 | 5.71 | 6.64 | 3.43 | 4.3 | 4.24 | 11.23 | 12.11 | 7.31 | 9.34 | 3.09 | 2.7 | 2.52
14818 | 2.75 | 3 | 4.02 | 5.71 | 6.68 | 3.43 | 4.29 | 4.23 | 11.24 | 12.11 | 7.32 | 9.34 | 3.09 | 2.71 | 2.51
14820 | 2.75 | 3 | 4.02 | 5.72 | 6.65 | 3.42 | 4.3 | 4.24 | 11.24 | 12.11 | 7.31 | 9.34 | 3.09 | 2.7 | 2.52
14822 | 2.75 | 3 | 4.03 | 5.72 | 6.65 | 3.43 | 4.3 | 4.24 | 11.21 | 12.11 | 7.33 | 9.35 | 3.09 | 2.71 | 2.51
14824 | 2.75 | 3.01 | 4.03 | 5.72 | 6.66 | 3.44 | 4.3 | 4.24 | 11.22 | 12.12 | 7.32 | 9.34 | 3.09 | 2.7 | 2.51
14826 | 2.75 | 3.01 | 4.02 | 5.71 | 6.67 | 3.43 | 4.3 | 4.23 | 11.23 | 12.11 | 7.32 | 9.35 | 3.09 | 2.71 | 2.52
14828 | 2.75 | 3.01 | 4.02 | 5.72 | 6.66 | 3.44 | 4.3 | 4.23 | 11.24 | 12.11 | 7.32 | 9.35 | 3.09 | 2.7 | 2.51
14830 | 2.75 | 3.01 | 4.03 | 5.72 | 6.68 | 3.43 | 4.3 | 4.23 | 11.24 | 12.12 | 7.33 | 9.35 | 3.09 | 2.7 | 2.51
14832 | 2.75 | 3.01 | 4.03 | 5.72 | 6.69 | 3.44 | 4.31 | 4.24 | 11.25 | 12.13 | 7.32 | 9.35 | 3.09 | 2.71 | 2.51
14834 | 2.75 | 3.01 | 4.03 | 5.72 | 6.69 | 3.44 | 4.31 | 4.24 | 11.24 | 12.12 | 7.32 | 9.35 | 3.09 | 2.71 | 2.51
14836 | 2.75 | 3.01 | 4.03 | 5.72 | 6.67 | 3.43 | 4.3 | 4.23 | 11.25 | 12.13 | 7.33 | 9.36 | 3.09 | 2.7 | 2.52
14838 | 2.75 | 3.01 | 4.04 | 5.73 | 6.68 | 3.43 | 4.31 | 4.25 | 11.24 | 12.1 | 7.33 | 9.36 | 3.09 | 2.7 | 2.51
14840 | 2.75 | 3.01 | 4.03 | 5.73 | 6.67 | 3.44 | 4.3 | 4.24 | 11.24 | 12.13 | 7.34 | 9.35 | 3.09 | 2.71 | 2.51
14842 | 2.75 | 3.01 | 4.03 | 5.72 | 6.67 | 3.44 | 4.3 | 4.24 | 11.24 | 12.12 | 7.34 | 9.37 | 3.09 | 2.7 | 2.52
14844 | 2.75 | 3.01 | 4.04 | 5.72 | 6.67 | 3.44 | 4.3 | 4.24 | 11.25 | 12.13 | 7.34 | 9.36 | 3.09 | 2.71 | 2.52
14846 | 2.75 | 3.01 | 4.04 | 5.73 | 6.67 | 3.44 | 4.31 | 4.24 | 11.25 | 12.14 | 7.34 | 9.37 | 3.09 | 2.71 | 2.51
14848 | 2.75 | 3.01 | 4.04 | 5.72 | 6.68 | 3.45 | 4.3 | 4.23 | 11.26 | 12.14 | 7.34 | 9.37 | 3.09 | 2.7 | 2.52
14850 | 2.75 | 3.01 | 4.04 | 5.73 | 6.67 | 3.44 | 4.31 | 4.24 | 11.27 | 12.15 | 7.34 | 9.35 | 3.09 | 2.71 | 2.51
14852 | 2.75 | 3.01 | 4.04 | 5.72 | 6.71 | 3.43 | 4.3 | 4.24 | 11.27 | 12.14 | 7.35 | 9.37 | 3.09 | 2.7 | 2.52
14854 | 2.75 | 3.01 | 4.04 | 5.73 | 6.69 | 3.44 | 4.3 | 4.24 | 11.27 | 12.15 | 7.34 | 9.37 | 3.09 | 2.71 | 2.52
14856 | 2.75 | 3.01 | 4.04 | 5.73 | 6.69 | 3.44 | 4.3 | 4.24 | 11.27 | 12.15 | 7.35 | 9.37 | 3.09 | 2.7 | 2.51
14858 | 2.75 | 3.01 | 4.04 | 5.71 | 6.69 | 3.44 | 4.3 | 4.24 | 11.26 | 12.15 | 7.35 | 9.38 | 3.09 | 2.7 | 2.52
14860 | 2.75 | 3.01 | 4.05 | 5.72 | 6.67 | 3.44 | 4.3 | 4.24 | 11.27 | 12.14 | 7.35 | 9.37 | 3.1 | 2.71 | 2.52
14862 | 2.76 | 3.01 | 4.03 | 5.73 | 6.68 | 3.44 | 4.3 | 4.24 | 11.27 | 12.15 | 7.36 | 9.37 | 3.09 | 2.71 | 2.52
14864 | 2.75 | 3.01 | 4.02 | 5.73 | 6.68 | 3.43 | 4.31 | 4.24 | 11.29 | 12.15 | 7.35 | 9.35 | 3.09 | 2.71 | 2.52
14866 | 2.75 | 3.01 | 4.03 | 5.74 | 6.68 | 3.44 | 4.3 | 4.24 | 11.28 | 12.15 | 7.36 | 9.38 | 3.09 | 2.71 | 2.51
14868 | 2.76 | 3.01 | 4.04 | 5.73 | 6.7 | 3.43 | 4.31 | 4.24 | 11.27 | 12.15 | 7.35 | 9.38 | 3.09 | 2.7 | 2.52
14870 | 2.75 | 3.01 | 4.04 | 5.74 | 6.71 | 3.44 | 4.3 | 4.24 | 11.28 | 12.16 | 7.36 | 9.37 | 3.09 | 2.71 | 2.52
14872 | 2.75 | 3.02 | 4.04 | 5.74 | 6.69 | 3.43 | 4.31 | 4.24 | 11.28 | 12.15 | 7.36 | 9.39 | 3.09 | 2.71 | 2.51
14874 | 2.75 | 3.01 | 4.04 | 5.74 | 6.7 | 3.44 | 4.31 | 4.24 | 11.27 | 12.16 | 7.37 | 9.39 | 3.09 | 2.71 | 2.52
14876 | 2.75 | 3.02 | 4.04 | 5.74 | 6.69 | 3.44 | 4.31 | 4.24 | 11.28 | 12.15 | 7.37 | 9.39 | 3.1 | 2.71 | 2.52
14878 | 2.75 | 3.01 | 4.05 | 5.74 | 6.73 | 3.44 | 4.31 | 4.24 | 11.28 | 12.16 | 7.37 | 9.39 | 3.09 | 2.71 | 2.52
14880 | 2.75 | 3.02 | 4.04 | 5.74 | 6.71 | 3.44 | 4.31 | 4.24 | 11.29 | 12.16 | 7.37 | 9.39 | 3.1 | 2.71 | 2.52
14882 | 2.76 | 3.02 | 4.05 | 5.75 | 6.69 | 3.44 | 4.31 | 4.24 | 11.28 | 12.16 | 7.38 | 9.39 | 3.09 | 2.71 | 2.52
14884 | 2.75 | 3.02 | 4.05 | 5.75 | 6.72 | 3.43 | 4.31 | 4.24 | 11.29 | 12.15 | 7.38 | 9.4 | 3.09 | 2.71 | 2.52
14886 | 2.75 | 3.02 | 4.05 | 5.75 | 6.73 | 3.44 | 4.31 | 4.24 | 11.29 | 12.16 | 7.38 | 9.4 | 3.09 | 2.71 | 2.52
14888 | 2.76 | 3.02 | 4.05 | 5.75 | 6.7 | 3.44 | 4.31 | 4.25 | 11.29 | 12.17 | 7.38 | 9.4 | 3.1 | 2.71 | 2.52
14890 | 2.75 | 3.02 | 4.05 | 5.75 | 6.71 | 3.43 | 4.31 | 4.23 | 11.29 | 12.16 | 7.38 | 9.4 | 3.1 | 2.7 | 2.52
14892 | 2.75 | 3.02 | 4.05 | 5.75 | 6.7 | 3.44 | 4.31 | 4.25 | 11.3 | 12.17 | 7.38 | 9.41 | 3.1 | 2.71 | 2.52
14894 | 2.75 | 3.02 | 4.05 | 5.75 | 6.74 | 3.44 | 4.31 | 4.25 | 11.3 | 12.17 | 7.39 | 9.42 | 3.09 | 2.71 | 2.52
14896 | 2.76 | 3.02 | 4.06 | 5.72 | 6.71 | 3.44 | 4.31 | 4.24 | 11.31 | 12.17 | 7.39 | 9.4 | 3.1 | 2.71 | 2.52
14898 | 2.76 | 3.01 | 4.06 | 5.74 | 6.72 | 3.44 | 4.31 | 4.24 | 11.3 | 12.17 | 7.39 | 9.41 | 3.1 | 2.71 | 2.52
14900 | 2.76 | 3.02 | 4.06 | 5.75 | 6.74 | 3.44 | 4.31 | 4.24 | 11.31 | 12.17 | 7.39 | 9.39 | 3.1 | 2.71 | 2.52
14902 | 2.76 | 3.02 | 4.06 | 5.75 | 6.73 | 3.44 | 4.31 | 4.24 | 11.31 | 12.17 | 7.39 | 9.41 | 3.09 | 2.71 | 2.52
14904 | 2.76 | 3.02 | 4.04 | 5.75 | 6.74 | 3.44 | 4.32 | 4.24 | 11.31 | 12.18 | 7.39 | 9.42 | 3.1 | 2.71 | 2.52
14906 | 2.76 | 3.02 | 4.06 | 5.75 | 6.74 | 3.44 | 4.32 | 4.24 | 11.3 | 12.18 | 7.39 | 9.42 | 3.1 | 2.71 | 2.52
14908 | 2.76 | 3.02 | 4.06 | 5.75 | 6.74 | 3.44 | 4.31 | 4.24 | 11.31 | 12.16 | 7.39 | 9.42 | 3.1 | 2.71 | 2.52
14910 | 2.76 | 3.02 | 4.07 | 5.75 | 6.72 | 3.44 | 4.32 | 4.24 | 11.31 | 12.17 | 7.39 | 9.42 | 3.09 | 2.71 | 2.52
14912 | 2.76 | 3.02 | 4.06 | 5.75 | 6.72 | 3.43 | 4.31 | 4.24 | 11.31 | 12.17 | 7.41 | 9.43 | 3.1 | 2.71 | 2.52
14914 | 2.76 | 3.02 | 4.07 | 5.76 | 6.72 | 3.44 | 4.31 | 4.25 | 11.32 | 12.18 | 7.41 | 9.44 | 3.1 | 2.71 | 2.52
14916 | 2.76 | 3.02 | 4.07 | 5.74 | 6.73 | 3.44 | 4.31 | 4.24 | 11.31 | 12.18 | 7.4 | 9.41 | 3.1 | 2.71 | 2.52
14918 | 2.76 | 3.02 | 4.06 | 5.76 | 6.74 | 3.44 | 4.31 | 4.25 | 11.31 | 12.18 | 7.41 | 9.43 | 3.09 | 2.71 | 2.52
14920 | 2.76 | 3.02 | 4.06 | 5.76 | 6.74 | 3.43 | 4.31 | 4.24 | 11.31 | 12.18 | 7.41 | 9.43 | 3.1 | 2.71 | 2.52
14922 | 2.76 | 3.03 | 4.07 | 5.77 | 6.74 | 3.43 | 4.31 | 4.24 | 11.32 | 12.18 | 7.41 | 9.43 | 3.1 | 2.71 | 2.52
14924 | 2.76 | 3.02 | 4.07 | 5.77 | 6.74 | 3.43 | 4.31 | 4.24 | 11.32 | 12.18 | 7.42 | 9.43 | 3.1 | 2.71 | 2.52
14926 | 2.76 | 3.02 | 4.07 | 5.77 | 6.72 | 3.43 | 4.32 | 4.24 | 11.32 | 12.18 | 7.41 | 9.44 | 3.1 | 2.71 | 2.52
14928 | 2.76 | 3.02 | 4.07 | 5.77 | 6.75 | 3.45 | 4.32 | 4.23 | 11.34 | 12.19 | 7.41 | 9.44 | 3.1 | 2.71 | 2.52
14930 | 2.76 | 3.03 | 4.07 | 5.77 | 6.72 | 3.44 | 4.32 | 4.24 | 11.33 | 12.19 | 7.42 | 9.44 | 3.1 | 2.71 | 2.52
14932 | 2.76 | 3.02 | 4.08 | 5.77 | 6.75 | 3.44 | 4.31 | 4.24 | 11.33 | 12.2 | 7.41 | 9.41 | 3.1 | 2.71 | 2.52
14934 | 2.76 | 3.03 | 4.07 | 5.77 | 6.73 | 3.43 | 4.32 | 4.24 | 11.33 | 12.19 | 7.42 | 9.45 | 3.1 | 2.71 | 2.52
14936 | 2.76 | 3.03 | 4.08 | 5.78 | 6.76 | 3.44 | 4.32 | 4.24 | 11.33 | 12.19 | 7.41 | 9.44 | 3.1 | 2.71 | 2.52
14938 | 2.76 | 3.03 | 4.08 | 5.74 | 6.79 | 3.43 | 4.31 | 4.24 | 11.33 | 12.19 | 7.42 | 9.44 | 3.1 | 2.71 | 2.52
14940 | 2.76 | 3.02 | 4.08 | 5.76 | 6.74 | 3.43 | 4.32 | 4.24 | 11.33 | 12.19 | 7.42 | 9.45 | 3.1 | 2.71 | 2.52
14942 | 2.76 | 3.03 | 4.08 | 5.78 | 6.76 | 3.44 | 4.31 | 4.24 | 11.34 | 12.2 | 7.42 | 9.45 | 3.1 | 2.71 | 2.52
14944 | 2.76 | 3.03 | 4.08 | 5.77 | 6.74 | 3.44 | 4.31 | 4.24 | 11.35 | 12.2 | 7.43 | 9.45 | 3.1 | 2.71 | 2.53
14946 | 2.76 | 3.03 | 4.08 | 5.78 | 6.76 | 3.43 | 4.31 | 4.25 | 11.34 | 12.2 | 7.44 | 9.45 | 3.1 | 2.71 | 2.52
14948 | 2.76 | 3.03 | 4.09 | 5.78 | 6.75 | 3.44 | 4.31 | 4.25 | 11.36 | 12.2 | 7.43 | 9.45 | 3.1 | 2.72 | 2.52
14950 | 2.76 | 3.03 | 4.08 | 5.75 | 6.76 | 3.45 | 4.31 | 4.25 | 11.34 | 12.2 | 7.44 | 9.46 | 3.1 | 2.71 | 2.52
14952 | 2.76 | 3.03 | 4.09 | 5.76 | 6.77 | 3.44 | 4.32 | 4.25 | 11.34 | 12.18 | 7.43 | 9.46 | 3.11 | 2.71 | 2.52
14954 | 2.76 | 3.03 | 4.08 | 5.78 | 6.78 | 3.44 | 4.32 | 4.24 | 11.34 | 12.2 | 7.44 | 9.46 | 3.1 | 2.71 | 2.52
14956 | 2.76 | 3.03 | 4.09 | 5.78 | 6.77 | 3.44 | 4.32 | 4.25 | 11.36 | 12.21 | 7.44 | 9.46 | 3.1 | 2.72 | 2.53
14958 | 2.76 | 3.03 | 4.09 | 5.78 | 6.77 | 3.44 | 4.31 | 4.24 | 11.33 | 12.2 | 7.44 | 9.47 | 3.1 | 2.71 | 2.52
14960 | 2.76 | 3.03 | 4.09 | 5.77 | 6.75 | 3.45 | 4.32 | 4.25 | 11.34 | 12.21 | 7.43 | 9.47 | 3.1 | 2.71 | 2.52
14962 | 2.76 | 3.02 | 4.09 | 5.78 | 6.76 | 3.44 | 4.31 | 4.24 | 11.36 | 12.21 | 7.45 | 9.47 | 3.1 | 2.71 | 2.52
14964 | 2.76 | 3.03 | 4.09 | 5.78 | 6.78 | 3.44 | 4.32 | 4.24 | 11.36 | 12.22 | 7.45 | 9.45 | 3.1 | 2.71 | 2.52
14966 | 2.76 | 3.03 | 4.09 | 5.79 | 6.77 | 3.45 | 4.31 | 4.24 | 11.37 | 12.22 | 7.45 | 9.48 | 3.1 | 2.71 | 2.52
14968 | 2.77 | 3.03 | 4.09 | 5.79 | 6.75 | 3.44 | 4.31 | 4.24 | 11.35 | 12.21 | 7.44 | 9.47 | 3.1 | 2.71 | 2.52
14970 | 2.76 | 3.03 | 4.09 | 5.79 | 6.78 | 3.44 | 4.32 | 4.24 | 11.36 | 12.21 | 7.44 | 9.45 | 3.1 | 2.71 | 2.52
14972 | 2.77 | 3.03 | 4.09 | 5.78 | 6.77 | 3.44 | 4.31 | 4.24 | 11.32 | 12.21 | 7.42 | 9.47 | 3.1 | 2.71 | 2.53
14974 | 2.77 | 3.03 | 4.09 | 5.79 | 6.79 | 3.44 | 4.31 | 4.24 | 11.36 | 12.22 | 7.43 | 9.46 | 3.1 | 2.72 | 2.52
14976 | 2.77 | 3.03 | 4.09 | 5.79 | 6.77 | 3.45 | 4.32 | 4.24 | 11.36 | 12.22 | 7.45 | 9.46 | 3.1 | 2.72 | 2.53
14978 | 2.77 | 3.04 | 4.1 | 5.79 | 6.72 | 3.44 | 4.32 | 4.24 | 11.37 | 12.23 | 7.45 | 9.46 | 3.1 | 2.72 | 2.53
14980 | 2.77 | 3.03 | 4.1 | 5.78 | 6.77 | 3.45 | 4.32 | 4.25 | 11.36 | 12.22 | 7.44 | 9.46 | 3.1 | 2.72 | 2.52
14982 | 2.77 | 3.03 | 4.1 | 5.79 | 6.84 | 3.44 | 4.32 | 4.24 | 11.37 | 12.22 | 7.45 | 9.48 | 3.11 | 2.71 | 2.53
14984 | 2.77 | 3.03 | 4.1 | 5.8 | 6.79 | 3.45 | 4.32 | 4.24 | 11.37 | 12.22 | 7.46 | 9.49 | 3.1 | 2.71 | 2.53
14986 | 2.77 | 3.03 | 4.1 | 5.8 | 6.83 | 3.44 | 4.32 | 4.24 | 11.36 | 12.23 | 7.46 | 9.49 | 3.1 | 2.71 | 2.52
14988 | 2.77 | 3.03 | 4.1 | 5.8 | 6.79 | 3.44 | 4.32 | 4.24 | 11.37 | 12.23 | 7.46 | 9.48 | 3.11 | 2.72 | 2.53
14990 | 2.76 | 3.03 | 4.1 | 5.8 | 6.8 | 3.44 | 4.32 | 4.24 | 11.39 | 12.23 | 7.46 | 9.49 | 3.1 | 2.71 | 2.52
14992 | 2.76 | 3.04 | 4.1 | 5.8 | 6.79 | 3.44 | 4.32 | 4.24 | 11.38 | 12.23 | 7.46 | 9.48 | 3.1 | 2.72 | 2.53
14994 | 2.77 | 3.03 | 4.11 | 5.79 | 6.8 | 3.44 | 4.32 | 4.25 | 11.38 | 12.24 | 7.47 | 9.48 | 3.1 | 2.72 | 2.52
14996 | 2.77 | 3.04 | 4.1 | 5.78 | 6.83 | 3.44 | 4.32 | 4.25 | 11.38 | 12.22 | 7.47 | 9.5 | 3.1 | 2.72 | 2.52
14998 | 2.76 | 3.03 | 4.11 | 5.79 | 6.81 | 3.45 | 4.32 | 4.24 | 11.4 | 12.24 | 7.48 | 9.47 | 3.1 | 2.71 | 2.53
15000 | 2.76 | 3.04 | 4.11 | 5.78 | 6.84 | 3.44 | 4.32 | 4.24 | 11.39 | 12.24 | 7.47 | 9.5 | 3.1 | 2.72 | 2.53
15002 | 2.77 | 3.03 | 4.11 | 5.75 | 6.82 | 3.45 | 4.32 | 4.24 | 11.39 | 12.24 | 7.47 | 9.48 | 3.1 | 2.72 | 2.52
15004 | 2.77 | 3.04 | 4.11 | 5.79 | 6.81 | 3.45 | 4.32 | 4.25 | 11.4 | 12.25 | 7.47 | 9.49 | 3.1 | 2.72 | 2.53
15006 | 2.76 | 3.04 | 4.11 | 5.8 | 6.88 | 3.44 | 4.32 | 4.25 | 11.4 | 12.24 | 7.48 | 9.49 | 3.1 | 2.72 | 2.53
15008 | 2.76 | 3.04 | 4.11 | 5.8 | 6.86 | 3.44 | 4.33 | 4.25 | 11.39 | 12.23 | 7.48 | 9.49 | 3.1 | 2.72 | 2.52
15010 | 2.76 | 3.04 | 4.11 | 5.8 | 6.83 | 3.44 | 4.32 | 4.25 | 11.4 | 12.24 | 7.48 | 9.48 | 3.1 | 2.72 | 2.53
15012 | 2.77 | 3.04 | 4.11 | 5.81 | 6.83 | 3.44 | 4.32 | 4.25 | 11.41 | 12.24 | 7.49 | 9.5 | 3.1 | 2.72 | 2.53
15014 | 2.77 | 3.04 | 4.11 | 5.81 | 6.82 | 3.44 | 4.32 | 4.25 | 11.4 | 12.25 | 7.5 | 9.51 | 3.1 | 2.72 | 2.53
15016 | 2.77 | 3.04 | 4.11 | 5.81 | 6.81 | 3.45 | 4.32 | 4.25 | 11.42 | 12.25 | 7.49 | 9.5 | 3.11 | 2.72 | 2.53
15018 | 2.77 | 3.04 | 4.12 | 5.81 | 6.84 | 3.45 | 4.32 | 4.25 | 11.41 | 12.25 | 7.49 | 9.52 | 3.11 | 2.72 | 2.52
15020 | 2.77 | 3.04 | 4.12 | 5.81 | 6.89 | 3.44 | 4.32 | 4.25 | 11.41 | 12.25 | 7.49 | 9.51 | 3.1 | 2.72 | 2.53
15022 | 2.77 | 3.04 | 4.11 | 5.81 | 6.85 | 3.44 | 4.33 | 4.25 | 11.41 | 12.25 | 7.49 | 9.52 | 3.11 | 2.72 | 2.52
15024 | 2.77 | 3.04 | 4.12 | 5.81 | 6.79 | 3.45 | 4.32 | 4.25 | 11.41 | 12.24 | 7.49 | 9.52 | 3.1 | 2.72 | 2.53
15026 | 2.77 | 3.04 | 4.12 | 5.82 | 6.8 | 3.44 | 4.32 | 4.24 | 11.41 | 12.26 | 7.5 | 9.53 | 3.11 | 2.72 | 2.53
15028 | 2.77 | 3.04 | 4.12 | 5.82 | 6.82 | 3.44 | 4.32 | 4.25 | 11.42 | 12.25 | 7.47 | 9.52 | 3.1 | 2.72 | 2.53
15030 | 2.77 | 3.04 | 4.12 | 5.82 | 6.82 | 3.44 | 4.32 | 4.25 | 11.43 | 12.26 | 7.5 | 9.53 | 3.1 | 2.72 | 2.53
15032 | 2.77 | 3.04 | 4.12 | 5.82 | 6.84 | 3.45 | 4.32 | 4.24 | 11.41 | 12.25 | 7.5 | 9.53 | 3.1 | 2.72 | 2.53
15034 | 2.77 | 3.04 | 4.12 | 5.82 | 6.88 | 3.45 | 4.32 | 4.25 | 11.42 | 12.26 | 7.5 | 9.53 | 3.11 | 2.72 | 2.53
15036 | 2.77 | 3.04 | 4.12 | 5.83 | 6.87 | 3.45 | 4.32 | 4.24 | 11.43 | 12.26 | 7.5 | 9.52 | 3.1 | 2.72 | 2.53
15038 | 2.77 | 3.04 | 4.12 | 5.83 | 6.86 | 3.44 | 4.32 | 4.24 | 11.42 | 12.26 | 7.5 | 9.52 | 3.11 | 2.72 | 2.53
15040 | 2.77 | 3.04 | 4.12 | 5.83 | 6.86 | 3.44 | 4.33 | 4.25 | 11.42 | 12.26 | 7.5 | 9.52 | 3.1 | 2.72 | 2.53
15042 | 2.77 | 3.04 | 4.13 | 5.82 | 6.79 | 3.45 | 4.33 | 4.25 | 11.43 | 12.26 | 7.5 | 9.53 | 3.11 | 2.72 | 2.53
15044 | 2.77 | 3.05 | 4.12 | 5.83 | 6.83 | 3.45 | 4.32 | 4.24 | 11.43 | 12.27 | 7.5 | 9.53 | 3.1 | 2.72 | 2.53
15046 | 2.77 | 3.05 | 4.12 | 5.83 | 6.85 | 3.45 | 4.33 | 4.25 | 11.43 | 12.26 | 7.51 | 9.54 | 3.11 | 2.72 | 2.53
15048 | 2.77 | 3.05 | 4.13 | 5.83 | 6.9 | 3.45 | 4.32 | 4.25 | 11.43 | 12.27 | 7.51 | 9.53 | 3.11 | 2.72 | 2.53
15050 | 2.77 | 3.04 | 4.12 | 5.84 | 6.9 | 3.46 | 4.32 | 4.26 | 11.42 | 12.27 | 7.52 | 9.54 | 3.1 | 2.72 | 2.52
15052 | 2.77 | 3.05 | 4.13 | 5.84 | 6.9 | 3.46 | 4.32 | 4.25 | 11.43 | 12.27 | 7.5 | 9.54 | 3.11 | 2.72 | 2.53
15054 | 2.77 | 3.05 | 4.13 | 5.84 | 6.88 | 3.45 | 4.32 | 4.26 | 11.44 | 12.28 | 7.51 | 9.54 | 3.11 | 2.72 | 2.53
15056 | 2.77 | 3.05 | 4.13 | 5.84 | 6.89 | 3.45 | 4.32 | 4.25 | 11.44 | 12.27 | 7.52 | 9.55 | 3.11 | 2.72 | 2.53
15058 | 2.77 | 3.05 | 4.13 | 5.84 | 6.94 | 3.45 | 4.32 | 4.25 | 11.44 | 12.28 | 7.52 | 9.54 | 3.11 | 2.72 | 2.53
15060 | 2.77 | 3.05 | 4.13 | 5.84 | 6.92 | 3.45 | 4.32 | 4.25 | 11.45 | 12.27 | 7.52 | 9.55 | 3.11 | 2.72 | 2.52
15062 | 2.77 | 3.05 | 4.14 | 5.85 | 6.89 | 3.44 | 4.32 | 4.25 | 11.44 | 12.27 | 7.53 | 9.55 | 3.11 | 2.72 | 2.53
15064 | 2.77 | 3.05 | 4.14 | 5.85 | 6.89 | 3.45 | 4.32 | 4.25 | 11.44 | 12.28 | 7.52 | 9.55 | 3.11 | 2.72 | 2.53
15066 | 2.77 | 3.05 | 4.13 | 5.84 | 6.88 | 3.45 | 4.32 | 4.25 | 11.45 | 12.28 | 7.53 | 9.54 | 3.11 | 2.72 | 2.53
15068 | 2.77 | 3.05 | 4.14 | 5.85 | 6.91 | 3.44 | 4.32 | 4.25 | 11.45 | 12.29 | 7.53 | 9.55 | 3.11 | 2.72 | 2.53
15070 | 2.77 | 3.05 | 4.14 | 5.84 | 6.94 | 3.45 | 4.32 | 4.25 | 11.45 | 12.28 | 7.53 | 9.56 | 3.1 | 2.72 | 2.53
15072 | 2.77 | 3.05 | 4.14 | 5.84 | 6.9 | 3.45 | 4.32 | 4.25 | 11.45 | 12.28 | 7.53 | 9.55 | 3.11 | 2.72 | 2.53
15074 | 2.77 | 3.05 | 4.14 | 5.85 | 6.89 | 3.45 | 4.32 | 4.25 | 11.45 | 12.27 | 7.54 | 9.54 | 3.11 | 2.72 | 2.53
15076 | 2.77 | 3.05 | 4.14 | 5.85 | 6.91 | 3.45 | 4.32 | 4.25 | 11.46 | 12.28 | 7.53 | 9.51 | 3.11 | 2.72 | 2.53
15078 | 2.77 | 3.05 | 4.14 | 5.85 | 6.94 | 3.45 | 4.33 | 4.25 | 11.45 | 12.28 | 7.52 | 9.55 | 3.11 | 2.72 | 2.53
15080 | 2.77 | 3.05 | 4.14 | 5.85 | 6.94 | 3.45 | 4.32 | 4.24 | 11.46 | 12.28 | 7.53 | 9.56 | 3.11 | 2.72 | 2.53
15082 | 2.77 | 3.05 | 4.14 | 5.86 | 6.96 | 3.45 | 4.32 | 4.25 | 11.47 | 12.31 | 7.54 | 9.57 | 3.11 | 2.72 | 2.53
15084 | 2.77 | 3.06 | 4.14 | 5.86 | 6.91 | 3.45 | 4.33 | 4.25 | 11.46 | 12.31 | 7.54 | 9.56 | 3.11 | 2.72 | 2.53
15086 | 2.77 | 3.05 | 4.15 | 5.86 | 6.93 | 3.45 | 4.33 | 4.25 | 11.47 | 12.32 | 7.54 | 9.56 | 3.11 | 2.72 | 2.53
15088 | 2.77 | 3.05 | 4.15 | 5.86 | 6.92 | 3.45 | 4.33 | 4.25 | 11.47 | 12.32 | 7.54 | 9.57 | 3.11 | 2.72 | 2.53
15090 | 2.77 | 3.06 | 4.15 | 5.86 | 6.98 | 3.45 | 4.33 | 4.25 | 11.47 | 12.32 | 7.54 | 9.56 | 3.11 | 2.72 | 2.53
15092 | 2.77 | 3.05 | 4.15 | 5.86 | 6.98 | 3.45 | 4.33 | 4.25 | 11.47 | 12.32 | 7.54 | 9.57 | 3.11 | 2.72 | 2.53
15094 | 2.77 | 3.05 | 4.15 | 5.86 | 6.98 | 3.45 | 4.33 | 4.25 | 11.48 | 12.32 | 7.54 | 9.57 | 3.11 | 2.72 | 2.53
15096 | 2.78 | 3.06 | 4.16 | 5.85 | 6.99 | 3.45 | 4.33 | 4.25 | 11.49 | 12.33 | 7.55 | 9.57 | 3.11 | 2.72 | 2.53
15098 | 2.78 | 3.06 | 4.15 | 5.87 | 6.99 | 3.46 | 4.32 | 4.25 | 11.49 | 12.33 | 7.55 | 9.58 | 3.11 | 2.72 | 2.53
15100 | 2.77 | 3.06 | 4.15 | 5.86 | 7.04 | 3.45 | 4.33 | 4.25 | 11.48 | 12.33 | 7.55 | 9.57 | 3.11 | 2.72 | 2.53
15102 | 2.78 | 3.06 | 4.16 | 5.87 | 7.01 | 3.45 | 4.33 | 4.25 | 11.49 | 12.33 | 7.55 | 9.58 | 3.11 | 2.72 | 2.53
15104 | 2.77 | 3.06 | 4.16 | 5.87 | 6.99 | 3.45 | 4.33 | 4.25 | 11.49 | 12.34 | 7.55 | 9.58 | 3.11 | 2.72 | 2.53
15106 | 2.77 | 3.06 | 4.16 | 5.87 | 7.01 | 3.46 | 4.33 | 4.25 | 11.49 | 12.34 | 7.55 | 9.58 | 3.11 | 2.72 | 2.53
15108 | 2.78 | 3.06 | 4.16 | 5.87 | 6.99 | 3.45 | 4.33 | 4.25 | 11.5 | 12.35 | 7.56 | 9.58 | 3.11 | 2.73 | 2.53
15110 | 2.77 | 3.06 | 4.16 | 5.88 | 6.98 | 3.45 | 4.32 | 4.26 | 11.5 | 12.34 | 7.55 | 9.59 | 3.11 | 2.72 | 2.53
15112 | 2.78 | 3.06 | 4.16 | 5.88 | 7.01 | 3.45 | 4.33 | 4.26 | 11.49 | 12.35 | 7.56 | 9.58 | 3.11 | 2.72 | 2.54
15114 | 2.78 | 3.06 | 4.16 | 5.87 | 6.99 | 3.46 | 4.33 | 4.26 | 11.49 | 12.35 | 7.56 | 9.48 | 3.11 | 2.72 | 2.53
15116 | 2.78 | 3.06 | 4.16 | 5.87 | 7.02 | 3.45 | 4.32 | 4.25 | 11.5 | 12.35 | 7.56 | 9.48 | 3.11 | 2.72 | 2.53
15118 | 2.78 | 3.06 | 4.16 | 5.88 | 7.02 | 3.45 | 4.32 | 4.26 | 11.51 | 12.36 | 7.56 | 9.48 | 3.11 | 2.72 | 2.53
15120 | 2.78 | 3.06 | 4.17 | 5.87 | 7.01 | 3.45 | 4.33 | 4.26 | 11.51 | 12.36 | 7.56 | 9.48 | 3.11 | 2.72 | 2.53
15122 | 2.78 | 3.06 | 4.16 | 5.88 | 7.02 | 3.44 | 4.33 | 4.25 | 11.51 | 12.35 | 7.58 | 9.49 | 3.11 | 2.73 | 2.53
15124 | 2.78 | 3.06 | 4.16 | 5.88 | 7.01 | 3.45 | 4.33 | 4.25 | 11.51 | 12.35 | 7.58 | 9.49 | 3.12 | 2.72 | 2.53
15126 | 2.78 | 3.06 | 4.17 | 5.88 | 7.02 | 3.45 | 4.33 | 4.25 | 11.51 | 12.37 | 7.58 | 9.49 | 3.11 | 2.73 | 2.53
15128 | 2.78 | 3.06 | 4.17 | 5.87 | 7.01 | 3.45 | 4.33 | 4.25 | 11.51 | 12.36 | 7.58 | 9.49 | 3.11 | 2.73 | 2.53
15130 | 2.78 | 3.06 | 4.17 | 5.88 | 7.03 | 3.45 | 4.33 | 4.26 | 11.51 | 12.37 | 7.59 | 9.5 | 3.11 | 2.72 | 2.53
15132 | 2.78 | 3.06 | 4.16 | 5.81 | 7.05 | 3.45 | 4.33 | 4.25 | 11.52 | 12.36 | 7.59 | 9.49 | 3.11 | 2.72 | 2.53
15134 | 2.78 | 3.06 | 4.18 | 5.86 | 7.09 | 3.44 | 4.33 | 4.25 | 11.52 | 12.37 | 7.59 | 9.5 | 3.11 | 2.72 | 2.53
15136 | 2.78 | 3.06 | 4.17 | 5.86 | 7.04 | 3.45 | 4.32 | 4.26 | 11.51 | 12.35 | 7.58 | 9.49 | 3.11 | 2.73 | 2.53
15138 | 2.78 | 3.07 | 4.17 | 5.87 | 7.03 | 3.45 | 4.33 | 4.25 | 11.52 | 12.36 | 7.59 | 9.41 | 3.12 | 2.73 | 2.54
15140 | 2.78 | 3.06 | 4.18 | 5.87 | 7.02 | 3.45 | 4.33 | 4.26 | 11.52 | 12.37 | 7.58 | 9.48 | 3.11 | 2.73 | 2.53
15142 | 2.78 | 3.06 | 4.18 | 5.87 | 7.05 | 3.45 | 4.33 | 4.26 | 11.52 | 12.36 | 7.58 | 9.5 | 3.12 | 2.72 | 2.53
15144 | 2.78 | 3.07 | 4.17 | 5.88 | 7.03 | 3.44 | 4.33 | 4.26 | 11.52 | 12.37 | 7.59 | 9.5 | 3.12 | 2.73 | 2.53
15146 | 2.78 | 3.07 | 4.17 | 5.88 | 7.04 | 3.45 | 4.33 | 4.25 | 11.53 | 12.37 | 7.6 | 9.51 | 3.11 | 2.72 | 2.53
15148 | 2.78 | 3.06 | 4.18 | 5.89 | 7.04 | 3.45 | 4.33 | 4.25 | 11.53 | 12.38 | 7.59 | 9.51 | 3.12 | 2.73 | 2.54
15150 | 2.78 | 3.07 | 4.18 | 5.88 | 7.04 | 3.44 | 4.33 | 4.25 | 11.53 | 12.38 | 7.58 | 9.52 | 3.11 | 2.73 | 2.53
15152 | 2.78 | 3.07 | 4.18 | 5.89 | 7.04 | 3.46 | 4.33 | 4.26 | 11.53 | 12.38 | 7.6 | 9.51 | 3.11 | 2.73 | 2.53
15154 | 2.78 | 3.07 | 4.18 | 5.89 | 7.04 | 3.45 | 4.34 | 4.25 | 11.53 | 12.38 | 7.6 | 9.52 | 3.11 | 2.73 | 2.54
15156 | 2.79 | 3.07 | 4.18 | 5.89 | 7.1 | 3.45 | 4.33 | 4.26 | 11.52 | 12.38 | 7.6 | 9.52 | 3.11 | 2.73 | 2.53
15158 | 2.78 | 3.07 | 4.19 | 5.89 | 7.06 | 3.45 | 4.33 | 4.26 | 11.53 | 12.38 | 7.6 | 9.52 | 3.11 | 2.73 | 2.53
15160 | 2.78 | 3.07 | 4.18 | 5.89 | 7.03 | 3.45 | 4.33 | 4.25 | 11.54 | 12.39 | 7.6 | 9.52 | 3.11 | 2.73 | 2.54
15162 | 2.79 | 3.07 | 4.18 | 5.89 | 7.05 | 3.45 | 4.34 | 4.26 | 11.53 | 12.38 | 7.61 | 9.52 | 3.12 | 2.73 | 2.53
15164 | 2.79 | 3.07 | 4.18 | 5.9 | 7.03 | 3.46 | 4.33 | 4.26 | 11.54 | 12.39 | 7.6 | 9.53 | 3.12 | 2.73 | 2.54
15166 | 2.78 | 3.07 | 4.18 | 5.9 | 7.04 | 3.45 | 4.34 | 4.26 | 11.54 | 12.38 | 7.6 | 9.53 | 3.11 | 2.73 | 2.54
15168 | 2.78 | 3.07 | 4.19 | 5.9 | 7.06 | 3.45 | 4.33 | 4.26 | 11.55 | 12.39 | 7.6 | 9.53 | 3.11 | 2.73 | 2.53
15170 | 2.79 | 3.07 | 4.19 | 5.84 | 7.05 | 3.45 | 4.33 | 4.25 | 11.54 | 12.39 | 7.58 | 9.52 | 3.11 | 2.73 | 2.53
15172 | 2.79 | 3.07 | 4.19 | 5.87 | 7.04 | 3.45 | 4.34 | 4.26 | 11.55 | 12.39 | 7.59 | 9.53 | 3.11 | 2.73 | 2.54
15174 | 2.78 | 3.07 | 4.19 | 5.88 | 7.06 | 3.46 | 4.33 | 4.26 | 11.56 | 12.39 | 7.59 | 9.53 | 3.12 | 2.73 | 2.53
15176 | 2.79 | 3.07 | 4.18 | 5.88 | 7.09 | 3.46 | 4.34 | 4.25 | 11.55 | 12.39 | 7.61 | 9.54 | 3.11 | 2.73 | 2.54
15178 | 2.79 | 3.07 | 4.19 | 5.88 | 7.08 | 3.46 | 4.34 | 4.26 | 11.56 | 12.39 | 7.62 | 9.54 | 3.12 | 2.73 | 2.53
15180 | 2.79 | 3.07 | 4.19 | 5.89 | 7.06 | 3.46 | 4.33 | 4.26 | 11.55 | 12.38 | 7.62 | 9.54 | 3.12 | 2.73 | 2.53
15182 | 2.79 | 3.07 | 4.18 | 5.89 | 7.07 | 3.45 | 4.33 | 4.25 | 11.56 | 12.41 | 7.62 | 9.54 | 3.11 | 2.73 | 2.54
15184 | 2.78 | 3.07 | 4.19 | 5.89 | 7.05 | 3.46 | 4.34 | 4.26 | 11.56 | 12.4 | 7.62 | 9.53 | 3.12 | 2.73 | 2.53
15186 | 2.79 | 3.07 | 4.19 | 5.89 | 7.07 | 3.46 | 4.33 | 4.25 | 11.56 | 12.39 | 7.62 | 9.54 | 3.11 | 2.73 | 2.54
15188 | 2.79 | 3.07 | 4.19 | 5.89 | 7.1 | 3.46 | 4.34 | 4.25 | 11.57 | 12.4 | 7.62 | 9.54 | 3.11 | 2.73 | 2.54
15190 | 2.79 | 3.07 | 4.19 | 5.89 | 7.12 | 3.45 | 4.33 | 4.25 | 11.56 | 12.39 | 7.63 | 9.55 | 3.12 | 2.73 | 2.53
15192 | 2.79 | 3.07 | 4.2 | 5.89 | 7.08 | 3.46 | 4.34 | 4.26 | 11.56 | 12.41 | 7.63 | 9.56 | 3.12 | 2.73 | 2.54
15194 | 2.78 | 3.07 | 4.19 | 5.89 | 7.08 | 3.46 | 4.34 | 4.26 | 11.57 | 12.4 | 7.63 | 9.56 | 3.11 | 2.73 | 2.53
15196 | 2.79 | 3.07 | 4.19 | 5.9 | 7.06 | 3.46 | 4.34 | 4.26 | 11.57 | 12.4 | 7.62 | 9.55 | 3.12 | 2.73 | 2.54
15198 | 2.79 | 3.08 | 4.19 | 5.88 | 7.06 | 3.46 | 4.34 | 4.26 | 11.56 | 12.4 | 7.63 | 9.56 | 3.11 | 2.73 | 2.54
15200 | 2.79 | 3.08 | 4.2 | 5.89 | 7.07 | 3.47 | 4.34 | 4.26 | 11.57 | 12.41 | 7.63 | 9.56 | 3.11 | 2.73 | 2.53
15202 | 2.79 | 3.08 | 4.19 | 5.9 | 7.08 | 3.46 | 4.34 | 4.26 | 11.57 | 12.41 | 7.64 | 9.57 | 3.12 | 2.73 | 2.54
15204 | 2.79 | 3.08 | 4.2 | 5.9 | 7.09 | 3.46 | 4.34 | 4.26 | 11.57 | 12.41 | 7.64 | 9.56 | 3.11 | 2.73 | 2.54
15206 | 2.79 | 3.08 | 4.21 | 5.9 | 7.09 | 3.46 | 4.34 | 4.26 | 11.58 | 12.41 | 7.64 | 9.57 | 3.12 | 2.73 | 2.53
15208 | 2.79 | 3.07 | 4.2 | 5.91 | 7.11 | 3.46 | 4.34 | 4.26 | 11.58 | 12.42 | 7.63 | 9.56 | 3.12 | 2.73 | 2.54
15210 | 2.79 | 3.08 | 4.2 | 5.91 | 7.1 | 3.46 | 4.35 | 4.26 | 11.58 | 12.42 | 7.63 | 9.57 | 3.12 | 2.73 | 2.54
15212 | 2.79 | 3.08 | 4.2 | 5.91 | 7.09 | 3.47 | 4.34 | 4.26 | 11.59 | 12.41 | 7.64 | 9.57 | 3.11 | 2.73 | 2.53
15214 | 2.79 | 3.08 | 4.2 | 5.92 | 7.09 | 3.47 | 4.34 | 4.26 | 11.58 | 12.42 | 7.64 | 9.57 | 3.11 | 2.73 | 2.54
15216 | 2.79 | 3.08 | 4.2 | 5.91 | 7.08 | 3.46 | 4.34 | 4.26 | 11.59 | 12.42 | 7.64 | 9.57 | 3.11 | 2.73 | 2.53
15218 | 2.79 | 3.08 | 4.2 | 5.9 | 7.11 | 3.45 | 4.34 | 4.26 | 11.58 | 12.43 | 7.65 | 9.58 | 3.12 | 2.73 | 2.54
15220 | 2.79 | 3.08 | 4.2 | 5.91 | 7.1 | 3.46 | 4.34 | 4.26 | 11.58 | 12.42 | 7.65 | 9.58 | 3.12 | 2.73 | 2.53
15222 | 2.79 | 3.08 | 4.18 | 5.92 | 7.1 | 3.47 | 4.34 | 4.27 | 11.57 | 12.36 | 7.64 | 9.57 | 3.11 | 2.73 | 2.54
15224 | 2.79 | 3.08 | 4.19 | 5.92 | 7.09 | 3.46 | 4.35 | 4.26 | 11.58 | 12.39 | 7.65 | 9.58 | 3.12 | 2.73 | 2.54
15226 | 2.79 | 3.08 | 4.2 | 5.92 | 7.1 | 3.47 | 4.34 | 4.26 | 11.59 | 12.4 | 7.64 | 9.58 | 3.11 | 2.73 | 2.54
15228 | 2.79 | 3.08 | 4.2 | 5.91 | 7.09 | 3.47 | 4.35 | 4.26 | 11.59 | 12.41 | 7.65 | 9.59 | 3.11 | 2.73 | 2.53
15230 | 2.79 | 3.08 | 4.2 | 5.91 | 7.1 | 3.47 | 4.34 | 4.26 | 11.59 | 12.42 | 7.64 | 9.57 | 3.12 | 2.73 | 2.54
15232 | 2.79 | 3.08 | 4.21 | 5.92 | 7.12 | 3.47 | 4.34 | 4.26 | 11.6 | 12.42 | 7.65 | 9.59 | 3.12 | 2.73 | 2.54
15234 | 2.79 | 3.08 | 4.2 | 5.92 | 7.12 | 3.47 | 4.34 | 4.26 | 11.61 | 12.42 | 7.65 | 9.58 | 3.12 | 2.73 | 2.54
15236 | 2.79 | 3.08 | 4.21 | 5.92 | 7.14 | 3.46 | 4.34 | 4.26 | 11.6 | 12.42 | 7.65 | 9.6 | 3.11 | 2.73 | 2.54
15238 | 2.79 | 3.08 | 4.21 | 5.92 | 7.15 | 3.45 | 4.34 | 4.26 | 11.6 | 12.42 | 7.65 | 9.59 | 3.12 | 2.73 | 2.54
15240 | 2.79 | 3.09 | 4.21 | 5.93 | 7.12 | 3.47 | 4.35 | 4.26 | 11.61 | 12.43 | 7.66 | 9.6 | 3.11 | 2.74 | 2.54
15242 | 2.79 | 3.08 | 4.21 | 5.93 | 7.11 | 3.47 | 4.34 | 4.26 | 11.59 | 12.43 | 7.66 | 9.61 | 3.12 | 2.73 | 2.54
15244 | 2.79 | 3.08 | 4.21 | 5.93 | 7.11 | 3.46 | 4.34 | 4.26 | 11.61 | 12.43 | 7.66 | 9.6 | 3.12 | 2.73 | 2.54
15246 | 2.79 | 3.08 | 4.21 | 5.93 | 7.2 | 3.46 | 4.34 | 4.26 | 11.61 | 12.43 | 7.67 | 9.61 | 3.12 | 2.73 | 2.54
15248 | 2.79 | 3.08 | 4.21 | 5.93 | 7.12 | 3.47 | 4.34 | 4.26 | 11.61 | 12.44 | 7.67 | 9.6 | 3.12 | 2.73 | 2.54
15250 | 2.79 | 3.09 | 4.22 | 5.93 | 7.12 | 3.46 | 4.34 | 4.27 | 11.62 | 12.44 | 7.67 | 9.61 | 3.12 | 2.74 | 2.54
15252 | 2.79 | 3.09 | 4.22 | 5.94 | 7.11 | 3.46 | 4.35 | 4.26 | 11.62 | 12.43 | 7.67 | 9.61 | 3.12 | 2.73 | 2.54
15254 | 2.8 | 3.09 | 4.22 | 5.93 | 7.13 | 3.47 | 4.35 | 4.26 | 11.62 | 12.44 | 7.67 | 9.61 | 3.12 | 2.73 | 2.54
15256 | 2.79 | 3.09 | 4.22 | 5.94 | 7.14 | 3.47 | 4.34 | 4.26 | 11.62 | 12.44 | 7.65 | 9.62 | 3.11 | 2.74 | 2.54
15258 | 2.79 | 3.09 | 4.22 | 5.94 | 7.15 | 3.46 | 4.35 | 4.26 | 11.62 | 12.44 | 7.67 | 9.62 | 3.12 | 2.73 | 2.54
15260 | 2.79 | 3.08 | 4.22 | 5.95 | 7.16 | 3.47 | 4.34 | 4.27 | 11.62 | 12.44 | 7.67 | 9.62 | 3.11 | 2.74 | 2.54
15262 | 2.8 | 3.09 | 4.22 | 5.94 | 7.14 | 3.46 | 4.35 | 4.26 | 11.63 | 12.45 | 7.67 | 9.61 | 3.12 | 2.73 | 2.54
15264 | 2.79 | 3.09 | 4.22 | 5.96 | 7.16 | 3.46 | 4.36 | 4.27 | 11.63 | 12.44 | 7.68 | 9.62 | 3.12 | 2.73 | 2.54
15266 | 2.79 | 3.09 | 4.22 | 5.95 | 7.17 | 3.46 | 4.34 | 4.27 | 11.63 | 12.45 | 7.68 | 9.62 | 3.12 | 2.74 | 2.54
15268 | 2.8 | 3.09 | 4.22 | 5.96 | 7.16 | 3.46 | 4.35 | 4.26 | 11.63 | 12.45 | 7.68 | 9.62 | 3.12 | 2.73 | 2.54
15270 | 2.8 | 3.09 | 4.23 | 5.95 | 7.17 | 3.46 | 4.35 | 4.26 | 11.63 | 12.45 | 7.69 | 9.62 | 3.12 | 2.73 | 2.54
15272 | 2.79 | 3.09 | 4.23 | 5.95 | 7.16 | 3.46 | 4.35 | 4.26 | 11.62 | 12.44 | 7.69 | 9.62 | 3.12 | 2.74 | 2.54
15274 | 2.8 | 3.09 | 4.23 | 5.95 | 7.16 | 3.46 | 4.35 | 4.26 | 11.63 | 12.46 | 7.69 | 9.62 | 3.12 | 2.73 | 2.54
15276 | 2.8 | 3.09 | 4.23 | 5.94 | 7.16 | 3.46 | 4.35 | 4.26 | 11.64 | 12.46 | 7.69 | 9.63 | 3.12 | 2.74 | 2.54
15278 | 2.8 | 3.09 | 4.22 | 5.94 | 7.16 | 3.46 | 4.35 | 4.26 | 11.64 | 12.45 | 7.69 | 9.63 | 3.12 | 2.74 | 2.54
15280 | 2.79 | 3.09 | 4.23 | 5.94 | 7.27 | 3.46 | 4.34 | 4.26 | 11.64 | 12.46 | 7.7 | 9.63 | 3.12 | 2.74 | 2.54
15282 | 2.8 | 3.09 | 4.23 | 5.95 | 7.23 | 3.46 | 4.35 | 4.26 | 11.64 | 12.46 | 7.7 | 9.63 | 3.12 | 2.74 | 2.54
15284 | 2.79 | 3.09 | 4.23 | 5.95 | 7.23 | 3.46 | 4.36 | 4.26 | 11.65 | 12.45 | 7.7 | 9.63 | 3.12 | 2.74 | 2.54
15286 | 2.8 | 3.09 | 4.23 | 5.96 | 7.26 | 3.46 | 4.35 | 4.27 | 11.65 | 12.47 | 7.69 | 9.64 | 3.12 | 2.74 | 2.54
15288 | 2.8 | 3.09 | 4.23 | 5.96 | 7.31 | 3.46 | 4.35 | 4.27 | 11.65 | 12.46 | 7.7 | 9.63 | 3.12 | 2.74 | 2.54
15290 | 2.8 | 3.09 | 4.23 | 5.96 | 7.31 | 3.47 | 4.35 | 4.26 | 11.65 | 12.46 | 7.7 | 9.65 | 3.12 | 2.74 | 2.55
15292 | 2.8 | 3.09 | 4.23 | 5.96 | 7.31 | 3.47 | 4.35 | 4.26 | 11.65 | 12.47 | 7.7 | 9.64 | 3.12 | 2.74 | 2.54
15294 | 2.8 | 3.09 | 4.24 | 5.97 | 7.32 | 3.47 | 4.35 | 4.26 | 11.65 | 12.47 | 7.7 | 9.65 | 3.12 | 2.74 | 2.54
15296 | 2.8 | 3.09 | 4.24 | 5.97 | 7.3 | 3.47 | 4.35 | 4.26 | 11.66 | 12.47 | 7.7 | 9.64 | 3.12 | 2.74 | 2.54
15298 | 2.8 | 3.1 | 4.24 | 5.97 | 7.31 | 3.47 | 4.35 | 4.26 | 11.67 | 12.47 | 7.7 | 9.65 | 3.12 | 2.74 | 2.54
15300 | 2.8 | 3.09 | 4.23 | 5.97 | 7.31 | 3.46 | 4.36 | 4.26 | 11.64 | 12.42 | 7.71 | 9.64 | 3.12 | 2.74 | 2.55
15302 | 2.8 | 3.1 | 4.24 | 5.98 | 7.31 | 3.46 | 4.35 | 4.26 | 11.66 | 12.45 | 7.7 | 9.64 | 3.12 | 2.74 | 2.54
15304 | 2.8 | 3.1 | 4.24 | 5.98 | 7.32 | 3.46 | 4.35 | 4.27 | 11.65 | 12.46 | 7.71 | 9.65 | 3.12 | 2.74 | 2.55
15306 | 2.8 | 3.09 | 4.25 | 5.98 | 7.33 | 3.46 | 4.35 | 4.26 | 11.65 | 12.46 | 7.71 | 9.66 | 3.12 | 2.74 | 2.54
15308 | 2.8 | 3.1 | 4.24 | 5.98 | 7.33 | 3.46 | 4.35 | 4.26 | 11.65 | 12.46 | 7.71 | 9.66 | 3.12 | 2.74 | 2.54
15310 | 2.8 | 3.1 | 4.25 | 5.98 | 7.32 | 3.46 | 4.36 | 4.26 | 11.65 | 12.47 | 7.72 | 9.66 | 3.12 | 2.74 | 2.54
15312 | 2.8 | 3.1 | 4.24 | 5.99 | 7.31 | 3.46 | 4.35 | 4.27 | 11.66 | 12.48 | 7.71 | 9.66 | 3.12 | 2.74 | 2.54
15314 | 2.8 | 3.1 | 4.25 | 5.99 | 7.35 | 3.46 | 4.35 | 4.27 | 11.66 | 12.47 | 7.72 | 9.66 | 3.13 | 2.74 | 2.54
15316 | 2.8 | 3.1 | 4.25 | 5.99 | 7.36 | 3.46 | 4.35 | 4.26 | 11.66 | 12.48 | 7.68 | 9.66 | 3.12 | 2.74 | 2.54
15318 | 2.8 | 3.1 | 4.25 | 5.99 | 7.33 | 3.46 | 4.36 | 4.27 | 11.67 | 12.47 | 7.71 | 9.66 | 3.12 | 2.74 | 2.54
15320 | 2.8 | 3.1 | 4.25 | 5.99 | 7.37 | 3.46 | 4.35 | 4.26 | 11.66 | 12.48 | 7.72 | 9.66 | 3.12 | 2.74 | 2.54
15322 | 2.81 | 3.1 | 4.25 | 6 | 7.33 | 3.46 | 4.36 | 4.26 | 11.67 | 12.48 | 7.72 | 9.67 | 3.12 | 2.74 | 2.54
15324 | 2.81 | 3.1 | 4.25 | 6 | 7.33 | 3.46 | 4.35 | 4.27 | 11.67 | 12.48 | 7.72 | 9.67 | 3.12 | 2.74 | 2.54
15326 | 2.8 | 3.1 | 4.25 | 5.99 | 7.32 | 3.46 | 4.35 | 4.26 | 11.68 | 12.48 | 7.72 | 9.67 | 3.12 | 2.74 | 2.54
15328 | 2.81 | 3.1 | 4.25 | 6 | 7.32 | 3.46 | 4.36 | 4.26 | 11.67 | 12.49 | 7.72 | 9.67 | 3.12 | 2.74 | 2.54
15330 | 2.8 | 3.1 | 4.25 | 6 | 7.37 | 3.46 | 4.35 | 4.27 | 11.68 | 12.49 | 7.73 | 9.68 | 3.12 | 2.74 | 2.55
15332 | 2.8 | 3.1 | 4.26 | 6 | 7.35 | 3.47 | 4.36 | 4.26 | 11.66 | 12.49 | 7.73 | 9.67 | 3.13 | 2.74 | 2.54
15334 | 2.8 | 3.1 | 4.25 | 6 | 7.31 | 3.47 | 4.35 | 4.27 | 11.68 | 12.49 | 7.72 | 9.68 | 3.12 | 2.74 | 2.54
15336 | 2.81 | 3.1 | 4.26 | 6 | 7.33 | 3.46 | 4.35 | 4.26 | 11.69 | 12.49 | 7.72 | 9.68 | 3.12 | 2.74 | 2.54
15338 | 2.8 | 3.1 | 4.26 | 6 | 7.34 | 3.47 | 4.35 | 4.26 | 11.69 | 12.48 | 7.73 | 9.69 | 3.12 | 2.74 | 2.54
15340 | 2.81 | 3.1 | 4.26 | 6 | 7.37 | 3.47 | 4.36 | 4.26 | 11.69 | 12.49 | 7.73 | 9.69 | 3.13 | 2.74 | 2.55
15342 | 2.8 | 3.1 | 4.26 | 6 | 7.33 | 3.46 | 4.35 | 4.27 | 11.69 | 12.49 | 7.74 | 9.69 | 3.13 | 2.74 | 2.54
15344 | 2.81 | 3.1 | 4.26 | 6.01 | 7.35 | 3.46 | 4.36 | 4.27 | 11.68 | 12.49 | 7.73 | 9.69 | 3.13 | 2.74 | 2.55
15346 | 2.81 | 3.1 | 4.24 | 6.01 | 7.34 | 3.46 | 4.35 | 4.27 | 11.7 | 12.49 | 7.74 | 9.69 | 3.13 | 2.74 | 2.54
15348 | 2.81 | 3.1 | 4.25 | 6.01 | 7.34 | 3.46 | 4.36 | 4.27 | 11.69 | 12.49 | 7.74 | 9.69 | 3.13 | 2.74 | 2.55
15350 | 2.81 | 3.1 | 4.25 | 6.01 | 7.34 | 3.47 | 4.36 | 4.27 | 11.7 | 12.49 | 7.74 | 9.69 | 3.13 | 2.74 | 2.55
15352 | 2.81 | 3.1 | 4.26 | 6.01 | 7.35 | 3.47 | 4.36 | 4.27 | 11.7 | 12.5 | 7.75 | 9.7 | 3.13 | 2.74 | 2.55
15354 | 2.81 | 3.1 | 4.26 | 6.01 | 7.33 | 3.47 | 4.36 | 4.27 | 11.69 | 12.5 | 7.75 | 9.7 | 3.12 | 2.74 | 2.55
15356 | 2.81 | 3.11 | 4.26 | 6.01 | 7.35 | 3.47 | 4.35 | 4.26 | 11.7 | 12.5 | 7.75 | 9.7 | 3.13 | 2.74 | 2.54
15358 | 2.81 | 3.11 | 4.27 | 6.01 | 7.35 | 3.47 | 4.36 | 4.27 | 11.7 | 12.51 | 7.75 | 9.7 | 3.13 | 2.74 | 2.55
15360 | 2.81 | 3.11 | 4.26 | 6.01 | 7.36 | 3.47 | 4.36 | 4.27 | 11.7 | 12.51 | 7.75 | 9.7 | 3.13 | 2.74 | 2.55
15362 | 2.81 | 3.11 | 4.27 | 6.02 | 7.35 | 3.46 | 4.35 | 4.27 | 11.71 | 12.51 | 7.75 | 9.7 | 3.13 | 2.74 | 2.55
15364 | 2.81 | 3.11 | 4.27 | 6.01 | 7.35 | 3.47 | 4.36 | 4.27 | 11.71 | 12.47 | 7.75 | 9.71 | 3.13 | 2.74 | 2.55
15366 | 2.81 | 3.11 | 4.27 | 6.02 | 7.39 | 3.47 | 4.36 | 4.27 | 11.7 | 12.49 | 7.75 | 9.71 | 3.13 | 2.74 | 2.55
15368 | 2.81 | 3.1 | 4.27 | 6.02 | 7.34 | 3.47 | 4.36 | 4.27 | 11.71 | 12.51 | 7.75 | 9.7 | 3.13 | 2.74 | 2.54
15370 | 2.81 | 3.11 | 4.27 | 6.02 | 7.36 | 3.46 | 4.36 | 4.27 | 11.71 | 12.5 | 7.75 | 9.71 | 3.13 | 2.74 | 2.55
15372 | 2.81 | 3.11 | 4.28 | 6.02 | 7.35 | 3.47 | 4.35 | 4.27 | 11.72 | 12.51 | 7.76 | 9.72 | 3.13 | 2.74 | 2.54
15374 | 2.81 | 3.11 | 4.27 | 6.02 | 7.36 | 3.47 | 4.36 | 4.27 | 11.73 | 12.52 | 7.76 | 9.71 | 3.13 | 2.75 | 2.55
15376 | 2.81 | 3.11 | 4.28 | 6.02 | 7.38 | 3.46 | 4.36 | 4.27 | 11.72 | 12.51 | 7.76 | 9.72 | 3.12 | 2.74 | 2.54
15378 | 2.81 | 3.11 | 4.28 | 6.03 | 7.4 | 3.46 | 4.36 | 4.27 | 11.73 | 12.51 | 7.76 | 9.72 | 3.13 | 2.74 | 2.55
15380 | 2.81 | 3.11 | 4.28 | 6.03 | 7.37 | 3.46 | 4.36 | 4.26 | 11.72 | 12.52 | 7.77 | 9.68 | 3.13 | 2.74 | 2.55
15382 | 2.81 | 3.11 | 4.28 | 6.03 | 7.37 | 3.47 | 4.36 | 4.27 | 11.72 | 12.52 | 7.77 | 9.72 | 3.13 | 2.74 | 2.54
15384 | 2.81 | 3.11 | 4.28 | 6.02 | 7.41 | 3.47 | 4.36 | 4.27 | 11.73 | 12.52 | 7.77 | 9.72 | 3.13 | 2.74 | 2.54
15386 | 2.81 | 3.11 | 4.28 | 5.99 | 7.41 | 3.47 | 4.36 | 4.27 | 11.73 | 12.52 | 7.77 | 9.71 | 3.13 | 2.74 | 2.54
15388 | 2.81 | 3.11 | 4.28 | 6.02 | 7.37 | 3.47 | 4.36 | 4.27 | 11.73 | 12.52 | 7.75 | 9.72 | 3.13 | 2.74 | 2.55
15390 | 2.81 | 3.11 | 4.28 | 6.02 | 7.37 | 3.47 | 4.36 | 4.27 | 11.73 | 12.51 | 7.77 | 9.73 | 3.13 | 2.74 | 2.54
15392 | 2.81 | 3.11 | 4.28 | 6.03 | 7.38 | 3.47 | 4.36 | 4.27 | 11.73 | 12.53 | 7.77 | 9.71 | 3.13 | 2.74 | 2.55
15394 | 2.82 | 3.09 | 4.28 | 6.03 | 7.37 | 3.47 | 4.36 | 4.27 | 11.74 | 12.53 | 7.76 | 9.72 | 3.13 | 2.74 | 2.54
15396 | 2.81 | 3.1 | 4.29 | 6.03 | 7.41 | 3.47 | 4.36 | 4.27 | 11.73 | 12.53 | 7.77 | 9.74 | 3.13 | 2.74 | 2.55
15398 | 2.81 | 3.1 | 4.29 | 6.03 | 7.41 | 3.48 | 4.35 | 4.27 | 11.73 | 12.52 | 7.77 | 9.73 | 3.13 | 2.74 | 2.55
15400 | 2.81 | 3.1 | 4.29 | 6.04 | 7.39 | 3.47 | 4.36 | 4.27 | 11.72 | 12.52 | 7.78 | 9.73 | 3.14 | 2.74 | 2.55
15402 | 2.81 | 3.11 | 4.29 | 6.03 | 7.41 | 3.47 | 4.36 | 4.27 | 11.75 | 12.54 | 7.78 | 9.75 | 3.13 | 2.74 | 2.55
15404 | 2.81 | 3.11 | 4.29 | 6.04 | 7.42 | 3.48 | 4.36 | 4.27 | 11.74 | 12.53 | 7.77 | 9.74 | 3.14 | 2.75 | 2.55
15406 | 2.81 | 3.11 | 4.3 | 6 | 7.39 | 3.48 | 4.36 | 4.27 | 11.74 | 12.53 | 7.78 | 9.74 | 3.13 | 2.74 | 2.55
15408 | 2.81 | 3.11 | 4.29 | 6.02 | 7.42 | 3.47 | 4.36 | 4.27 | 11.75 | 12.54 | 7.78 | 9.75 | 3.13 | 2.75 | 2.55
15410 | 2.81 | 3.11 | 4.3 | 6.03 | 7.4 | 3.47 | 4.36 | 4.27 | 11.75 | 12.53 | 7.79 | 9.73 | 3.13 | 2.74 | 2.55
15412 | 2.81 | 3.11 | 4.29 | 6.02 | 7.39 | 3.47 | 4.36 | 4.27 | 11.76 | 12.54 | 7.79 | 9.75 | 3.13 | 2.75 | 2.55
15414 | 2.82 | 3.11 | 4.3 | 6.03 | 7.4 | 3.47 | 4.36 | 4.27 | 11.75 | 12.53 | 7.79 | 9.75 | 3.13 | 2.74 | 2.55
15416 | 2.81 | 3.11 | 4.3 | 6.03 | 7.38 | 3.47 | 4.36 | 4.27 | 11.76 | 12.54 | 7.8 | 9.74 | 3.13 | 2.75 | 2.55
15418 | 2.81 | 3.11 | 4.3 | 6.04 | 7.4 | 3.47 | 4.36 | 4.27 | 11.76 | 12.54 | 7.79 | 9.72 | 3.13 | 2.74 | 2.55
15420 | 2.82 | 3.11 | 4.29 | 6.04 | 7.4 | 3.47 | 4.36 | 4.27 | 11.76 | 12.54 | 7.79 | 9.74 | 3.14 | 2.75 | 2.55
15422 | 2.81 | 3.11 | 4.3 | 6.03 | 7.4 | 3.47 | 4.36 | 4.27 | 11.77 | 12.54 | 7.8 | 9.76 | 3.13 | 2.75 | 2.55
15424 | 2.82 | 3.12 | 4.3 | 6.04 | 7.46 | 3.47 | 4.36 | 4.27 | 11.76 | 12.54 | 7.8 | 9.74 | 3.13 | 2.74 | 2.54
15426 | 2.81 | 3.12 | 4.29 | 6.05 | 7.42 | 3.47 | 4.36 | 4.27 | 11.76 | 12.55 | 7.8 | 9.76 | 3.13 | 2.74 | 2.55
15428 | 2.82 | 3.11 | 4.3 | 6.05 | 7.42 | 3.48 | 4.36 | 4.27 | 11.77 | 12.55 | 7.8 | 9.75 | 3.13 | 2.74 | 2.54
15430 | 2.82 | 3.11 | 4.3 | 6.06 | 7.4 | 3.47 | 4.36 | 4.27 | 11.77 | 12.56 | 7.81 | 9.76 | 3.13 | 2.75 | 2.55
15432 | 2.81 | 3.11 | 4.3 | 6.06 | 7.43 | 3.47 | 4.36 | 4.28 | 11.76 | 12.55 | 7.81 | 9.76 | 3.13 | 2.75 | 2.55
15434 | 2.82 | 3.11 | 4.31 | 6.05 | 7.42 | 3.47 | 4.36 | 4.27 | 11.77 | 12.56 | 7.81 | 9.76 | 3.13 | 2.74 | 2.55
15436 | 2.82 | 3.11 | 4.3 | 6.05 | 7.43 | 3.47 | 4.36 | 4.27 | 11.78 | 12.55 | 7.81 | 9.76 | 3.13 | 2.75 | 2.55
15438 | 2.82 | 3.12 | 4.31 | 6.05 | 7.43 | 3.47 | 4.37 | 4.27 | 11.78 | 12.55 | 7.82 | 9.78 | 3.13 | 2.75 | 2.54
15440 | 2.82 | 3.12 | 4.31 | 6.06 | 7.43 | 3.48 | 4.36 | 4.27 | 11.78 | 12.55 | 7.82 | 9.78 | 3.13 | 2.75 | 2.54
15442 | 2.82 | 3.12 | 4.32 | 6.06 | 7.44 | 3.47 | 4.37 | 4.27 | 11.79 | 12.55 | 7.82 | 9.77 | 3.13 | 2.75 | 2.55
15444 | 2.82 | 3.12 | 4.31 | 6.07 | 7.44 | 3.48 | 4.36 | 4.27 | 11.79 | 12.56 | 7.83 | 9.78 | 3.13 | 2.75 | 2.55
15446 | 2.82 | 3.12 | 4.31 | 6.06 | 7.42 | 3.47 | 4.37 | 4.28 | 11.79 | 12.55 | 7.82 | 9.76 | 3.13 | 2.75 | 2.55
15448 | 2.82 | 3.12 | 4.31 | 6.06 | 7.43 | 3.47 | 4.36 | 4.27 | 11.79 | 12.56 | 7.76 | 9.76 | 3.13 | 2.75 | 2.55
15450 | 2.82 | 3.12 | 4.31 | 6.06 | 7.41 | 3.48 | 4.36 | 4.27 | 11.79 | 12.56 | 7.82 | 9.77 | 3.13 | 2.75 | 2.55
15452 | 2.82 | 3.12 | 4.32 | 6.07 | 7.46 | 3.48 | 4.36 | 4.28 | 11.79 | 12.56 | 7.82 | 9.77 | 3.14 | 2.75 | 2.56
15454 | 2.82 | 3.12 | 4.32 | 6.07 | 7.44 | 3.47 | 4.37 | 4.27 | 11.8 | 12.57 | 7.82 | 9.79 | 3.14 | 2.74 | 2.55
15456 | 2.82 | 3.12 | 4.32 | 6.07 | 7.45 | 3.48 | 4.36 | 4.27 | 11.8 | 12.57 | 7.83 | 9.78 | 3.14 | 2.75 | 2.55
15458 | 2.82 | 3.12 | 4.32 | 6.07 | 7.45 | 3.47 | 4.36 | 4.27 | 11.8 | 12.56 | 7.82 | 9.78 | 3.14 | 2.75 | 2.55
15460 | 2.82 | 3.12 | 4.32 | 6.07 | 7.44 | 3.47 | 4.36 | 4.28 | 11.81 | 12.56 | 7.82 | 9.78 | 3.14 | 2.75 | 2.55
15462 | 2.82 | 3.12 | 4.32 | 6.07 | 7.46 | 3.47 | 4.37 | 4.28 | 11.8 | 12.57 | 7.82 | 9.78 | 3.13 | 2.74 | 2.55
15464 | 2.82 | 3.12 | 4.32 | 6.08 | 7.47 | 3.46 | 4.36 | 4.27 | 11.8 | 12.57 | 7.83 | 9.79 | 3.14 | 2.75 | 2.55
15466 | 2.82 | 3.12 | 4.32 | 6.08 | 7.46 | 3.47 | 4.36 | 4.28 | 11.8 | 12.57 | 7.83 | 9.78 | 3.14 | 2.75 | 2.55
15468 | 2.82 | 3.12 | 4.33 | 6.07 | 7.46 | 3.46 | 4.36 | 4.27 | 11.8 | 12.57 | 7.84 | 9.8 | 3.14 | 2.75 | 2.55
15470 | 2.82 | 3.12 | 4.33 | 6.08 | 7.47 | 3.46 | 4.36 | 4.27 | 11.81 | 12.58 | 7.84 | 9.8 | 3.14 | 2.75 | 2.55
15472 | 2.82 | 3.12 | 4.33 | 6.08 | 7.49 | 3.47 | 4.36 | 4.27 | 11.8 | 12.58 | 7.84 | 9.79 | 3.13 | 2.74 | 2.55
15474 | 2.82 | 3.12 | 4.33 | 6.08 | 7.47 | 3.47 | 4.37 | 4.27 | 11.81 | 12.58 | 7.84 | 9.81 | 3.13 | 2.75 | 2.55
15476 | 2.82 | 3.12 | 4.33 | 6.08 | 7.45 | 3.46 | 4.36 | 4.27 | 11.8 | 12.57 | 7.85 | 9.79 | 3.13 | 2.75 | 2.55
15478 | 2.82 | 3.12 | 4.33 | 6.08 | 7.45 | 3.48 | 4.36 | 4.27 | 11.8 | 12.57 | 7.85 | 9.81 | 3.14 | 2.75 | 2.55
15480 | 2.83 | 3.12 | 4.33 | 6.08 | 7.46 | 3.47 | 4.36 | 4.28 | 11.81 | 12.58 | 7.84 | 9.81 | 3.14 | 2.75 | 2.55
15482 | 2.82 | 3.13 | 4.33 | 6.09 | 7.48 | 3.47 | 4.36 | 4.27 | 11.81 | 12.58 | 7.84 | 9.82 | 3.14 | 2.75 | 2.55
15484 | 2.83 | 3.13 | 4.33 | 6.09 | 7.46 | 3.47 | 4.36 | 4.28 | 11.82 | 12.58 | 7.85 | 9.81 | 3.14 | 2.75 | 2.55
15486 | 2.82 | 3.12 | 4.33 | 6.09 | 7.46 | 3.48 | 4.37 | 4.27 | 11.83 | 12.59 | 7.85 | 9.81 | 3.14 | 2.75 | 2.55
15488 | 2.83 | 3.12 | 4.33 | 6.08 | 7.45 | 3.47 | 4.37 | 4.27 | 11.82 | 12.58 | 7.85 | 9.81 | 3.14 | 2.75 | 2.55
15490 | 2.83 | 3.12 | 4.33 | 6.09 | 7.46 | 3.47 | 4.37 | 4.28 | 11.82 | 12.59 | 7.85 | 9.82 | 3.14 | 2.75 | 2.55
15492 | 2.83 | 3.12 | 4.33 | 6.09 | 7.47 | 3.47 | 4.36 | 4.28 | 11.82 | 12.59 | 7.86 | 9.83 | 3.14 | 2.75 | 2.55
15494 | 2.83 | 3.12 | 4.33 | 6.09 | 7.46 | 3.48 | 4.37 | 4.28 | 11.82 | 12.58 | 7.85 | 9.82 | 3.14 | 2.75 | 2.55
15496 | 2.83 | 3.12 | 4.33 | 6.09 | 7.49 | 3.47 | 4.36 | 4.28 | 11.83 | 12.59 | 7.86 | 9.82 | 3.14 | 2.75 | 2.55
15498 | 2.83 | 3.13 | 4.34 | 6.09 | 7.47 | 3.47 | 4.36 | 4.27 | 11.84 | 12.59 | 7.86 | 9.83 | 3.14 | 2.75 | 2.55
15500 | 2.83 | 3.12 | 4.34 | 6.09 | 7.48 | 3.47 | 4.37 | 4.27 | 11.83 | 12.59 | 7.86 | 9.82 | 3.14 | 2.75 | 2.55
15502 | 2.82 | 3.13 | 4.34 | 6.09 | 7.48 | 3.47 | 4.37 | 4.28 | 11.83 | 12.59 | 7.86 | 9.82 | 3.14 | 2.75 | 2.56
15504 | 2.83 | 3.13 | 4.34 | 6.1 | 7.47 | 3.47 | 4.36 | 4.28 | 11.85 | 12.6 | 7.87 | 9.83 | 3.13 | 2.75 | 2.55
15506 | 2.82 | 3.13 | 4.35 | 6.1 | 7.44 | 3.48 | 4.36 | 4.27 | 11.8 | 12.59 | 7.86 | 9.83 | 3.14 | 2.75 | 2.56
15508 | 2.83 | 3.13 | 4.34 | 6.1 | 7.48 | 3.48 | 4.37 | 4.28 | 11.84 | 12.6 | 7.88 | 9.84 | 3.14 | 2.75 | 2.55
15510 | 2.83 | 3.13 | 4.35 | 6.1 | 7.48 | 3.48 | 4.37 | 4.28 | 11.81 | 12.6 | 7.87 | 9.84 | 3.14 | 2.75 | 2.55
15512 | 2.83 | 3.13 | 4.35 | 6.1 | 7.5 | 3.48 | 4.36 | 4.27 | 11.82 | 12.58 | 7.87 | 9.83 | 3.14 | 2.75 | 2.55
15514 | 2.83 | 3.13 | 4.35 | 6.11 | 7.49 | 3.47 | 4.37 | 4.27 | 11.84 | 12.61 | 7.87 | 9.84 | 3.14 | 2.75 | 2.55
15516 | 2.83 | 3.13 | 4.35 | 6.1 | 7.46 | 3.47 | 4.37 | 4.28 | 11.85 | 12.59 | 7.87 | 9.85 | 3.14 | 2.75 | 2.55
15518 | 2.83 | 3.13 | 4.35 | 6.1 | 7.49 | 3.47 | 4.36 | 4.27 | 11.86 | 12.61 | 7.88 | 9.84 | 3.14 | 2.75 | 2.55
15520 | 2.83 | 3.13 | 4.34 | 6.11 | 7.49 | 3.47 | 4.37 | 4.28 | 11.86 | 12.6 | 7.88 | 9.86 | 3.14 | 2.75 | 2.55
15522 | 2.82 | 3.13 | 4.35 | 6.1 | 7.48 | 3.48 | 4.37 | 4.28 | 11.86 | 12.61 | 7.89 | 9.85 | 3.14 | 2.75 | 2.55
15524 | 2.83 | 3.14 | 4.36 | 6.1 | 7.49 | 3.47 | 4.37 | 4.28 | 11.86 | 12.6 | 7.89 | 9.85 | 3.14 | 2.75 | 2.55
15526 | 2.83 | 3.13 | 4.35 | 6.09 | 7.49 | 3.48 | 4.37 | 4.28 | 11.87 | 12.6 | 7.88 | 9.85 | 3.14 | 2.75 | 2.55
15528 | 2.83 | 3.13 | 4.35 | 6.11 | 7.47 | 3.48 | 4.37 | 4.28 | 11.86 | 12.61 | 7.88 | 9.86 | 3.15 | 2.75 | 2.55
15530 | 2.83 | 3.13 | 4.35 | 6.11 | 7.48 | 3.47 | 4.36 | 4.28 | 11.87 | 12.61 | 7.88 | 9.85 | 3.14 | 2.75 | 2.56
15532 | 2.83 | 3.13 | 4.35 | 6.11 | 7.48 | 3.47 | 4.37 | 4.28 | 11.87 | 12.61 | 7.88 | 9.85 | 3.14 | 2.75 | 2.55
15534 | 2.83 | 3.13 | 4.35 | 6.11 | 7.48 | 3.48 | 4.37 | 4.28 | 11.87 | 12.6 | 7.87 | 9.86 | 3.14 | 2.75 | 2.56
15536 | 2.83 | 3.13 | 4.36 | 6.12 | 7.48 | 3.47 | 4.37 | 4.28 | 11.88 | 12.61 | 7.86 | 9.86 | 3.14 | 2.75 | 2.55
15538 | 2.83 | 3.14 | 4.36 | 6.11 | 7.49 | 3.48 | 4.37 | 4.27 | 11.87 | 12.61 | 7.87 | 9.86 | 3.14 | 2.75 | 2.55
15540 | 2.83 | 3.14 | 4.36 | 6.12 | 7.51 | 3.48 | 4.37 | 4.28 | 11.88 | 12.63 | 7.88 | 9.86 | 3.14 | 2.75 | 2.55
15542 | 2.83 | 3.13 | 4.36 | 6.12 | 7.5 | 3.47 | 4.37 | 4.28 | 11.88 | 12.61 | 7.88 | 9.87 | 3.14 | 2.75 | 2.55
15544 | 2.84 | 3.14 | 4.36 | 6.12 | 7.49 | 3.49 | 4.37 | 4.28 | 11.87 | 12.62 | 7.89 | 9.86 | 3.14 | 2.75 | 2.55
15546 | 2.83 | 3.14 | 4.36 | 6.12 | 7.5 | 3.47 | 4.37 | 4.28 | 11.88 | 12.61 | 7.89 | 9.86 | 3.14 | 2.75 | 2.55
15548 | 2.83 | 3.14 | 4.36 | 6.13 | 7.51 | 3.49 | 4.38 | 4.28 | 11.86 | 12.61 | 7.89 | 9.87 | 3.14 | 2.75 | 2.55
15550 | 2.83 | 3.13 | 4.36 | 6.13 | 7.51 | 3.48 | 4.37 | 4.28 | 11.88 | 12.63 | 7.89 | 9.87 | 3.14 | 2.75 | 2.55
15552 | 2.83 | 3.14 | 4.36 | 6.11 | 7.51 | 3.48 | 4.37 | 4.29 | 11.88 | 12.62 | 7.89 | 9.87 | 3.14 | 2.75 | 2.55
15554 | 2.83 | 3.14 | 4.36 | 6.13 | 7.52 | 3.48 | 4.36 | 4.28 | 11.89 | 12.63 | 7.89 | 9.87 | 3.14 | 2.75 | 2.55
15556 | 2.84 | 3.14 | 4.37 | 6.13 | 7.5 | 3.48 | 4.37 | 4.29 | 11.9 | 12.63 | 7.9 | 9.86 | 3.14 | 2.75 | 2.55
15558 | 2.83 | 3.14 | 4.37 | 6.12 | 7.51 | 3.48 | 4.37 | 4.28 | 11.89 | 12.63 | 7.9 | 9.89 | 3.14 | 2.75 | 2.55
15560 | 2.84 | 3.14 | 4.37 | 6.13 | 7.52 | 3.48 | 4.37 | 4.28 | 11.9 | 12.63 | 7.9 | 9.89 | 3.15 | 2.75 | 2.56
15562 | 2.83 | 3.14 | 4.37 | 6.13 | 7.5 | 3.48 | 4.37 | 4.28 | 11.9 | 12.62 | 7.91 | 9.88 | 3.14 | 2.75 | 2.56
15564 | 2.84 | 3.14 | 4.37 | 6.14 | 7.53 | 3.48 | 4.37 | 4.27 | 11.9 | 12.63 | 7.88 | 9.87 | 3.14 | 2.75 | 2.55
15566 | 2.83 | 3.14 | 4.38 | 6.14 | 7.53 | 3.48 | 4.37 | 4.29 | 11.9 | 12.63 | 7.91 | 9.88 | 3.15 | 2.75 | 2.55
15568 | 2.84 | 3.14 | 4.36 | 6.14 | 7.53 | 3.48 | 4.36 | 4.28 | 11.9 | 12.62 | 7.91 | 9.88 | 3.14 | 2.75 | 2.55
15570 | 2.83 | 3.14 | 4.37 | 6.14 | 7.53 | 3.48 | 4.37 | 4.28 | 11.9 | 12.63 | 7.91 | 9.88 | 3.15 | 2.75 | 2.55
15572 | 2.84 | 3.14 | 4.37 | 6.14 | 7.52 | 3.48 | 4.37 | 4.28 | 11.9 | 12.63 | 7.91 | 9.87 | 3.14 | 2.75 | 2.55
15574 | 2.83 | 3.14 | 4.37 | 6.14 | 7.53 | 3.48 | 4.37 | 4.28 | 11.91 | 12.64 | 7.91 | 9.86 | 3.14 | 2.75 | 2.55
15576 | 2.84 | 3.14 | 4.37 | 6.15 | 7.54 | 3.48 | 4.38 | 4.28 | 11.9 | 12.63 | 7.92 | 9.89 | 3.15 | 2.75 | 2.56
15578 | 2.84 | 3.15 | 4.37 | 6.14 | 7.53 | 3.49 | 4.37 | 4.28 | 11.92 | 12.63 | 7.92 | 9.89 | 3.15 | 2.75 | 2.56
15580 | 2.84 | 3.14 | 4.38 | 6.15 | 7.53 | 3.48 | 4.37 | 4.28 | 11.91 | 12.62 | 7.91 | 9.9 | 3.15 | 2.75 | 2.55
15582 | 2.84 | 3.15 | 4.37 | 6.15 | 7.53 | 3.48 | 4.37 | 4.28 | 11.91 | 12.64 | 7.92 | 9.9 | 3.15 | 2.75 | 2.56
15584 | 2.84 | 3.14 | 4.38 | 6.1 | 7.55 | 3.48 | 4.37 | 4.28 | 11.92 | 12.64 | 7.92 | 9.9 | 3.15 | 2.75 | 2.55
15586 | 2.84 | 3.14 | 4.38 | 6.14 | 7.56 | 3.48 | 4.37 | 4.28 | 11.91 | 12.64 | 7.92 | 9.9 | 3.15 | 2.75 | 2.55
15588 | 2.84 | 3.14 | 4.38 | 6.14 | 7.57 | 3.47 | 4.37 | 4.29 | 11.92 | 12.64 | 7.93 | 9.91 | 3.15 | 2.75 | 2.55
15590 | 2.84 | 3.14 | 4.38 | 6.14 | 7.56 | 3.48 | 4.37 | 4.28 | 11.92 | 12.63 | 7.93 | 9.91 | 3.15 | 2.75 | 2.55
15592 | 2.84 | 3.14 | 4.38 | 6.15 | 7.55 | 3.48 | 4.37 | 4.28 | 11.93 | 12.64 | 7.93 | 9.91 | 3.14 | 2.75 | 2.55
15594 | 2.84 | 3.15 | 4.38 | 6.15 | 7.55 | 3.48 | 4.37 | 4.28 | 11.93 | 12.64 | 7.92 | 9.91 | 3.14 | 2.75 | 2.55
15596 | 2.84 | 3.15 | 4.39 | 6.15 | 7.56 | 3.48 | 4.37 | 4.28 | 11.93 | 12.63 | 7.93 | 9.9 | 3.15 | 2.75 | 2.55
15598 | 2.84 | 3.15 | 4.38 | 6.15 | 7.57 | 3.48 | 4.38 | 4.28 | 11.93 | 12.64 | 7.94 | 9.92 | 3.15 | 2.76 | 2.56
15600 | 2.83 | 3.15 | 4.39 | 6.14 | 7.57 | 3.49 | 4.37 | 4.28 | 11.93 | 12.64 | 7.94 | 9.91 | 3.15 | 2.75 | 2.55
15602 | 2.84 | 3.15 | 4.39 | 6.15 | 7.56 | 3.49 | 4.38 | 4.29 | 11.93 | 12.64 | 7.93 | 9.91 | 3.15 | 2.76 | 2.56
15604 | 2.84 | 3.15 | 4.39 | 6.15 | 7.56 | 3.48 | 4.38 | 4.29 | 11.94 | 12.64 | 7.94 | 9.9 | 3.14 | 2.75 | 2.55
15606 | 2.84 | 3.15 | 4.39 | 6.15 | 7.58 | 3.49 | 4.37 | 4.28 | 11.94 | 12.65 | 7.94 | 9.91 | 3.15 | 2.75 | 2.55
15608 | 2.84 | 3.15 | 4.39 | 6.16 | 7.57 | 3.49 | 4.38 | 4.29 | 11.94 | 12.65 | 7.95 | 9.92 | 3.15 | 2.76 | 2.56
15610 | 2.84 | 3.15 | 4.39 | 6.16 | 7.57 | 3.49 | 4.38 | 4.29 | 11.94 | 12.65 | 7.94 | 9.89 | 3.15 | 2.75 | 2.56
15612 | 2.84 | 3.15 | 4.39 | 6.16 | 7.58 | 3.48 | 4.37 | 4.28 | 11.95 | 12.65 | 7.94 | 9.91 | 3.15 | 2.76 | 2.55
15614 | 2.84 | 3.15 | 4.39 | 6.16 | 7.57 | 3.48 | 4.38 | 4.29 | 11.94 | 12.64 | 7.95 | 9.91 | 3.15 | 2.75 | 2.55
15616 | 2.84 | 3.15 | 4.4 | 6.17 | 7.57 | 3.49 | 4.37 | 4.28 | 11.95 | 12.66 | 7.96 | 9.91 | 3.15 | 2.75 | 2.56
15618 | 2.84 | 3.15 | 4.39 | 6.17 | 7.59 | 3.48 | 4.38 | 4.28 | 11.95 | 12.65 | 7.96 | 9.92 | 3.15 | 2.75 | 2.55
15620 | 2.84 | 3.15 | 4.4 | 6.18 | 7.57 | 3.48 | 4.38 | 4.29 | 11.86 | 12.65 | 7.96 | 9.92 | 3.15 | 2.76 | 2.56
15622 | 2.84 | 3.15 | 4.4 | 6.18 | 7.58 | 3.49 | 4.38 | 4.28 | 11.9 | 12.64 | 7.96 | 9.92 | 3.15 | 2.75 | 2.55
15624 | 2.84 | 3.15 | 4.4 | 6.17 | 7.56 | 3.48 | 4.38 | 4.28 | 11.93 | 12.66 | 7.97 | 9.93 | 3.15 | 2.76 | 2.56
15626 | 2.84 | 3.16 | 4.4 | 6.18 | 7.57 | 3.48 | 4.38 | 4.29 | 11.95 | 12.65 | 7.96 | 9.93 | 3.15 | 2.76 | 2.55
15628 | 2.84 | 3.15 | 4.4 | 6.18 | 7.6 | 3.48 | 4.38 | 4.28 | 11.96 | 12.66 | 7.97 | 9.93 | 3.15 | 2.75 | 2.55
15630 | 2.85 | 3.15 | 4.4 | 6.18 | 7.59 | 3.48 | 4.39 | 4.29 | 11.95 | 12.66 | 7.96 | 9.93 | 3.15 | 2.75 | 2.55
15632 | 2.84 | 3.15 | 4.4 | 6.19 | 7.58 | 3.48 | 4.38 | 4.29 | 11.96 | 12.65 | 7.98 | 9.93 | 3.16 | 2.75 | 2.56
15634 | 2.85 | 3.16 | 4.4 | 6.19 | 7.59 | 3.48 | 4.39 | 4.29 | 11.95 | 12.65 | 7.97 | 9.94 | 3.15 | 2.76 | 2.55
15636 | 2.84 | 3.16 | 4.41 | 6.19 | 7.63 | 3.48 | 4.38 | 4.28 | 11.96 | 12.66 | 7.97 | 9.93 | 3.15 | 2.76 | 2.55
15638 | 2.84 | 3.16 | 4.4 | 6.19 | 7.6 | 3.48 | 4.38 | 4.28 | 11.96 | 12.66 | 7.97 | 9.93 | 3.15 | 2.76 | 2.56
15640 | 2.84 | 3.15 | 4.4 | 6.19 | 7.61 | 3.48 | 4.38 | 4.28 | 11.96 | 12.66 | 7.97 | 9.95 | 3.15 | 2.76 | 2.55
15642 | 2.84 | 3.16 | 4.41 | 6.2 | 7.61 | 3.48 | 4.38 | 4.29 | 11.97 | 12.66 | 7.97 | 9.93 | 3.15 | 2.76 | 2.56
15644 | 2.84 | 3.16 | 4.4 | 6.2 | 7.6 | 3.48 | 4.38 | 4.28 | 11.97 | 12.66 | 7.97 | 9.95 | 3.15 | 2.76 | 2.55
15646 | 2.85 | 3.16 | 4.4 | 6.19 | 7.6 | 3.48 | 4.38 | 4.29 | 11.98 | 12.67 | 7.98 | 9.95 | 3.15 | 2.76 | 2.56
15648 | 2.84 | 3.16 | 4.41 | 6.19 | 7.62 | 3.48 | 4.38 | 4.29 | 11.97 | 12.67 | 7.98 | 9.95 | 3.15 | 2.76 | 2.55
15650 | 2.85 | 3.16 | 4.41 | 6.19 | 7.6 | 3.49 | 4.38 | 4.28 | 11.98 | 12.67 | 7.98 | 9.93 | 3.16 | 2.76 | 2.56
15652 | 2.85 | 3.16 | 4.41 | 6.2 | 7.61 | 3.49 | 4.38 | 4.29 | 11.98 | 12.67 | 7.98 | 9.95 | 3.15 | 2.75 | 2.55
15654 | 2.85 | 3.16 | 4.41 | 6.2 | 7.6 | 3.49 | 4.38 | 4.29 | 11.98 | 12.67 | 7.99 | 9.96 | 3.15 | 2.76 | 2.55
15656 | 2.85 | 3.16 | 4.41 | 6.2 | 7.61 | 3.49 | 4.39 | 4.29 | 11.99 | 12.67 | 7.98 | 9.95 | 3.15 | 2.75 | 2.56
15658 | 2.85 | 3.16 | 4.41 | 6.2 | 7.6 | 3.49 | 4.38 | 4.29 | 11.98 | 12.68 | 7.98 | 9.96 | 3.15 | 2.76 | 2.56
15660 | 2.85 | 3.16 | 4.41 | 6.2 | 7.62 | 3.48 | 4.38 | 4.29 | 11.98 | 12.68 | 7.99 | 9.96 | 3.15 | 2.76 | 2.55
15662 | 2.85 | 3.16 | 4.42 | 6.21 | 7.62 | 3.49 | 4.38 | 4.29 | 11.99 | 12.66 | 7.99 | 9.97 | 3.15 | 2.75 | 2.56
15664 | 2.84 | 3.16 | 4.41 | 6.2 | 7.62 | 3.48 | 4.37 | 4.29 | 11.99 | 12.68 | 8 | 9.96 | 3.15 | 2.76 | 2.56
15666 | 2.85 | 3.16 | 4.41 | 6.21 | 7.62 | 3.49 | 4.38 | 4.28 | 11.99 | 12.68 | 7.99 | 9.96 | 3.15 | 2.75 | 2.55
15668 | 2.85 | 3.16 | 4.41 | 6.2 | 7.62 | 3.49 | 4.39 | 4.29 | 11.99 | 12.68 | 8 | 9.97 | 3.15 | 2.76 | 2.56
15670 | 2.85 | 3.16 | 4.42 | 6.21 | 7.61 | 3.49 | 4.38 | 4.28 | 11.99 | 12.66 | 8 | 9.97 | 3.15 | 2.75 | 2.55
15672 | 2.85 | 3.16 | 4.42 | 6.21 | 7.63 | 3.48 | 4.38 | 4.28 | 11.99 | 12.68 | 8 | 9.97 | 3.15 | 2.75 | 2.55
15674 | 2.85 | 3.16 | 4.42 | 6.21 | 7.62 | 3.48 | 4.38 | 4.29 | 12 | 12.68 | 8 | 9.97 | 3.15 | 2.76 | 2.56
15676 | 2.85 | 3.16 | 4.42 | 6.21 | 7.62 | 3.48 | 4.38 | 4.29 | 11.99 | 12.68 | 8 | 9.97 | 3.16 | 2.76 | 2.55
15678 | 2.85 | 3.16 | 4.42 | 6.22 | 7.63 | 3.48 | 4.39 | 4.28 | 12 | 12.68 | 8.01 | 9.97 | 3.15 | 2.76 | 2.56
15680 | 2.85 | 3.16 | 4.42 | 6.21 | 7.59 | 3.49 | 4.38 | 4.29 | 12 | 12.68 | 8 | 9.98 | 3.16 | 2.76 | 2.56
15682 | 2.85 | 3.16 | 4.42 | 6.21 | 7.61 | 3.49 | 4.39 | 4.29 | 12.01 | 12.68 | 8.01 | 9.97 | 3.15 | 2.76 | 2.55
15684 | 2.85 | 3.17 | 4.42 | 6.23 | 7.62 | 3.48 | 4.39 | 4.28 | 12.01 | 12.69 | 8 | 9.98 | 3.16 | 2.75 | 2.56
15686 | 2.85 | 3.17 | 4.43 | 6.21 | 7.6 | 3.49 | 4.39 | 4.29 | 12.02 | 12.7 | 8.02 | 9.99 | 3.15 | 2.76 | 2.56
15688 | 2.85 | 3.17 | 4.42 | 6.22 | 7.64 | 3.48 | 4.38 | 4.28 | 12.01 | 12.69 | 8 | 9.98 | 3.16 | 2.76 | 2.56
15690 | 2.85 | 3.17 | 4.43 | 6.22 | 7.63 | 3.48 | 4.38 | 4.29 | 12.01 | 12.69 | 8.01 | 9.98 | 3.15 | 2.75 | 2.56
15692 | 2.85 | 3.17 | 4.42 | 6.22 | 7.63 | 3.49 | 4.39 | 4.29 | 12.02 | 12.7 | 8.01 | 9.99 | 3.15 | 2.76 | 2.55
15694 | 2.86 | 3.16 | 4.43 | 6.22 | 7.64 | 3.48 | 4.39 | 4.28 | 12.03 | 12.7 | 8.01 | 9.99 | 3.16 | 2.76 | 2.56
15696 | 2.85 | 3.17 | 4.43 | 6.23 | 7.63 | 3.48 | 4.39 | 4.29 | 12.02 | 12.69 | 8.02 | 9.99 | 3.15 | 2.76 | 2.56
15698 | 2.85 | 3.16 | 4.43 | 6.23 | 7.64 | 3.48 | 4.38 | 4.29 | 12.02 | 12.7 | 8.02 | 9.99 | 3.16 | 2.76 | 2.55
15700 | 2.85 | 3.17 | 4.43 | 6.23 | 7.64 | 3.48 | 4.38 | 4.29 | 12.02 | 12.69 | 8.03 | 10 | 3.15 | 2.76 | 2.56
15702 | 2.85 | 3.17 | 4.43 | 6.23 | 7.65 | 3.48 | 4.39 | 4.29 | 12.03 | 12.7 | 8.03 | 9.99 | 3.15 | 2.76 | 2.55
15704 | 2.85 | 3.17 | 4.43 | 6.24 | 7.65 | 3.48 | 4.39 | 4.28 | 12.02 | 12.7 | 8.02 | 9.99 | 3.16 | 2.76 | 2.56
15706 | 2.85 | 3.17 | 4.43 | 6.19 | 7.65 | 3.49 | 4.39 | 4.29 | 12.03 | 12.7 | 8.03 | 10 | 3.16 | 2.76 | 2.56
15708 | 2.85 | 3.17 | 4.44 | 6.23 | 7.65 | 3.48 | 4.39 | 4.29 | 12.03 | 12.7 | 8.04 | 10 | 3.16 | 2.76 | 2.56
15710 | 2.85 | 3.17 | 4.44 | 6.23 | 7.64 | 3.49 | 4.39 | 4.29 | 12 | 12.69 | 8.03 | 10 | 3.15 | 2.76 | 2.55
15712 | 2.86 | 3.17 | 4.43 | 6.23 | 7.65 | 3.49 | 4.39 | 4.29 | 12.04 | 12.71 | 8.04 | 10 | 3.16 | 2.76 | 2.56
15714 | 2.85 | 3.17 | 4.44 | 6.24 | 7.66 | 3.49 | 4.38 | 4.29 | 12.04 | 12.7 | 8.04 | 9.99 | 3.16 | 2.76 | 2.56
15716 | 2.85 | 3.17 | 4.44 | 6.23 | 7.64 | 3.48 | 4.39 | 4.29 | 12 | 12.7 | 8.04 | 9.99 | 3.16 | 2.76 | 2.56
15718 | 2.85 | 3.17 | 4.44 | 6.24 | 7.68 | 3.49 | 4.39 | 4.29 | 12.02 | 12.7 | 8.05 | 10 | 3.16 | 2.76 | 2.56
15720 | 2.85 | 3.17 | 4.44 | 6.24 | 7.65 | 3.49 | 4.38 | 4.29 | 12.03 | 12.71 | 8.04 | 10 | 3.16 | 2.76 | 2.55
15722 | 2.85 | 3.17 | 4.44 | 6.24 | 7.67 | 3.49 | 4.39 | 4.29 | 12.04 | 12.71 | 8.05 | 10.01 | 3.16 | 2.76 | 2.56
15724 | 2.85 | 3.18 | 4.44 | 6.25 | 7.66 | 3.49 | 4.39 | 4.29 | 12.05 | 12.72 | 8.05 | 10 | 3.16 | 2.76 | 2.56
15726 | 2.86 | 3.17 | 4.45 | 6.25 | 7.66 | 3.49 | 4.39 | 4.28 | 12.05 | 12.72 | 8.05 | 10.01 | 3.16 | 2.76 | 2.56
15728 | 2.86 | 3.17 | 4.45 | 6.25 | 7.67 | 3.49 | 4.39 | 4.29 | 12.06 | 12.71 | 8.05 | 10.02 | 3.16 | 2.76 | 2.56
15730 | 2.86 | 3.18 | 4.44 | 6.24 | 7.66 | 3.49 | 4.39 | 4.29 | 12.05 | 12.72 | 8.05 | 10.02 | 3.16 | 2.76 | 2.56
15732 | 2.85 | 3.17 | 4.44 | 6.26 | 7.66 | 3.49 | 4.39 | 4.29 | 12.05 | 12.72 | 8.05 | 10.02 | 3.16 | 2.76 | 2.56
15734 | 2.85 | 3.17 | 4.44 | 6.26 | 7.67 | 3.49 | 4.39 | 4.29 | 12.05 | 12.72 | 8.06 | 10.02 | 3.16 | 2.76 | 2.55
15736 | 2.85 | 3.17 | 4.44 | 6.26 | 7.67 | 3.48 | 4.39 | 4.29 | 12.05 | 12.71 | 8.05 | 10.01 | 3.16 | 2.77 | 2.56
15738 | 2.85 | 3.17 | 4.45 | 6.26 | 7.67 | 3.49 | 4.4 | 4.29 | 12.06 | 12.72 | 8.06 | 10.02 | 3.16 | 2.76 | 2.56
15740 | 2.85 | 3.18 | 4.45 | 6.26 | 7.67 | 3.49 | 4.39 | 4.29 | 12.05 | 12.71 | 8.05 | 10.01 | 3.16 | 2.76 | 2.56
15742 | 2.85 | 3.17 | 4.44 | 6.26 | 7.67 | 3.49 | 4.39 | 4.29 | 12.06 | 12.73 | 8.07 | 10.02 | 3.16 | 2.76 | 2.56
15744 | 2.86 | 3.18 | 4.45 | 6.26 | 7.7 | 3.48 | 4.39 | 4.28 | 12.05 | 12.72 | 8.06 | 10.04 | 3.16 | 2.76 | 2.56
15746 | 2.86 | 3.18 | 4.44 | 6.26 | 7.64 | 3.49 | 4.39 | 4.28 | 11.98 | 12.71 | 8.06 | 10.03 | 3.16 | 2.76 | 2.56
15748 | 2.86 | 3.18 | 4.45 | 6.25 | 7.64 | 3.49 | 4.39 | 4.29 | 12.02 | 12.72 | 8.07 | 10.03 | 3.16 | 2.76 | 2.56
15750 | 2.85 | 3.18 | 4.45 | 6.26 | 7.66 | 3.48 | 4.39 | 4.29 | 12.05 | 12.73 | 8.07 | 10.03 | 3.16 | 2.76 | 2.56
15752 | 2.86 | 3.18 | 4.45 | 6.27 | 7.68 | 3.49 | 4.39 | 4.29 | 12.04 | 12.73 | 8.07 | 10.03 | 3.16 | 2.76 | 2.56
15754 | 2.85 | 3.18 | 4.45 | 6.28 | 7.68 | 3.49 | 4.39 | 4.29 | 12.07 | 12.73 | 8.08 | 10.04 | 3.16 | 2.76 | 2.56
15756 | 2.86 | 3.18 | 4.45 | 6.27 | 7.69 | 3.49 | 4.39 | 4.3 | 12.07 | 12.73 | 8.08 | 10.04 | 3.16 | 2.76 | 2.56
15758 | 2.86 | 3.18 | 4.46 | 6.27 | 7.68 | 3.49 | 4.4 | 4.29 | 12.07 | 12.72 | 8.08 | 10.04 | 3.16 | 2.76 | 2.56
15760 | 2.86 | 3.18 | 4.45 | 6.27 | 7.68 | 3.49 | 4.4 | 4.29 | 12.08 | 12.72 | 8.08 | 10.04 | 3.16 | 2.76 | 2.57
15762 | 2.86 | 3.18 | 4.44 | 6.26 | 7.68 | 3.49 | 4.39 | 4.29 | 12.08 | 12.73 | 8.09 | 10.04 | 3.16 | 2.76 | 2.56
15764 | 2.86 | 3.18 | 4.45 | 6.27 | 7.68 | 3.49 | 4.39 | 4.29 | 12.09 | 12.74 | 8.09 | 10.04 | 3.17 | 2.76 | 2.56
15766 | 2.86 | 3.18 | 4.46 | 6.27 | 7.68 | 3.5 | 4.39 | 4.29 | 12.08 | 12.74 | 8.1 | 10.05 | 3.16 | 2.76 | 2.56
15768 | 2.85 | 3.18 | 4.46 | 6.27 | 7.7 | 3.49 | 4.39 | 4.29 | 12.09 | 12.74 | 8.09 | 10.05 | 3.17 | 2.76 | 2.56
15770 | 2.86 | 3.18 | 4.46 | 6.27 | 7.68 | 3.49 | 4.39 | 4.29 | 12.09 | 12.72 | 8.07 | 10.05 | 3.16 | 2.76 | 2.56
15772 | 2.86 | 3.18 | 4.46 | 6.28 | 7.69 | 3.5 | 4.39 | 4.29 | 12.09 | 12.73 | 8.08 | 10.04 | 3.16 | 2.76 | 2.56
15774 | 2.86 | 3.18 | 4.46 | 6.28 | 7.69 | 3.48 | 4.39 | 4.29 | 12.1 | 12.74 | 8.09 | 10.04 | 3.16 | 2.76 | 2.56
15776 | 2.86 | 3.18 | 4.47 | 6.28 | 7.7 | 3.49 | 4.39 | 4.29 | 12.11 | 12.74 | 8.09 | 10.05 | 3.16 | 2.76 | 2.56
15778 | 2.86 | 3.19 | 4.46 | 6.28 | 7.69 | 3.49 | 4.39 | 4.29 | 12.1 | 12.74 | 8.09 | 10.05 | 3.16 | 2.76 | 2.56
15780 | 2.86 | 3.18 | 4.46 | 6.29 | 7.7 | 3.49 | 4.4 | 4.29 | 12.1 | 12.75 | 8.09 | 10.05 | 3.16 | 2.76 | 2.56
15782 | 2.86 | 3.19 | 4.46 | 6.29 | 7.7 | 3.49 | 4.4 | 4.3 | 12.11 | 12.74 | 8.1 | 10.06 | 3.16 | 2.76 | 2.56
15784 | 2.86 | 3.19 | 4.47 | 6.29 | 7.71 | 3.49 | 4.39 | 4.29 | 12.1 | 12.74 | 8.1 | 10.06 | 3.16 | 2.76 | 2.56
15786 | 2.86 | 3.19 | 4.46 | 6.28 | 7.64 | 3.49 | 4.4 | 4.29 | 12.11 | 12.75 | 8.1 | 10.06 | 3.16 | 2.76 | 2.56
15788 | 2.86 | 3.19 | 4.47 | 6.29 | 7.67 | 3.5 | 4.4 | 4.29 | 12.11 | 12.75 | 8.09 | 10.07 | 3.16 | 2.77 | 2.56
15790 | 2.86 | 3.19 | 4.46 | 6.29 | 7.69 | 3.49 | 4.4 | 4.29 | 12.1 | 12.75 | 8.1 | 10.07 | 3.16 | 2.76 | 2.55
15792 | 2.86 | 3.19 | 4.47 | 6.29 | 7.69 | 3.49 | 4.4 | 4.29 | 12.11 | 12.75 | 8.1 | 10.06 | 3.16 | 2.76 | 2.56
15794 | 2.86 | 3.19 | 4.47 | 6.3 | 7.7 | 3.49 | 4.4 | 4.29 | 12.11 | 12.75 | 8.09 | 10.07 | 3.16 | 2.76 | 2.56
15796 | 2.86 | 3.19 | 4.48 | 6.29 | 7.69 | 3.48 | 4.4 | 4.29 | 12.11 | 12.75 | 8.11 | 10.07 | 3.16 | 2.76 | 2.56
15798 | 2.87 | 3.19 | 4.47 | 6.3 | 7.7 | 3.48 | 4.4 | 4.3 | 12.1 | 12.76 | 8.12 | 10.08 | 3.16 | 2.77 | 2.57
15800 | 2.86 | 3.19 | 4.47 | 6.3 | 7.71 | 3.5 | 4.4 | 4.29 | 12.11 | 12.75 | 8.1 | 10.06 | 3.16 | 2.76 | 2.56
15802 | 2.86 | 3.19 | 4.47 | 6.3 | 7.71 | 3.48 | 4.4 | 4.29 | 12.11 | 12.76 | 8.12 | 10.07 | 3.16 | 2.76 | 2.56
15804 | 2.86 | 3.19 | 4.48 | 6.29 | 7.72 | 3.49 | 4.4 | 4.29 | 12.11 | 12.75 | 8.05 | 10.03 | 3.16 | 2.76 | 2.56
15806 | 2.86 | 3.19 | 4.47 | 6.3 | 7.71 | 3.5 | 4.4 | 4.29 | 12.12 | 12.76 | 8.12 | 10.06 | 3.16 | 2.76 | 2.56
15808 | 2.86 | 3.19 | 4.47 | 6.3 | 7.72 | 3.5 | 4.4 | 4.29 | 12.11 | 12.75 | 8.11 | 10.08 | 3.16 | 2.77 | 2.56
15810 | 2.86 | 3.19 | 4.48 | 6.3 | 7.71 | 3.5 | 4.4 | 4.3 | 12.13 | 12.76 | 8.12 | 10.09 | 3.16 | 2.76 | 2.57
15812 | 2.86 | 3.19 | 4.48 | 6.31 | 7.68 | 3.5 | 4.39 | 4.29 | 12.13 | 12.75 | 8.13 | 10.09 | 3.16 | 2.77 | 2.56
15814 | 2.87 | 3.19 | 4.47 | 6.31 | 7.7 | 3.5 | 4.41 | 4.3 | 12.13 | 12.76 | 8.14 | 10.09 | 3.17 | 2.76 | 2.56
15816 | 2.86 | 3.19 | 4.48 | 6.31 | 7.71 | 3.49 | 4.4 | 4.29 | 12.12 | 12.76 | 8.13 | 10.09 | 3.16 | 2.76 | 2.56
15818 | 2.86 | 3.2 | 4.48 | 6.31 | 7.71 | 3.5 | 4.4 | 4.3 | 12.13 | 12.76 | 8.13 | 10.09 | 3.17 | 2.77 | 2.56
15820 | 2.87 | 3.19 | 4.48 | 6.31 | 7.72 | 3.49 | 4.4 | 4.29 | 12.14 | 12.76 | 8.14 | 10.09 | 3.16 | 2.76 | 2.56
15822 | 2.87 | 3.2 | 4.48 | 6.31 | 7.73 | 3.5 | 4.39 | 4.29 | 12.14 | 12.77 | 8.13 | 10.08 | 3.17 | 2.77 | 2.56
15824 | 2.87 | 3.19 | 4.48 | 6.31 | 7.74 | 3.49 | 4.4 | 4.3 | 12.14 | 12.76 | 8.13 | 10.08 | 3.17 | 2.76 | 2.56
15826 | 2.86 | 3.19 | 4.48 | 6.31 | 7.74 | 3.49 | 4.4 | 4.29 | 12.15 | 12.76 | 8.14 | 10.1 | 3.16 | 2.77 | 2.57
15828 | 2.87 | 3.19 | 4.48 | 6.3 | 7.74 | 3.5 | 4.4 | 4.29 | 12.15 | 12.77 | 8.13 | 10.09 | 3.16 | 2.77 | 2.56
15830 | 2.87 | 3.19 | 4.48 | 6.28 | 7.75 | 3.49 | 4.4 | 4.29 | 12.16 | 12.77 | 8.14 | 10.1 | 3.16 | 2.76 | 2.56
15832 | 2.86 | 3.2 | 4.48 | 6.29 | 7.75 | 3.5 | 4.4 | 4.3 | 12.15 | 12.77 | 8.14 | 10.09 | 3.16 | 2.77 | 2.56
15834 | 2.86 | 3.2 | 4.48 | 6.29 | 7.74 | 3.49 | 4.4 | 4.29 | 12.16 | 12.77 | 8.15 | 10.1 | 3.16 | 2.77 | 2.57
15836 | 2.86 | 3.19 | 4.49 | 6.3 | 7.76 | 3.49 | 4.41 | 4.3 | 12.17 | 12.77 | 8.14 | 10.09 | 3.17 | 2.77 | 2.56
15838 | 2.86 | 3.2 | 4.49 | 6.31 | 7.76 | 3.49 | 4.4 | 4.29 | 12.16 | 12.77 | 8.14 | 10.09 | 3.16 | 2.77 | 2.56
15840 | 2.87 | 3.2 | 4.48 | 6.32 | 7.77 | 3.49 | 4.4 | 4.3 | 12.15 | 12.77 | 8.14 | 10.1 | 3.17 | 2.77 | 2.56
15842 | 2.87 | 3.2 | 4.49 | 6.33 | 7.76 | 3.49 | 4.41 | 4.3 | 12.16 | 12.77 | 8.14 | 10.1 | 3.16 | 2.77 | 2.57
15844 | 2.87 | 3.2 | 4.49 | 6.33 | 7.77 | 3.5 | 4.4 | 4.3 | 12.15 | 12.77 | 8.15 | 10.1 | 3.17 | 2.77 | 2.56
15846 | 2.87 | 3.2 | 4.5 | 6.33 | 7.77 | 3.49 | 4.41 | 4.3 | 12.16 | 12.77 | 8.16 | 10.11 | 3.16 | 2.76 | 2.56
15848 | 2.87 | 3.2 | 4.49 | 6.34 | 7.78 | 3.5 | 4.4 | 4.3 | 12.18 | 12.78 | 8.16 | 10.11 | 3.17 | 2.76 | 2.56
15850 | 2.87 | 3.2 | 4.49 | 6.33 | 7.77 | 3.49 | 4.41 | 4.3 | 12.17 | 12.78 | 8.16 | 10.11 | 3.17 | 2.77 | 2.57
15852 | 2.87 | 3.2 | 4.5 | 6.33 | 7.78 | 3.49 | 4.4 | 4.3 | 12.18 | 12.79 | 8.17 | 10.11 | 3.17 | 2.77 | 2.56
15854 | 2.87 | 3.2 | 4.49 | 6.34 | 7.78 | 3.5 | 4.41 | 4.3 | 12.18 | 12.78 | 8.16 | 10.11 | 3.16 | 2.76 | 2.56
15856 | 2.87 | 3.2 | 4.48 | 6.34 | 7.79 | 3.49 | 4.4 | 4.29 | 12.18 | 12.77 | 8.17 | 10.11 | 3.16 | 2.77 | 2.56
15858 | 2.87 | 3.2 | 4.49 | 6.34 | 7.78 | 3.49 | 4.4 | 4.3 | 12.18 | 12.78 | 8.17 | 10.11 | 3.17 | 2.77 | 2.56
15860 | 2.87 | 3.2 | 4.49 | 6.33 | 7.8 | 3.5 | 4.4 | 4.3 | 12.18 | 12.78 | 8.17 | 10.12 | 3.17 | 2.77 | 2.56
15862 | 2.87 | 3.2 | 4.5 | 6.34 | 7.8 | 3.49 | 4.4 | 4.3 | 12.19 | 12.78 | 8.18 | 10.12 | 3.16 | 2.76 | 2.56
15864 | 2.87 | 3.2 | 4.5 | 6.32 | 7.81 | 3.5 | 4.4 | 4.3 | 12.18 | 12.78 | 8.17 | 10.12 | 3.17 | 2.77 | 2.57
15866 | 2.87 | 3.2 | 4.5 | 6.33 | 7.8 | 3.5 | 4.4 | 4.3 | 12.19 | 12.79 | 8.18 | 10.12 | 3.17 | 2.77 | 2.56
15868 | 2.87 | 3.2 | 4.5 | 6.33 | 7.8 | 3.5 | 4.4 | 4.3 | 12.2 | 12.79 | 8.17 | 10.13 | 3.17 | 2.76 | 2.56
15870 | 2.87 | 3.2 | 4.5 | 6.35 | 7.81 | 3.5 | 4.4 | 4.3 | 12.2 | 12.79 | 8.18 | 10.13 | 3.16 | 2.77 | 2.56
15872 | 2.87 | 3.2 | 4.5 | 6.35 | 7.8 | 3.5 | 4.41 | 4.3 | 12.21 | 12.78 | 8.18 | 10.13 | 3.17 | 2.77 | 2.56
15874 | 2.87 | 3.21 | 4.5 | 6.35 | 7.82 | 3.51 | 4.41 | 4.3 | 12.21 | 12.79 | 8.18 | 10.13 | 3.17 | 2.77 | 2.57
15876 | 2.87 | 3.2 | 4.51 | 6.35 | 7.82 | 3.5 | 4.4 | 4.29 | 12.19 | 12.8 | 8.18 | 10.13 | 3.17 | 2.77 | 2.56
15878 | 2.87 | 3.2 | 4.51 | 6.35 | 7.81 | 3.5 | 4.4 | 4.3 | 12.2 | 12.8 | 8.19 | 10.12 | 3.17 | 2.77 | 2.56
15880 | 2.87 | 3.21 | 4.51 | 6.35 | 7.79 | 3.49 | 4.41 | 4.3 | 12.21 | 12.79 | 8.18 | 10.13 | 3.16 | 2.77 | 2.57
15882 | 2.87 | 3.2 | 4.5 | 6.36 | 7.79 | 3.5 | 4.4 | 4.29 | 12.22 | 12.81 | 8.19 | 10.13 | 3.17 | 2.77 | 2.56
15884 | 2.87 | 3.21 | 4.5 | 6.36 | 7.8 | 3.49 | 4.41 | 4.29 | 12.21 | 12.8 | 8.19 | 10.13 | 3.17 | 2.77 | 2.57
15886 | 2.87 | 3.21 | 4.51 | 6.36 | 7.82 | 3.5 | 4.4 | 4.3 | 12.21 | 12.8 | 8.2 | 10.13 | 3.17 | 2.77 | 2.56
15888 | 2.87 | 3.21 | 4.49 | 6.36 | 7.81 | 3.5 | 4.41 | 4.3 | 12.22 | 12.8 | 8.19 | 10.14 | 3.17 | 2.77 | 2.56
15890 | 2.87 | 3.21 | 4.5 | 6.36 | 7.82 | 3.5 | 4.4 | 4.3 | 12.22 | 12.8 | 8.2 | 10.13 | 3.17 | 2.77 | 2.56
15892 | 2.87 | 3.21 | 4.48 | 6.37 | 7.83 | 3.5 | 4.4 | 4.3 | 12.22 | 12.81 | 8.2 | 10.14 | 3.17 | 2.77 | 2.56
15894 | 2.87 | 3.21 | 4.5 | 6.37 | 7.83 | 3.51 | 4.41 | 4.3 | 12.22 | 12.8 | 8.19 | 10.14 | 3.17 | 2.77 | 2.57
15896 | 2.88 | 3.21 | 4.48 | 6.37 | 7.84 | 3.5 | 4.4 | 4.3 | 12.22 | 12.8 | 8.2 | 10.14 | 3.17 | 2.77 | 2.57
15898 | 2.88 | 3.21 | 4.48 | 6.37 | 7.85 | 3.5 | 4.4 | 4.3 | 12.18 | 12.8 | 8.17 | 10.14 | 3.17 | 2.77 | 2.56
15900 | 2.87 | 3.21 | 4.5 | 6.37 | 7.84 | 3.5 | 4.41 | 4.3 | 12.23 | 12.8 | 8.2 | 10.14 | 3.17 | 2.77 | 2.57
15902 | 2.88 | 3.21 | 4.5 | 6.38 | 7.84 | 3.5 | 4.41 | 4.3 | 12.22 | 12.81 | 8.19 | 10.15 | 3.17 | 2.77 | 2.56
15904 | 2.87 | 3.21 | 4.51 | 6.38 | 7.85 | 3.51 | 4.41 | 4.31 | 12.22 | 12.81 | 8.2 | 10.14 | 3.17 | 2.77 | 2.56
15906 | 2.88 | 3.21 | 4.51 | 6.38 | 7.85 | 3.5 | 4.4 | 4.3 | 12.24 | 12.82 | 8.21 | 10.15 | 3.17 | 2.77 | 2.56
15908 | 2.88 | 3.21 | 4.51 | 6.38 | 7.84 | 3.51 | 4.4 | 4.31 | 12.23 | 12.8 | 8.21 | 10.15 | 3.17 | 2.77 | 2.56
15910 | 2.87 | 3.21 | 4.51 | 6.38 | 7.87 | 3.5 | 4.4 | 4.3 | 12.24 | 12.82 | 8.22 | 10.16 | 3.17 | 2.77 | 2.56
15912 | 2.88 | 3.21 | 4.51 | 6.38 | 7.85 | 3.5 | 4.41 | 4.31 | 12.24 | 12.81 | 8.22 | 10.15 | 3.17 | 2.77 | 2.56
15914 | 2.88 | 3.21 | 4.52 | 6.38 | 7.85 | 3.51 | 4.41 | 4.31 | 12.2 | 12.83 | 8.22 | 10.15 | 3.17 | 2.77 | 2.56
15916 | 2.88 | 3.21 | 4.52 | 6.39 | 7.85 | 3.49 | 4.41 | 4.3 | 12.24 | 12.83 | 8.22 | 10.15 | 3.17 | 2.77 | 2.57
15918 | 2.88 | 3.21 | 4.52 | 6.38 | 7.87 | 3.5 | 4.4 | 4.3 | 12.23 | 12.81 | 8.21 | 10.16 | 3.17 | 2.77 | 2.57
15920 | 2.88 | 3.21 | 4.52 | 6.39 | 7.87 | 3.5 | 4.41 | 4.31 | 12.25 | 12.82 | 8.22 | 10.15 | 3.18 | 2.77 | 2.56
15922 | 2.88 | 3.21 | 4.52 | 6.39 | 7.89 | 3.5 | 4.41 | 4.3 | 12.25 | 12.81 | 8.23 | 10.17 | 3.17 | 2.77 | 2.57
15924 | 2.88 | 3.21 | 4.52 | 6.38 | 7.87 | 3.5 | 4.4 | 4.3 | 12.25 | 12.82 | 8.22 | 10.16 | 3.17 | 2.77 | 2.57
15926 | 2.88 | 3.22 | 4.52 | 6.38 | 7.85 | 3.5 | 4.41 | 4.3 | 12.25 | 12.82 | 8.22 | 10.17 | 3.17 | 2.77 | 2.57
15928 | 2.88 | 3.22 | 4.53 | 6.39 | 7.87 | 3.5 | 4.41 | 4.31 | 12.26 | 12.82 | 8.23 | 10.17 | 3.18 | 2.77 | 2.57
15930 | 2.88 | 3.21 | 4.53 | 6.39 | 7.89 | 3.51 | 4.41 | 4.3 | 12.26 | 12.82 | 8.23 | 10.16 | 3.17 | 2.77 | 2.56
15932 | 2.88 | 3.21 | 4.54 | 6.4 | 7.89 | 3.5 | 4.41 | 4.3 | 12.25 | 12.82 | 8.23 | 10.17 | 3.17 | 2.77 | 2.56
15934 | 2.88 | 3.21 | 4.53 | 6.4 | 7.87 | 3.5 | 4.41 | 4.31 | 12.27 | 12.82 | 8.23 | 10.17 | 3.17 | 2.77 | 2.56
15936 | 2.88 | 3.22 | 4.54 | 6.39 | 7.9 | 3.5 | 4.41 | 4.3 | 12.28 | 12.82 | 8.23 | 10.16 | 3.17 | 2.77 | 2.56
15938 | 2.88 | 3.21 | 4.54 | 6.39 | 7.87 | 3.5 | 4.41 | 4.31 | 12.26 | 12.81 | 8.24 | 10.17 | 3.17 | 2.77 | 2.57
15940 | 2.88 | 3.22 | 4.54 | 6.41 | 7.88 | 3.5 | 4.4 | 4.3 | 12.23 | 12.81 | 8.24 | 10.17 | 3.17 | 2.77 | 2.57
15942 | 2.88 | 3.22 | 4.54 | 6.4 | 7.88 | 3.51 | 4.41 | 4.3 | 12.25 | 12.82 | 8.24 | 10.17 | 3.17 | 2.77 | 2.57
15944 | 2.88 | 3.22 | 4.54 | 6.4 | 7.89 | 3.51 | 4.41 | 4.3 | 12.26 | 12.82 | 8.25 | 10.18 | 3.17 | 2.77 | 2.57
15946 | 2.88 | 3.22 | 4.54 | 6.4 | 7.87 | 3.5 | 4.41 | 4.3 | 12.27 | 12.82 | 8.23 | 10.17 | 3.17 | 2.77 | 2.56
15948 | 2.88 | 3.22 | 4.54 | 6.4 | 7.88 | 3.51 | 4.41 | 4.3 | 12.27 | 12.83 | 8.23 | 10.17 | 3.17 | 2.77 | 2.57
15950 | 2.88 | 3.22 | 4.54 | 6.4 | 7.9 | 3.5 | 4.41 | 4.3 | 12.29 | 12.84 | 8.24 | 10.18 | 3.17 | 2.77 | 2.57
15952 | 2.88 | 3.22 | 4.54 | 6.41 | 7.93 | 3.49 | 4.41 | 4.3 | 12.28 | 12.84 | 8.25 | 10.18 | 3.18 | 2.77 | 2.57
15954 | 2.88 | 3.22 | 4.55 | 6.41 | 7.91 | 3.51 | 4.41 | 4.31 | 12.28 | 12.84 | 8.24 | 10.19 | 3.18 | 2.77 | 2.57
15956 | 2.88 | 3.22 | 4.55 | 6.41 | 7.91 | 3.5 | 4.41 | 4.31 | 12.28 | 12.84 | 8.25 | 10.17 | 3.18 | 2.77 | 2.57
15958 | 2.88 | 3.22 | 4.54 | 6.41 | 7.92 | 3.5 | 4.41 | 4.3 | 12.29 | 12.84 | 8.26 | 10.19 | 3.17 | 2.77 | 2.57
15960 | 2.88 | 3.22 | 4.55 | 6.41 | 7.87 | 3.5 | 4.41 | 4.3 | 12.29 | 12.84 | 8.26 | 10.19 | 3.17 | 2.77 | 2.57
15962 | 2.88 | 3.22 | 4.55 | 6.42 | 7.91 | 3.51 | 4.41 | 4.31 | 12.29 | 12.84 | 8.26 | 10.2 | 3.17 | 2.77 | 2.56
15964 | 2.88 | 3.22 | 4.55 | 6.42 | 7.86 | 3.5 | 4.4 | 4.3 | 12.3 | 12.84 | 8.27 | 10.2 | 3.17 | 2.77 | 2.57
15966 | 2.88 | 3.22 | 4.55 | 6.42 | 7.91 | 3.5 | 4.4 | 4.31 | 12.31 | 12.85 | 8.28 | 10.2 | 3.18 | 2.77 | 2.57
15968 | 2.88 | 3.22 | 4.55 | 6.42 | 7.89 | 3.5 | 4.41 | 4.31 | 12.3 | 12.84 | 8.29 | 10.2 | 3.17 | 2.78 | 2.57
15970 | 2.88 | 3.22 | 4.55 | 6.43 | 7.89 | 3.5 | 4.41 | 4.3 | 12.3 | 12.85 | 8.29 | 10.2 | 3.17 | 2.77 | 2.57
15972 | 2.88 | 3.22 | 4.55 | 6.43 | 7.92 | 3.5 | 4.4 | 4.31 | 12.3 | 12.85 | 8.27 | 10.2 | 3.17 | 2.77 | 2.57
15974 | 2.89 | 3.22 | 4.56 | 6.42 | 7.91 | 3.51 | 4.41 | 4.31 | 12.31 | 12.85 | 8.28 | 10.2 | 3.17 | 2.77 | 2.56
15976 | 2.88 | 3.23 | 4.55 | 6.43 | 7.89 | 3.5 | 4.41 | 4.31 | 12.31 | 12.85 | 8.29 | 10.2 | 3.17 | 2.77 | 2.57
15978 | 2.88 | 3.22 | 4.56 | 6.43 | 7.91 | 3.51 | 4.41 | 4.31 | 12.31 | 12.85 | 8.29 | 10.2 | 3.17 | 2.77 | 2.57
15980 | 2.88 | 3.22 | 4.56 | 6.43 | 7.91 | 3.51 | 4.41 | 4.31 | 12.3 | 12.85 | 8.29 | 10.2 | 3.18 | 2.78 | 2.57
15982 | 2.89 | 3.23 | 4.56 | 6.44 | 7.91 | 3.5 | 4.41 | 4.31 | 12.32 | 12.86 | 8.3 | 10.22 | 3.17 | 2.77 | 2.56
15984 | 2.88 | 3.23 | 4.56 | 6.42 | 7.92 | 3.51 | 4.41 | 4.31 | 12.32 | 12.85 | 8.3 | 10.22 | 3.18 | 2.77 | 2.57
15986 | 2.89 | 3.23 | 4.56 | 6.43 | 7.91 | 3.5 | 4.41 | 4.31 | 12.32 | 12.85 | 8.3 | 10.22 | 3.18 | 2.77 | 2.57
15988 | 2.89 | 3.23 | 4.56 | 6.43 | 7.89 | 3.51 | 4.41 | 4.3 | 12.33 | 12.86 | 8.31 | 10.23 | 3.18 | 2.77 | 2.56
15990 | 2.89 | 3.23 | 4.56 | 6.44 | 7.92 | 3.5 | 4.4 | 4.31 | 12.32 | 12.86 | 8.31 | 10.22 | 3.18 | 2.78 | 2.57
15992 | 2.89 | 3.23 | 4.56 | 6.44 | 7.92 | 3.51 | 4.4 | 4.31 | 12.33 | 12.86 | 8.31 | 10.23 | 3.18 | 2.77 | 2.57
15994 | 2.88 | 3.23 | 4.57 | 6.44 | 7.94 | 3.52 | 4.4 | 4.31 | 12.32 | 12.85 | 8.31 | 10.23 | 3.18 | 2.78 | 2.57
15996 | 2.89 | 3.23 | 4.56 | 6.44 | 7.91 | 3.51 | 4.41 | 4.31 | 12.33 | 12.86 | 8.31 | 10.24 | 3.17 | 2.77 | 2.57
15998 | 2.89 | 3.23 | 4.57 | 6.44 | 7.91 | 3.5 | 4.41 | 4.31 | 12.34 | 12.87 | 8.27 | 10.23 | 3.17 | 2.77 | 2.57
16000 | 2.89 | 3.23 | 4.57 | 6.44 | 7.91 | 3.5 | 4.41 | 4.3 | 12.34 | 12.86 | 8.32 | 10.24 | 3.18 | 2.78 | 2.57
16002 | 2.89 | 3.23 | 4.57 | 6.42 | 7.92 | 3.51 | 4.41 | 4.31 | 12.35 | 12.87 | 8.31 | 10.25 | 3.18 | 2.78 | 2.57
16004 | 2.89 | 3.23 | 4.57 | 6.44 | 7.92 | 3.5 | 4.41 | 4.31 | 12.34 | 12.86 | 8.32 | 10.24 | 3.18 | 2.78 | 2.57
16006 | 2.89 | 3.23 | 4.57 | 6.44 | 7.93 | 3.5 | 4.41 | 4.31 | 12.34 | 12.86 | 8.26 | 10.23 | 3.18 | 2.77 | 2.57
16008 | 2.88 | 3.23 | 4.57 | 6.44 | 7.93 | 3.51 | 4.41 | 4.31 | 12.34 | 12.87 | 8.31 | 10.25 | 3.18 | 2.78 | 2.57
16010 | 2.89 | 3.23 | 4.57 | 6.45 | 7.94 | 3.52 | 4.41 | 4.31 | 12.34 | 12.86 | 8.32 | 10.24 | 3.18 | 2.78 | 2.56
16012 | 2.89 | 3.23 | 4.57 | 6.45 | 7.92 | 3.5 | 4.41 | 4.3 | 12.34 | 12.87 | 8.32 | 10.25 | 3.18 | 2.77 | 2.57
16014 | 2.89 | 3.23 | 4.58 | 6.45 | 7.96 | 3.51 | 4.41 | 4.31 | 12.35 | 12.87 | 8.32 | 10.25 | 3.18 | 2.78 | 2.57
16016 | 2.89 | 3.23 | 4.57 | 6.45 | 7.96 | 3.5 | 4.41 | 4.31 | 12.35 | 12.87 | 8.32 | 10.23 | 3.18 | 2.78 | 2.57
16018 | 2.89 | 3.23 | 4.57 | 6.46 | 7.95 | 3.5 | 4.41 | 4.31 | 12.32 | 12.87 | 8.32 | 10.24 | 3.18 | 2.78 | 2.57
16020 | 2.89 | 3.23 | 4.57 | 6.46 | 7.95 | 3.51 | 4.41 | 4.32 | 12.36 | 12.87 | 8.33 | 10.25 | 3.18 | 2.78 | 2.57
16022 | 2.89 | 3.23 | 4.57 | 6.45 | 7.97 | 3.5 | 4.41 | 4.31 | 12.35 | 12.87 | 8.33 | 10.25 | 3.18 | 2.78 | 2.57
16024 | 2.89 | 3.23 | 4.58 | 6.46 | 7.95 | 3.51 | 4.41 | 4.31 | 12.36 | 12.88 | 8.33 | 10.25 | 3.18 | 2.78 | 2.57
16026 | 2.89 | 3.24 | 4.58 | 6.46 | 7.96 | 3.5 | 4.41 | 4.31 | 12.36 | 12.88 | 8.33 | 10.26 | 3.18 | 2.78 | 2.57
16028 | 2.89 | 3.23 | 4.58 | 6.46 | 7.94 | 3.51 | 4.42 | 4.31 | 12.36 | 12.88 | 8.33 | 10.26 | 3.18 | 2.77 | 2.57
16030 | 2.9 | 3.24 | 4.58 | 6.47 | 7.94 | 3.51 | 4.41 | 4.31 | 12.37 | 12.89 | 8.32 | 10.26 | 3.18 | 2.78 | 2.57
16032 | 2.89 | 3.23 | 4.58 | 6.46 | 7.96 | 3.51 | 4.41 | 4.31 | 12.37 | 12.88 | 8.33 | 10.27 | 3.18 | 2.78 | 2.57
16034 | 2.89 | 3.24 | 4.58 | 6.47 | 7.94 | 3.5 | 4.41 | 4.31 | 12.29 | 12.89 | 8.33 | 10.24 | 3.18 | 2.78 | 2.57
16036 | 2.89 | 3.23 | 4.57 | 6.43 | 7.93 | 3.51 | 4.41 | 4.31 | 12.36 | 12.89 | 8.34 | 10.25 | 3.18 | 2.78 | 2.57
16038 | 2.89 | 3.24 | 4.57 | 6.47 | 7.95 | 3.51 | 4.41 | 4.31 | 12.37 | 12.89 | 8.34 | 10.27 | 3.18 | 2.78 | 2.57
16040 | 2.89 | 3.24 | 4.58 | 6.47 | 7.95 | 3.5 | 4.41 | 4.31 | 12.37 | 12.89 | 8.34 | 10.27 | 3.18 | 2.78 | 2.57
16042 | 2.89 | 3.24 | 4.58 | 6.47 | 7.93 | 3.51 | 4.41 | 4.32 | 12.38 | 12.89 | 8.35 | 10.27 | 3.18 | 2.78 | 2.57
16044 | 2.89 | 3.24 | 4.58 | 6.47 | 7.95 | 3.51 | 4.41 | 4.31 | 12.38 | 12.88 | 8.34 | 10.27 | 3.18 | 2.78 | 2.57
16046 | 2.89 | 3.24 | 4.59 | 6.48 | 7.97 | 3.51 | 4.41 | 4.31 | 12.38 | 12.89 | 8.34 | 10.26 | 3.18 | 2.78 | 2.57
16048 | 2.9 | 3.24 | 4.58 | 6.48 | 7.96 | 3.5 | 4.41 | 4.31 | 12.35 | 12.89 | 8.34 | 10.27 | 3.18 | 2.78 | 2.57
16050 | 2.89 | 3.24 | 4.58 | 6.46 | 7.97 | 3.51 | 4.41 | 4.31 | 12.38 | 12.89 | 8.35 | 10.27 | 3.18 | 2.78 | 2.57
16052 | 2.9 | 3.24 | 4.58 | 6.48 | 7.97 | 3.5 | 4.42 | 4.31 | 12.38 | 12.89 | 8.35 | 10.27 | 3.18 | 2.78 | 2.57
16054 | 2.89 | 3.24 | 4.59 | 6.46 | 7.98 | 3.51 | 4.42 | 4.31 | 12.37 | 12.9 | 8.35 | 10.28 | 3.18 | 2.78 | 2.57
16056 | 2.89 | 3.24 | 4.59 | 6.48 | 7.98 | 3.51 | 4.41 | 4.31 | 12.38 | 12.9 | 8.3 | 10.28 | 3.18 | 2.78 | 2.57
16058 | 2.89 | 3.24 | 4.59 | 6.48 | 7.98 | 3.51 | 4.42 | 4.31 | 12.37 | 12.89 | 8.33 | 10.29 | 3.18 | 2.78 | 2.57
16060 | 2.9 | 3.24 | 4.59 | 6.48 | 7.97 | 3.5 | 4.41 | 4.31 | 12.38 | 12.88 | 8.34 | 10.27 | 3.18 | 2.78 | 2.57
16062 | 2.89 | 3.24 | 4.59 | 6.49 | 7.97 | 3.51 | 4.42 | 4.31 | 12.39 | 12.89 | 8.35 | 10.28 | 3.18 | 2.78 | 2.57
16064 | 2.89 | 3.24 | 4.6 | 6.49 | 7.97 | 3.51 | 4.41 | 4.31 | 12.39 | 12.9 | 8.35 | 10.25 | 3.18 | 2.78 | 2.57
16066 | 2.9 | 3.24 | 4.6 | 6.49 | 7.97 | 3.5 | 4.41 | 4.31 | 12.4 | 12.9 | 8.36 | 10.29 | 3.18 | 2.78 | 2.58
16068 | 2.89 | 3.24 | 4.6 | 6.49 | 7.96 | 3.5 | 4.41 | 4.31 | 12.4 | 12.9 | 8.36 | 10.28 | 3.18 | 2.78 | 2.57
16070 | 2.9 | 3.24 | 4.6 | 6.5 | 7.97 | 3.51 | 4.42 | 4.31 | 12.4 | 12.88 | 8.37 | 10.29 | 3.18 | 2.78 | 2.57
16072 | 2.9 | 3.24 | 4.6 | 6.5 | 7.98 | 3.52 | 4.41 | 4.31 | 12.4 | 12.9 | 8.36 | 10.28 | 3.18 | 2.78 | 2.57
16074 | 2.9 | 3.24 | 4.61 | 6.49 | 7.97 | 3.51 | 4.42 | 4.31 | 12.43 | 12.9 | 8.36 | 10.28 | 3.18 | 2.78 | 2.57
16076 | 2.9 | 3.25 | 4.6 | 6.5 | 7.98 | 3.51 | 4.41 | 4.31 | 12.42 | 12.9 | 8.37 | 10.27 | 3.18 | 2.78 | 2.56
16078 | 2.9 | 3.25 | 4.61 | 6.51 | 7.98 | 3.51 | 4.41 | 4.31 | 12.45 | 12.9 | 8.38 | 10.28 | 3.18 | 2.78 | 2.57
16080 | 2.9 | 3.24 | 4.61 | 6.5 | 7.97 | 3.51 | 4.41 | 4.32 | 12.46 | 12.9 | 8.37 | 10.28 | 3.18 | 2.78 | 2.58
16082 | 2.9 | 3.25 | 4.61 | 6.51 | 8 | 3.51 | 4.41 | 4.3 | 12.47 | 12.91 | 8.38 | 10.29 | 3.19 | 2.78 | 2.57
16084 | 2.9 | 3.25 | 4.61 | 6.51 | 7.98 | 3.52 | 4.42 | 4.31 | 12.48 | 12.91 | 8.38 | 10.29 | 3.18 | 2.78 | 2.57
16086 | 2.9 | 3.25 | 4.61 | 6.51 | 7.98 | 3.51 | 4.41 | 4.31 | 12.49 | 12.91 | 8.38 | 10.3 | 3.18 | 2.78 | 2.57
16088 | 2.9 | 3.25 | 4.61 | 6.49 | 7.98 | 3.51 | 4.42 | 4.31 | 12.49 | 12.92 | 8.38 | 10.28 | 3.18 | 2.78 | 2.57
16090 | 2.9 | 3.25 | 4.61 | 6.51 | 8 | 3.51 | 4.42 | 4.31 | 12.49 | 12.92 | 8.38 | 10.31 | 3.18 | 2.78 | 2.57
16092 | 2.9 | 3.25 | 4.61 | 6.51 | 7.99 | 3.52 | 4.41 | 4.31 | 12.5 | 12.91 | 8.39 | 10.3 | 3.18 | 2.78 | 2.57
16094 | 2.9 | 3.25 | 4.62 | 6.51 | 7.98 | 3.51 | 4.42 | 4.31 | 12.51 | 12.91 | 8.39 | 10.3 | 3.18 | 2.78 | 2.57
16096 | 2.9 | 3.25 | 4.62 | 6.51 | 8 | 3.52 | 4.42 | 4.31 | 12.49 | 12.91 | 8.39 | 10.3 | 3.18 | 2.78 | 2.57
16098 | 2.91 | 3.25 | 4.62 | 6.51 | 8 | 3.51 | 4.41 | 4.31 | 12.49 | 12.91 | 8.39 | 10.3 | 3.19 | 2.78 | 2.57
16100 | 2.9 | 3.25 | 4.62 | 6.52 | 8 | 3.51 | 4.42 | 4.31 | 12.52 | 12.92 | 8.39 | 10.3 | 3.18 | 2.78 | 2.57
16102 | 2.9 | 3.25 | 4.62 | 6.52 | 8 | 3.51 | 4.42 | 4.32 | 12.52 | 12.91 | 8.38 | 10.31 | 3.19 | 2.79 | 2.57
16104 | 2.9 | 3.25 | 4.62 | 6.51 | 7.99 | 3.51 | 4.42 | 4.31 | 12.51 | 12.92 | 8.36 | 10.31 | 3.18 | 2.78 | 2.57
16106 | 2.9 | 3.25 | 4.62 | 6.51 | 8.01 | 3.52 | 4.42 | 4.31 | 12.51 | 12.92 | 8.38 | 10.31 | 3.18 | 2.78 | 2.57
16108 | 2.9 | 3.25 | 4.63 | 6.52 | 8.01 | 3.52 | 4.42 | 4.31 | 12.46 | 12.93 | 8.39 | 10.31 | 3.19 | 2.78 | 2.57
16110 | 2.9 | 3.25 | 4.62 | 6.52 | 8 | 3.51 | 4.42 | 4.32 | 12.49 | 12.92 | 8.4 | 10.32 | 3.19 | 2.78 | 2.57
16112 | 2.91 | 3.25 | 4.62 | 6.53 | 8 | 3.52 | 4.42 | 4.32 | 12.5 | 12.92 | 8.4 | 10.31 | 3.18 | 2.78 | 2.58
16114 | 2.9 | 3.25 | 4.62 | 6.52 | 8.01 | 3.51 | 4.42 | 4.32 | 12.52 | 12.93 | 8.41 | 10.32 | 3.18 | 2.78 | 2.58
16116 | 2.91 | 3.25 | 4.63 | 6.53 | 8 | 3.52 | 4.42 | 4.32 | 12.52 | 12.92 | 8.41 | 10.33 | 3.19 | 2.78 | 2.58
16118 | 2.9 | 3.25 | 4.63 | 6.52 | 8.02 | 3.51 | 4.43 | 4.32 | 12.54 | 12.93 | 8.41 | 10.33 | 3.18 | 2.78 | 2.57
16120 | 2.91 | 3.25 | 4.63 | 6.53 | 8.01 | 3.51 | 4.42 | 4.32 | 12.54 | 12.93 | 8.41 | 10.33 | 3.19 | 2.78 | 2.57
16122 | 2.9 | 3.25 | 4.63 | 6.54 | 8.02 | 3.52 | 4.42 | 4.32 | 12.53 | 12.93 | 8.4 | 10.34 | 3.19 | 2.78 | 2.57
16124 | 2.91 | 3.25 | 4.63 | 6.54 | 8.01 | 3.51 | 4.43 | 4.32 | 12.53 | 12.93 | 8.41 | 10.33 | 3.19 | 2.78 | 2.57
16126 | 2.9 | 3.26 | 4.63 | 6.53 | 7.99 | 3.52 | 4.42 | 4.31 | 12.54 | 12.94 | 8.41 | 10.32 | 3.18 | 2.78 | 2.58
16128 | 2.9 | 3.25 | 4.63 | 6.55 | 8.02 | 3.51 | 4.42 | 4.32 | 12.53 | 12.93 | 8.42 | 10.33 | 3.19 | 2.78 | 2.57
16130 | 2.9 | 3.26 | 4.63 | 6.54 | 8.01 | 3.51 | 4.42 | 4.32 | 12.54 | 12.94 | 8.42 | 10.34 | 3.19 | 2.78 | 2.57
16132 | 2.91 | 3.26 | 4.64 | 6.54 | 8 | 3.51 | 4.43 | 4.32 | 12.54 | 12.94 | 8.42 | 10.33 | 3.18 | 2.79 | 2.57
16134 | 2.91 | 3.26 | 4.64 | 6.55 | 8 | 3.51 | 4.42 | 4.32 | 12.54 | 12.94 | 8.43 | 10.33 | 3.18 | 2.78 | 2.57
16136 | 2.91 | 3.26 | 4.64 | 6.54 | 8.01 | 3.51 | 4.42 | 4.31 | 12.56 | 12.94 | 8.43 | 10.34 | 3.18 | 2.79 | 2.57
16138 | 2.91 | 3.26 | 4.63 | 6.55 | 8.02 | 3.52 | 4.42 | 4.31 | 12.54 | 12.94 | 8.43 | 10.34 | 3.18 | 2.78 | 2.57
16140 | 2.91 | 3.26 | 4.64 | 6.56 | 8.02 | 3.52 | 4.43 | 4.32 | 12.53 | 12.94 | 8.43 | 10.34 | 3.19 | 2.79 | 2.57
16142 | 2.9 | 3.26 | 4.64 | 6.55 | 8.02 | 3.51 | 4.42 | 4.31 | 12.54 | 12.94 | 8.44 | 10.34 | 3.18 | 2.78 | 2.57
16144 | 2.91 | 3.26 | 4.64 | 6.56 | 8.03 | 3.52 | 4.42 | 4.32 | 12.55 | 12.94 | 8.44 | 10.34 | 3.19 | 2.78 | 2.57
16146 | 2.9 | 3.26 | 4.65 | 6.56 | 8.01 | 3.52 | 4.42 | 4.31 | 12.56 | 12.94 | 8.45 | 10.34 | 3.18 | 2.78 | 2.57
16148 | 2.9 | 3.26 | 4.65 | 6.56 | 8.02 | 3.52 | 4.43 | 4.32 | 12.56 | 12.94 | 8.44 | 10.34 | 3.18 | 2.78 | 2.58
16150 | 2.91 | 3.26 | 4.64 | 6.56 | 8.01 | 3.52 | 4.42 | 4.32 | 12.57 | 12.95 | 8.45 | 10.34 | 3.19 | 2.79 | 2.57
16152 | 2.91 | 3.26 | 4.64 | 6.56 | 8.03 | 3.52 | 4.43 | 4.31 | 12.56 | 12.95 | 8.45 | 10.34 | 3.19 | 2.78 | 2.57
16154 | 2.91 | 3.26 | 4.65 | 6.57 | 8.04 | 3.51 | 4.43 | 4.32 | 12.57 | 12.96 | 8.44 | 10.35 | 3.18 | 2.78 | 2.58
16156 | 2.91 | 3.26 | 4.65 | 6.57 | 8.02 | 3.52 | 4.43 | 4.32 | 12.57 | 12.94 | 8.45 | 10.35 | 3.19 | 2.79 | 2.58
16158 | 2.91 | 3.26 | 4.65 | 6.57 | 8.03 | 3.52 | 4.42 | 4.32 | 12.58 | 12.95 | 8.45 | 10.36 | 3.18 | 2.78 | 2.57
16160 | 2.91 | 3.26 | 4.66 | 6.57 | 8.04 | 3.52 | 4.44 | 4.32 | 12.58 | 12.95 | 8.45 | 10.36 | 3.18 | 2.78 | 2.58
16162 | 2.91 | 3.26 | 4.65 | 6.57 | 8.02 | 3.51 | 4.43 | 4.32 | 12.59 | 12.95 | 8.46 | 10.36 | 3.18 | 2.79 | 2.57
16164 | 2.91 | 3.26 | 4.65 | 6.58 | 8.03 | 3.52 | 4.43 | 4.32 | 12.59 | 12.96 | 8.46 | 10.36 | 3.18 | 2.78 | 2.58
16166 | 2.91 | 3.26 | 4.65 | 6.58 | 8.05 | 3.51 | 4.43 | 4.33 | 12.59 | 12.96 | 8.46 | 10.36 | 3.19 | 2.79 | 2.57
16168 | 2.91 | 3.26 | 4.65 | 6.57 | 8.04 | 3.51 | 4.43 | 4.32 | 12.59 | 12.96 | 8.46 | 10.36 | 3.19 | 2.78 | 2.58
16170 | 2.91 | 3.26 | 4.65 | 6.57 | 8.04 | 3.51 | 4.43 | 4.32 | 12.57 | 12.95 | 8.46 | 10.35 | 3.19 | 2.79 | 2.58
16172 | 2.91 | 3.26 | 4.65 | 6.59 | 8.06 | 3.51 | 4.43 | 4.32 | 12.58 | 12.96 | 8.46 | 10.36 | 3.19 | 2.78 | 2.58
16174 | 2.91 | 3.26 | 4.65 | 6.58 | 8.06 | 3.52 | 4.43 | 4.32 | 12.59 | 12.96 | 8.46 | 10.37 | 3.19 | 2.79 | 2.58
16176 | 2.91 | 3.26 | 4.66 | 6.58 | 8.05 | 3.52 | 4.43 | 4.32 | 12.6 | 12.97 | 8.46 | 10.37 | 3.19 | 2.78 | 2.58
16178 | 2.91 | 3.26 | 4.66 | 6.59 | 8.06 | 3.52 | 4.43 | 4.32 | 12.59 | 12.97 | 8.46 | 10.36 | 3.19 | 2.79 | 2.57
16180 | 2.91 | 3.27 | 4.66 | 6.58 | 8.05 | 3.52 | 4.43 | 4.32 | 12.6 | 12.97 | 8.47 | 10.37 | 3.19 | 2.79 | 2.58
16182 | 2.91 | 3.26 | 4.66 | 6.59 | 8.05 | 3.51 | 4.43 | 4.32 | 12.61 | 12.96 | 8.47 | 10.37 | 3.19 | 2.79 | 2.58
16184 | 2.91 | 3.26 | 4.66 | 6.59 | 8.06 | 3.51 | 4.43 | 4.32 | 12.61 | 12.97 | 8.47 | 10.37 | 3.19 | 2.79 | 2.57
16186 | 2.91 | 3.26 | 4.66 | 6.59 | 8.06 | 3.52 | 4.43 | 4.32 | 12.61 | 12.97 | 8.48 | 10.38 | 3.19 | 2.78 | 2.57
16188 | 2.91 | 3.27 | 4.66 | 6.59 | 8.07 | 3.51 | 4.43 | 4.32 | 12.61 | 12.97 | 8.47 | 10.37 | 3.19 | 2.79 | 2.57
16190 | 2.91 | 3.27 | 4.66 | 6.59 | 8.07 | 3.51 | 4.43 | 4.31 | 12.61 | 12.97 | 8.47 | 10.37 | 3.19 | 2.79 | 2.57
16192 | 2.91 | 3.27 | 4.66 | 6.59 | 8.07 | 3.52 | 4.43 | 4.32 | 12.62 | 12.97 | 8.48 | 10.37 | 3.19 | 2.78 | 2.57
16194 | 2.92 | 3.27 | 4.66 | 6.6 | 8.09 | 3.52 | 4.43 | 4.33 | 12.62 | 12.97 | 8.48 | 10.38 | 3.19 | 2.78 | 2.57
16196 | 2.91 | 3.26 | 4.67 | 6.59 | 8.08 | 3.52 | 4.43 | 4.31 | 12.63 | 12.97 | 8.48 | 10.38 | 3.18 | 2.79 | 2.58
16198 | 2.91 | 3.27 | 4.67 | 6.59 | 8.07 | 3.52 | 4.43 | 4.32 | 12.63 | 12.97 | 8.49 | 10.38 | 3.19 | 2.79 | 2.57
16200 | 2.91 | 3.27 | 4.67 | 6.56 | 8.06 | 3.52 | 4.43 | 4.32 | 12.63 | 12.97 | 8.49 | 10.39 | 3.19 | 2.79 | 2.58
16202 | 2.92 | 3.27 | 4.67 | 6.58 | 8.07 | 3.52 | 4.43 | 4.32 | 12.61 | 12.97 | 8.47 | 10.39 | 3.19 | 2.79 | 2.58
16204 | 2.91 | 3.27 | 4.63 | 6.6 | 8.08 | 3.52 | 4.43 | 4.32 | 12.63 | 12.98 | 8.49 | 10.4 | 3.19 | 2.79 | 2.58
16206 | 2.91 | 3.27 | 4.66 | 6.58 | 8.07 | 3.52 | 4.43 | 4.32 | 12.63 | 12.97 | 8.49 | 10.4 | 3.19 | 2.79 | 2.57
16208 | 2.92 | 3.27 | 4.67 | 6.59 | 8.1 | 3.52 | 4.43 | 4.32 | 12.63 | 12.98 | 8.49 | 10.39 | 3.19 | 2.79 | 2.57
16210 | 2.91 | 3.27 | 4.66 | 6.59 | 8.1 | 3.52 | 4.43 | 4.32 | 12.63 | 12.98 | 8.49 | 10.4 | 3.19 | 2.79 | 2.58
16212 | 2.91 | 3.27 | 4.67 | 6.6 | 8.09 | 3.52 | 4.43 | 4.31 | 12.63 | 12.97 | 8.5 | 10.39 | 3.19 | 2.79 | 2.58
16214 | 2.92 | 3.27 | 4.68 | 6.6 | 8.11 | 3.52 | 4.44 | 4.32 | 12.63 | 12.98 | 8.49 | 10.4 | 3.2 | 2.79 | 2.58
16216 | 2.91 | 3.27 | 4.68 | 6.61 | 8.09 | 3.51 | 4.43 | 4.31 | 12.63 | 12.98 | 8.5 | 10.41 | 3.19 | 2.79 | 2.58
16218 | 2.92 | 3.27 | 4.67 | 6.61 | 8.1 | 3.51 | 4.44 | 4.32 | 12.63 | 12.99 | 8.5 | 10.4 | 3.19 | 2.79 | 2.58
16220 | 2.91 | 3.28 | 4.67 | 6.61 | 8.1 | 3.52 | 4.43 | 4.32 | 12.63 | 12.95 | 8.5 | 10.4 | 3.19 | 2.79 | 2.57
16222 | 2.92 | 3.27 | 4.68 | 6.61 | 8.1 | 3.52 | 4.43 | 4.32 | 12.63 | 12.96 | 8.5 | 10.41 | 3.19 | 2.79 | 2.58
16224 | 2.92 | 3.28 | 4.68 | 6.62 | 8.11 | 3.51 | 4.43 | 4.32 | 12.64 | 12.98 | 8.5 | 10.42 | 3.2 | 2.79 | 2.58
16226 | 2.92 | 3.27 | 4.68 | 6.61 | 8.1 | 3.52 | 4.44 | 4.32 | 12.64 | 12.97 | 8.51 | 10.41 | 3.19 | 2.79 | 2.57
16228 | 2.91 | 3.28 | 4.68 | 6.62 | 8.1 | 3.51 | 4.43 | 4.32 | 12.64 | 12.98 | 8.5 | 10.4 | 3.19 | 2.79 | 2.58
16230 | 2.92 | 3.27 | 4.68 | 6.61 | 8.1 | 3.52 | 4.44 | 4.32 | 12.64 | 12.99 | 8.5 | 10.42 | 3.19 | 2.79 | 2.58
16232 | 2.91 | 3.27 | 4.68 | 6.62 | 8.1 | 3.51 | 4.44 | 4.33 | 12.65 | 13 | 8.51 | 10.42 | 3.19 | 2.79 | 2.58
16234 | 2.92 | 3.28 | 4.68 | 6.62 | 8.11 | 3.53 | 4.44 | 4.32 | 12.65 | 12.99 | 8.52 | 10.39 | 3.19 | 2.79 | 2.58
16236 | 2.91 | 3.28 | 4.68 | 6.62 | 8.09 | 3.52 | 4.44 | 4.32 | 12.66 | 13 | 8.52 | 10.42 | 3.2 | 2.79 | 2.58
16238 | 2.92 | 3.28 | 4.69 | 6.62 | 8.13 | 3.51 | 4.43 | 4.31 | 12.66 | 12.99 | 8.51 | 10.42 | 3.2 | 2.79 | 2.57
16240 | 2.92 | 3.28 | 4.69 | 6.63 | 8.11 | 3.52 | 4.43 | 4.32 | 12.66 | 12.99 | 8.53 | 10.43 | 3.19 | 2.79 | 2.58
16242 | 2.92 | 3.28 | 4.69 | 6.63 | 8.13 | 3.52 | 4.44 | 4.32 | 12.67 | 12.99 | 8.52 | 10.43 | 3.19 | 2.79 | 2.58
16244 | 2.92 | 3.28 | 4.69 | 6.63 | 8.14 | 3.51 | 4.44 | 4.31 | 12.67 | 13 | 8.53 | 10.43 | 3.19 | 2.79 | 2.57
16246 | 2.92 | 3.28 | 4.69 | 6.64 | 8.13 | 3.52 | 4.44 | 4.32 | 12.67 | 13 | 8.53 | 10.43 | 3.2 | 2.79 | 2.57
16248 | 2.92 | 3.28 | 4.69 | 6.63 | 8.15 | 3.53 | 4.43 | 4.32 | 12.68 | 13.01 | 8.53 | 10.43 | 3.2 | 2.79 | 2.57
16250 | 2.92 | 3.28 | 4.69 | 6.63 | 8.13 | 3.52 | 4.44 | 4.32 | 12.68 | 13.01 | 8.54 | 10.44 | 3.2 | 2.79 | 2.58
16252 | 2.92 | 3.28 | 4.69 | 6.64 | 8.13 | 3.53 | 4.44 | 4.32 | 12.67 | 13 | 8.54 | 10.44 | 3.2 | 2.79 | 2.58
16254 | 2.92 | 3.28 | 4.69 | 6.64 | 8.14 | 3.52 | 4.44 | 4.32 | 12.68 | 13.01 | 8.53 | 10.42 | 3.19 | 2.79 | 2.58
16256 | 2.92 | 3.28 | 4.69 | 6.62 | 8.15 | 3.53 | 4.44 | 4.32 | 12.68 | 13.01 | 8.53 | 10.43 | 3.2 | 2.79 | 2.58
16258 | 2.92 | 3.28 | 4.69 | 6.63 | 8.13 | 3.52 | 4.43 | 4.32 | 12.68 | 13.01 | 8.54 | 10.44 | 3.19 | 2.79 | 2.58
16260 | 2.92 | 3.28 | 4.69 | 6.63 | 8.14 | 3.52 | 4.44 | 4.32 | 12.69 | 13.01 | 8.54 | 10.45 | 3.2 | 2.79 | 2.58
16262 | 2.92 | 3.28 | 4.7 | 6.64 | 8.14 | 3.53 | 4.44 | 4.32 | 12.68 | 13.01 | 8.54 | 10.44 | 3.2 | 2.79 | 2.58
16264 | 2.92 | 3.28 | 4.7 | 6.64 | 8.15 | 3.52 | 4.44 | 4.32 | 12.68 | 13.01 | 8.55 | 10.44 | 3.2 | 2.79 | 2.58
16266 | 2.92 | 3.28 | 4.69 | 6.64 | 8.16 | 3.52 | 4.44 | 4.32 | 12.69 | 13.01 | 8.55 | 10.43 | 3.2 | 2.79 | 2.58
16268 | 2.92 | 3.28 | 4.7 | 6.64 | 8.17 | 3.52 | 4.44 | 4.32 | 12.69 | 13.02 | 8.55 | 10.44 | 3.19 | 2.79 | 2.58
16270 | 2.92 | 3.28 | 4.7 | 6.65 | 8.17 | 3.53 | 4.43 | 4.32 | 12.7 | 13.01 | 8.55 | 10.44 | 3.2 | 2.79 | 2.58
16272 | 2.92 | 3.29 | 4.7 | 6.64 | 8.15 | 3.52 | 4.44 | 4.32 | 12.69 | 13.01 | 8.55 | 10.44 | 3.19 | 2.79 | 2.58
16274 | 2.92 | 3.28 | 4.7 | 6.65 | 8.18 | 3.52 | 4.44 | 4.33 | 12.7 | 13.01 | 8.55 | 10.45 | 3.2 | 2.79 | 2.58
16276 | 2.92 | 3.28 | 4.7 | 6.65 | 8.15 | 3.52 | 4.44 | 4.32 | 12.7 | 13.02 | 8.54 | 10.44 | 3.2 | 2.79 | 2.58
16278 | 2.92 | 3.28 | 4.7 | 6.65 | 8.15 | 3.52 | 4.44 | 4.32 | 12.69 | 13.02 | 8.55 | 10.44 | 3.2 | 2.79 | 2.58
16280 | 2.92 | 3.29 | 4.7 | 6.66 | 8.14 | 3.52 | 4.44 | 4.32 | 12.71 | 12.99 | 8.56 | 10.41 | 3.2 | 2.79 | 2.58
16282 | 2.93 | 3.29 | 4.7 | 6.66 | 8.15 | 3.52 | 4.44 | 4.32 | 12.7 | 13.02 | 8.55 | 10.45 | 3.2 | 2.79 | 2.58
16284 | 2.92 | 3.29 | 4.7 | 6.66 | 8.19 | 3.52 | 4.44 | 4.32 | 12.71 | 13.02 | 8.55 | 10.45 | 3.2 | 2.79 | 2.58
16286 | 2.92 | 3.29 | 4.7 | 6.67 | 8.2 | 3.52 | 4.44 | 4.32 | 12.7 | 13.02 | 8.56 | 10.45 | 3.2 | 2.79 | 2.58
16288 | 2.93 | 3.29 | 4.7 | 6.67 | 8.18 | 3.52 | 4.45 | 4.32 | 12.71 | 13.02 | 8.57 | 10.44 | 3.2 | 2.79 | 2.58
16290 | 2.92 | 3.28 | 4.7 | 6.67 | 8.18 | 3.53 | 4.44 | 4.32 | 12.72 | 13.03 | 8.56 | 10.45 | 3.2 | 2.79 | 2.58
16292 | 2.92 | 3.28 | 4.71 | 6.67 | 8.17 | 3.52 | 4.44 | 4.32 | 12.71 | 13.02 | 8.57 | 10.45 | 3.19 | 2.79 | 2.58
16294 | 2.93 | 3.29 | 4.71 | 6.68 | 8.18 | 3.52 | 4.44 | 4.32 | 12.72 | 13.03 | 8.57 | 10.46 | 3.19 | 2.79 | 2.58
16296 | 2.93 | 3.29 | 4.71 | 6.68 | 8.18 | 3.53 | 4.44 | 4.32 | 12.72 | 13.03 | 8.58 | 10.46 | 3.2 | 2.79 | 2.58
16298 | 2.92 | 3.29 | 4.71 | 6.67 | 8.17 | 3.52 | 4.45 | 4.32 | 12.72 | 13.03 | 8.57 | 10.47 | 3.2 | 2.79 | 2.58
16300 | 2.92 | 3.29 | 4.72 | 6.67 | 8.21 | 3.52 | 4.44 | 4.33 | 12.72 | 13.02 | 8.58 | 10.45 | 3.2 | 2.79 | 2.58
16302 | 2.92 | 3.29 | 4.71 | 6.65 | 8.12 | 3.52 | 4.44 | 4.32 | 12.72 | 13.03 | 8.57 | 10.46 | 3.2 | 2.79 | 2.58
16304 | 2.93 | 3.29 | 4.72 | 6.67 | 8.18 | 3.53 | 4.45 | 4.32 | 12.71 | 13.03 | 8.57 | 10.46 | 3.2 | 2.79 | 2.58
16306 | 2.92 | 3.29 | 4.72 | 6.68 | 8.25 | 3.52 | 4.44 | 4.32 | 12.73 | 13.04 | 8.58 | 10.46 | 3.2 | 2.79 | 2.58
16308 | 2.93 | 3.29 | 4.71 | 6.67 | 8.19 | 3.53 | 4.44 | 4.32 | 12.73 | 13.03 | 8.58 | 10.46 | 3.2 | 2.79 | 2.58
16310 | 2.93 | 3.29 | 4.72 | 6.68 | 8.21 | 3.52 | 4.44 | 4.33 | 12.73 | 13.03 | 8.58 | 10.46 | 3.2 | 2.79 | 2.58
16312 | 2.93 | 3.29 | 4.71 | 6.67 | 8.2 | 3.53 | 4.45 | 4.33 | 12.73 | 13.04 | 8.57 | 10.47 | 3.2 | 2.79 | 2.58
16314 | 2.93 | 3.29 | 4.72 | 6.69 | 8.21 | 3.52 | 4.45 | 4.32 | 12.73 | 13.04 | 8.58 | 10.47 | 3.2 | 2.79 | 2.58
16316 | 2.93 | 3.29 | 4.72 | 6.68 | 8.18 | 3.52 | 4.45 | 4.33 | 12.73 | 13.04 | 8.57 | 10.46 | 3.2 | 2.79 | 2.58
16318 | 2.93 | 3.29 | 4.72 | 6.69 | 8.15 | 3.53 | 4.44 | 4.32 | 12.73 | 13.04 | 8.59 | 10.47 | 3.2 | 2.79 | 2.58
16320 | 2.93 | 3.29 | 4.72 | 6.69 | 8.2 | 3.53 | 4.44 | 4.32 | 12.73 | 13.03 | 8.59 | 10.48 | 3.19 | 2.79 | 2.58
16322 | 2.93 | 3.29 | 4.71 | 6.69 | 8.18 | 3.52 | 4.44 | 4.33 | 12.74 | 13.04 | 8.59 | 10.48 | 3.2 | 2.79 | 2.58
16324 | 2.93 | 3.29 | 4.72 | 6.69 | 8.2 | 3.52 | 4.44 | 4.32 | 12.74 | 13.04 | 8.59 | 10.47 | 3.2 | 2.79 | 2.58
16326 | 2.93 | 3.29 | 4.72 | 6.7 | 8.19 | 3.52 | 4.45 | 4.33 | 12.75 | 13.03 | 8.6 | 10.47 | 3.2 | 2.79 | 2.58
16328 | 2.93 | 3.29 | 4.73 | 6.71 | 8.19 | 3.52 | 4.45 | 4.32 | 12.74 | 13.05 | 8.6 | 10.47 | 3.2 | 2.79 | 2.58
16330 | 2.92 | 3.3 | 4.72 | 6.7 | 8.19 | 3.52 | 4.44 | 4.32 | 12.75 | 13.04 | 8.6 | 10.48 | 3.2 | 2.79 | 2.58
16332 | 2.93 | 3.3 | 4.72 | 6.7 | 8.19 | 3.52 | 4.45 | 4.32 | 12.75 | 13.05 | 8.61 | 10.49 | 3.2 | 2.79 | 2.58
16334 | 2.93 | 3.29 | 4.73 | 6.7 | 8.22 | 3.53 | 4.44 | 4.32 | 12.74 | 13.05 | 8.61 | 10.49 | 3.2 | 2.79 | 2.59
16336 | 2.93 | 3.3 | 4.73 | 6.71 | 8.18 | 3.52 | 4.45 | 4.32 | 12.75 | 13.04 | 8.61 | 10.49 | 3.2 | 2.79 | 2.58
16338 | 2.93 | 3.29 | 4.73 | 6.7 | 8.2 | 3.52 | 4.45 | 4.32 | 12.76 | 13.05 | 8.61 | 10.49 | 3.2 | 2.79 | 2.58
16340 | 2.93 | 3.29 | 4.73 | 6.71 | 8.2 | 3.52 | 4.44 | 4.32 | 12.76 | 13.05 | 8.59 | 10.5 | 3.2 | 2.79 | 2.58
16342 | 2.93 | 3.3 | 4.73 | 6.71 | 8.21 | 3.53 | 4.45 | 4.33 | 12.76 | 13.04 | 8.6 | 10.49 | 3.2 | 2.8 | 2.58
16344 | 2.93 | 3.29 | 4.73 | 6.72 | 8.23 | 3.52 | 4.44 | 4.33 | 12.76 | 13.05 | 8.6 | 10.49 | 3.2 | 2.79 | 2.58
16346 | 2.93 | 3.29 | 4.73 | 6.71 | 8.22 | 3.52 | 4.45 | 4.32 | 12.76 | 13.04 | 8.61 | 10.49 | 3.2 | 2.8 | 2.58
16348 | 2.93 | 3.3 | 4.73 | 6.72 | 8.22 | 3.52 | 4.45 | 4.32 | 12.76 | 13.04 | 8.61 | 10.49 | 3.2 | 2.79 | 2.58
16350 | 2.93 | 3.3 | 4.74 | 6.72 | 8.23 | 3.53 | 4.44 | 4.32 | 12.77 | 13.06 | 8.61 | 10.49 | 3.2 | 2.79 | 2.58
16352 | 2.93 | 3.3 | 4.74 | 6.72 | 8.23 | 3.52 | 4.45 | 4.33 | 12.77 | 13.05 | 8.62 | 10.51 | 3.2 | 2.8 | 2.58
16354 | 2.93 | 3.3 | 4.74 | 6.7 | 8.22 | 3.53 | 4.44 | 4.33 | 12.77 | 13.06 | 8.62 | 10.5 | 3.2 | 2.79 | 2.58
16356 | 2.93 | 3.3 | 4.74 | 6.71 | 8.23 | 3.53 | 4.44 | 4.33 | 12.77 | 13.06 | 8.61 | 10.51 | 3.2 | 2.8 | 2.58
16358 | 2.93 | 3.3 | 4.74 | 6.73 | 8.25 | 3.52 | 4.45 | 4.33 | 12.78 | 13.06 | 8.6 | 10.5 | 3.2 | 2.79 | 2.58
16360 | 2.93 | 3.3 | 4.74 | 6.73 | 8.25 | 3.53 | 4.45 | 4.33 | 12.77 | 13.07 | 8.61 | 10.5 | 3.21 | 2.79 | 2.58
16362 | 2.93 | 3.3 | 4.74 | 6.72 | 8.25 | 3.52 | 4.44 | 4.33 | 12.78 | 13.06 | 8.62 | 10.5 | 3.2 | 2.79 | 2.58
16364 | 2.93 | 3.3 | 4.73 | 6.73 | 8.23 | 3.52 | 4.45 | 4.33 | 12.78 | 13.05 | 8.62 | 10.5 | 3.2 | 2.8 | 2.58
16366 | 2.93 | 3.3 | 4.74 | 6.72 | 8.23 | 3.52 | 4.44 | 4.33 | 12.78 | 13.06 | 8.62 | 10.51 | 3.2 | 2.79 | 2.58
16368 | 2.93 | 3.3 | 4.74 | 6.73 | 8.24 | 3.53 | 4.44 | 4.33 | 12.78 | 13.07 | 8.61 | 10.5 | 3.2 | 2.8 | 2.58
16370 | 2.93 | 3.3 | 4.74 | 6.73 | 8.25 | 3.52 | 4.44 | 4.33 | 12.76 | 13.07 | 8.62 | 10.51 | 3.2 | 2.79 | 2.58
16372 | 2.93 | 3.3 | 4.74 | 6.73 | 8.24 | 3.52 | 4.45 | 4.33 | 12.77 | 13.07 | 8.63 | 10.51 | 3.21 | 2.79 | 2.58
16374 | 2.93 | 3.3 | 4.75 | 6.73 | 8.23 | 3.53 | 4.44 | 4.32 | 12.77 | 13.05 | 8.63 | 10.51 | 3.2 | 2.8 | 2.58
16376 | 2.94 | 3.3 | 4.75 | 6.74 | 8.25 | 3.53 | 4.44 | 4.33 | 12.77 | 13.05 | 8.63 | 10.51 | 3.2 | 2.79 | 2.58
16378 | 2.93 | 3.3 | 4.75 | 6.74 | 8.25 | 3.52 | 4.44 | 4.32 | 12.82 | 13.07 | 8.63 | 10.52 | 3.2 | 2.79 | 2.58
16380 | 2.93 | 3.3 | 4.75 | 6.74 | 8.24 | 3.52 | 4.45 | 4.33 | 12.85 | 13.07 | 8.64 | 10.52 | 3.2 | 2.79 | 2.59
16382 | 2.93 | 3.3 | 4.75 | 6.74 | 8.25 | 3.53 | 4.45 | 4.33 | 12.84 | 13.05 | 8.64 | 10.52 | 3.2 | 2.8 | 2.58
16384 | 2.94 | 3.3 | 4.75 | 6.74 | 8.24 | 3.51 | 4.44 | 4.32 | 12.86 | 13.07 | 8.64 | 10.52 | 3.2 | 2.8 | 2.58
16386 | 2.94 | 3.3 | 4.76 | 6.75 | 8.25 | 3.52 | 4.45 | 4.33 | 12.86 | 13.07 | 8.64 | 10.51 | 3.2 | 2.79 | 2.58
16388 | 2.94 | 3.31 | 4.75 | 6.75 | 8.25 | 3.52 | 4.45 | 4.33 | 12.87 | 13.07 | 8.64 | 10.52 | 3.21 | 2.79 | 2.58
16390 | 2.93 | 3.3 | 4.75 | 6.77 | 8.27 | 3.53 | 4.45 | 4.33 | 12.87 | 13.08 | 8.65 | 10.52 | 3.2 | 2.8 | 2.58
16392 | 2.94 | 3.31 | 4.75 | 6.76 | 8.26 | 3.53 | 4.45 | 4.33 | 12.87 | 13.08 | 8.65 | 10.52 | 3.21 | 2.79 | 2.58
16394 | 2.94 | 3.3 | 4.76 | 6.75 | 8.26 | 3.53 | 4.45 | 4.33 | 12.88 | 13.06 | 8.66 | 10.53 | 3.21 | 2.8 | 2.58
16396 | 2.94 | 3.31 | 4.75 | 6.75 | 8.2 | 3.53 | 4.45 | 4.33 | 12.88 | 13.08 | 8.66 | 10.53 | 3.21 | 2.8 | 2.58
16398 | 2.93 | 3.31 | 4.75 | 6.76 | 8.23 | 3.52 | 4.44 | 4.33 | 12.88 | 13.08 | 8.66 | 10.53 | 3.21 | 2.8 | 2.58
16400 | 2.94 | 3.31 | 4.76 | 6.75 | 8.27 | 3.52 | 4.45 | 4.33 | 12.88 | 13.07 | 8.66 | 10.53 | 3.21 | 2.8 | 2.58
16402 | 2.94 | 3.31 | 4.76 | 6.76 | 8.25 | 3.53 | 4.45 | 4.33 | 12.89 | 13.08 | 8.66 | 10.53 | 3.21 | 2.8 | 2.58
16404 | 2.94 | 3.31 | 4.76 | 6.76 | 8.25 | 3.52 | 4.45 | 4.33 | 12.89 | 13.09 | 8.66 | 10.53 | 3.21 | 2.79 | 2.58
16406 | 2.94 | 3.31 | 4.76 | 6.72 | 8.29 | 3.53 | 4.45 | 4.33 | 12.9 | 13.08 | 8.67 | 10.53 | 3.2 | 2.8 | 2.58
16408 | 2.94 | 3.31 | 4.75 | 6.75 | 8.26 | 3.53 | 4.45 | 4.33 | 12.91 | 13.09 | 8.67 | 10.53 | 3.21 | 2.8 | 2.59
16410 | 2.94 | 3.31 | 4.76 | 6.75 | 8.26 | 3.52 | 4.45 | 4.33 | 12.91 | 13.09 | 8.67 | 10.53 | 3.2 | 2.8 | 2.58
16412 | 2.94 | 3.31 | 4.76 | 6.77 | 8.27 | 3.53 | 4.45 | 4.33 | 12.9 | 13.09 | 8.66 | 10.54 | 3.21 | 2.8 | 2.58
16414 | 2.94 | 3.31 | 4.76 | 6.76 | 8.28 | 3.53 | 4.45 | 4.34 | 12.89 | 13.09 | 8.67 | 10.55 | 3.21 | 2.8 | 2.59
16416 | 2.94 | 3.31 | 4.76 | 6.76 | 8.26 | 3.53 | 4.45 | 4.32 | 12.91 | 13.09 | 8.67 | 10.55 | 3.2 | 2.8 | 2.58
16418 | 2.94 | 3.31 | 4.76 | 6.77 | 8.3 | 3.53 | 4.44 | 4.33 | 12.92 | 13.09 | 8.67 | 10.55 | 3.21 | 2.8 | 2.58
16420 | 2.94 | 3.31 | 4.77 | 6.77 | 8.29 | 3.53 | 4.45 | 4.34 | 12.92 | 13.09 | 8.67 | 10.55 | 3.2 | 2.8 | 2.58
16422 | 2.94 | 3.31 | 4.76 | 6.78 | 8.29 | 3.53 | 4.45 | 4.32 | 12.91 | 13.09 | 8.68 | 10.55 | 3.2 | 2.8 | 2.58
16424 | 2.94 | 3.31 | 4.77 | 6.77 | 8.28 | 3.52 | 4.45 | 4.33 | 12.92 | 13.1 | 8.68 | 10.55 | 3.21 | 2.8 | 2.59
16426 | 2.94 | 3.31 | 4.77 | 6.79 | 8.28 | 3.53 | 4.45 | 4.33 | 12.92 | 13.1 | 8.68 | 10.56 | 3.21 | 2.79 | 2.58
16428 | 2.94 | 3.31 | 4.77 | 6.78 | 8.27 | 3.53 | 4.45 | 4.33 | 12.92 | 13.1 | 8.69 | 10.57 | 3.21 | 2.8 | 2.59
16430 | 2.94 | 3.31 | 4.76 | 6.76 | 8.28 | 3.52 | 4.44 | 4.33 | 12.92 | 13.1 | 8.69 | 10.57 | 3.21 | 2.79 | 2.58
16432 | 2.94 | 3.31 | 4.77 | 6.78 | 8.29 | 3.53 | 4.45 | 4.32 | 12.92 | 13.1 | 8.69 | 10.57 | 3.21 | 2.8 | 2.58
16434 | 2.94 | 3.31 | 4.77 | 6.78 | 8.29 | 3.53 | 4.45 | 4.33 | 12.93 | 13.1 | 8.7 | 10.57 | 3.21 | 2.8 | 2.59
16436 | 2.94 | 3.31 | 4.77 | 6.79 | 8.28 | 3.52 | 4.44 | 4.33 | 12.93 | 13.1 | 8.69 | 10.56 | 3.2 | 2.8 | 2.59
16438 | 2.95 | 3.32 | 4.77 | 6.79 | 8.3 | 3.52 | 4.45 | 4.33 | 12.93 | 13.11 | 8.69 | 10.57 | 3.21 | 2.8 | 2.58
16440 | 2.94 | 3.31 | 4.77 | 6.8 | 8.29 | 3.53 | 4.44 | 4.33 | 12.93 | 13.11 | 8.7 | 10.57 | 3.21 | 2.8 | 2.59
16442 | 2.94 | 3.31 | 4.77 | 6.79 | 8.28 | 3.52 | 4.45 | 4.33 | 12.94 | 13.11 | 8.7 | 10.56 | 3.21 | 2.8 | 2.58
16444 | 2.95 | 3.32 | 4.77 | 6.8 | 8.28 | 3.52 | 4.45 | 4.33 | 12.93 | 13.1 | 8.7 | 10.57 | 3.21 | 2.8 | 2.58
16446 | 2.95 | 3.31 | 4.77 | 6.8 | 8.31 | 3.53 | 4.45 | 4.33 | 12.93 | 13.11 | 8.69 | 10.57 | 3.21 | 2.8 | 2.59
16448 | 2.95 | 3.31 | 4.78 | 6.8 | 8.29 | 3.54 | 4.45 | 4.33 | 12.94 | 13.1 | 8.7 | 10.56 | 3.21 | 2.8 | 2.58
16450 | 2.95 | 3.31 | 4.78 | 6.81 | 8.3 | 3.53 | 4.44 | 4.33 | 12.95 | 13.11 | 8.7 | 10.58 | 3.21 | 2.8 | 2.58
16452 | 2.95 | 3.31 | 4.78 | 6.8 | 8.3 | 3.52 | 4.45 | 4.33 | 12.95 | 13.12 | 8.7 | 10.57 | 3.21 | 2.8 | 2.59
16454 | 2.95 | 3.32 | 4.78 | 6.81 | 8.31 | 3.53 | 4.45 | 4.33 | 12.95 | 13.11 | 8.71 | 10.57 | 3.21 | 2.8 | 2.59
16456 | 2.95 | 3.31 | 4.78 | 6.81 | 8.32 | 3.53 | 4.45 | 4.34 | 12.95 | 13.11 | 8.7 | 10.57 | 3.21 | 2.8 | 2.58
16458 | 2.95 | 3.31 | 4.78 | 6.81 | 8.33 | 3.53 | 4.45 | 4.34 | 12.95 | 13.11 | 8.71 | 10.57 | 3.22 | 2.8 | 2.58
16460 | 2.95 | 3.31 | 4.79 | 6.82 | 8.31 | 3.53 | 4.45 | 4.33 | 12.96 | 13.12 | 8.7 | 10.58 | 3.21 | 2.8 | 2.58
16462 | 2.95 | 3.32 | 4.78 | 6.82 | 8.31 | 3.54 | 4.45 | 4.33 | 12.95 | 13.12 | 8.7 | 10.57 | 3.21 | 2.8 | 2.59
16464 | 2.95 | 3.31 | 4.78 | 6.82 | 8.31 | 3.53 | 4.45 | 4.33 | 12.96 | 13.11 | 8.71 | 10.58 | 3.21 | 2.8 | 2.58
16466 | 2.95 | 3.31 | 4.78 | 6.82 | 8.31 | 3.53 | 4.45 | 4.34 | 12.95 | 13.12 | 8.71 | 10.58 | 3.21 | 2.8 | 2.59
16468 | 2.95 | 3.32 | 4.78 | 6.82 | 8.29 | 3.53 | 4.45 | 4.33 | 12.96 | 13.12 | 8.71 | 10.58 | 3.21 | 2.8 | 2.59
16470 | 2.96 | 3.32 | 4.78 | 6.83 | 8.31 | 3.53 | 4.44 | 4.33 | 12.96 | 13.12 | 8.71 | 10.58 | 3.21 | 2.8 | 2.59
16472 | 2.95 | 3.32 | 4.79 | 6.83 | 8.31 | 3.53 | 4.45 | 4.34 | 12.96 | 13.12 | 8.71 | 10.59 | 3.22 | 2.8 | 2.59
16474 | 2.95 | 3.32 | 4.78 | 6.83 | 8.32 | 3.53 | 4.44 | 4.33 | 12.95 | 13.12 | 8.72 | 10.59 | 3.21 | 2.8 | 2.59
16476 | 2.95 | 3.32 | 4.79 | 6.83 | 8.31 | 3.53 | 4.45 | 4.33 | 12.94 | 13.12 | 8.72 | 10.59 | 3.21 | 2.8 | 2.59
16478 | 2.95 | 3.32 | 4.79 | 6.84 | 8.32 | 3.53 | 4.46 | 4.33 | 12.96 | 13.11 | 8.72 | 10.6 | 3.21 | 2.8 | 2.59
16480 | 2.95 | 3.32 | 4.79 | 6.83 | 8.32 | 3.54 | 4.45 | 4.33 | 12.97 | 13.12 | 8.72 | 10.59 | 3.21 | 2.8 | 2.59
16482 | 2.95 | 3.32 | 4.79 | 6.84 | 8.32 | 3.53 | 4.45 | 4.33 | 12.96 | 13.12 | 8.72 | 10.6 | 3.21 | 2.8 | 2.59
16484 | 2.95 | 3.32 | 4.79 | 6.84 | 8.33 | 3.52 | 4.45 | 4.33 | 12.98 | 13.12 | 8.73 | 10.6 | 3.21 | 2.8 | 2.59
16486 | 2.95 | 3.32 | 4.79 | 6.84 | 8.32 | 3.53 | 4.46 | 4.33 | 12.97 | 13.12 | 8.73 | 10.59 | 3.21 | 2.8 | 2.59
16488 | 2.95 | 3.32 | 4.79 | 6.84 | 8.33 | 3.53 | 4.46 | 4.33 | 12.98 | 13.13 | 8.71 | 10.6 | 3.21 | 2.8 | 2.59
16490 | 2.95 | 3.32 | 4.79 | 6.84 | 8.33 | 3.53 | 4.45 | 4.33 | 12.98 | 13.12 | 8.73 | 10.6 | 3.21 | 2.8 | 2.59
16492 | 2.95 | 3.32 | 4.79 | 6.85 | 8.33 | 3.53 | 4.46 | 4.33 | 12.99 | 13.14 | 8.73 | 10.6 | 3.21 | 2.8 | 2.58
16494 | 2.96 | 3.32 | 4.8 | 6.85 | 8.34 | 3.53 | 4.46 | 4.33 | 12.98 | 13.13 | 8.74 | 10.6 | 3.21 | 2.8 | 2.59
16496 | 2.95 | 3.32 | 4.79 | 6.85 | 8.33 | 3.53 | 4.45 | 4.34 | 12.99 | 13.13 | 8.74 | 10.6 | 3.21 | 2.8 | 2.59
16498 | 2.95 | 3.32 | 4.79 | 6.85 | 8.33 | 3.53 | 4.45 | 4.33 | 12.99 | 13.13 | 8.73 | 10.59 | 3.21 | 2.8 | 2.58
16500 | 2.95 | 3.32 | 4.79 | 6.85 | 8.33 | 3.53 | 4.45 | 4.34 | 13 | 13.14 | 8.74 | 10.6 | 3.22 | 2.8 | 2.59
16502 | 2.96 | 3.32 | 4.8 | 6.85 | 8.34 | 3.53 | 4.46 | 4.33 | 13.01 | 13.13 | 8.74 | 10.61 | 3.21 | 2.8 | 2.58
16504 | 2.95 | 3.32 | 4.8 | 6.85 | 8.33 | 3.53 | 4.46 | 4.34 | 13.01 | 13.14 | 8.74 | 10.61 | 3.21 | 2.8 | 2.59
16506 | 2.96 | 3.32 | 4.8 | 6.86 | 8.34 | 3.53 | 4.45 | 4.33 | 13 | 13.14 | 8.74 | 10.62 | 3.21 | 2.8 | 2.59
16508 | 2.95 | 3.32 | 4.8 | 6.86 | 8.34 | 3.53 | 4.46 | 4.34 | 13 | 13.13 | 8.75 | 10.61 | 3.21 | 2.81 | 2.59
16510 | 2.96 | 3.32 | 4.8 | 6.86 | 8.34 | 3.54 | 4.45 | 4.34 | 13.01 | 13.15 | 8.75 | 10.6 | 3.21 | 2.8 | 2.59
16512 | 2.96 | 3.32 | 4.8 | 6.87 | 8.35 | 3.54 | 4.45 | 4.33 | 13.01 | 13.15 | 8.75 | 10.61 | 3.21 | 2.8 | 2.58
16514 | 2.95 | 3.33 | 4.8 | 6.86 | 8.34 | 3.54 | 4.45 | 4.34 | 13.01 | 13.14 | 8.75 | 10.61 | 3.21 | 2.81 | 2.59
16516 | 2.95 | 3.33 | 4.8 | 6.86 | 8.34 | 3.53 | 4.45 | 4.34 | 13.02 | 13.15 | 8.75 | 10.62 | 3.21 | 2.81 | 2.59
16518 | 2.96 | 3.33 | 4.81 | 6.86 | 8.34 | 3.54 | 4.45 | 4.34 | 13.02 | 13.14 | 8.75 | 10.62 | 3.21 | 2.81 | 2.59
16520 | 2.96 | 3.32 | 4.81 | 6.87 | 8.36 | 3.53 | 4.45 | 4.34 | 13.02 | 13.15 | 8.74 | 10.62 | 3.21 | 2.8 | 2.59
16522 | 2.96 | 3.33 | 4.81 | 6.85 | 8.34 | 3.53 | 4.45 | 4.34 | 13.02 | 13.16 | 8.75 | 10.62 | 3.21 | 2.8 | 2.59
16524 | 2.95 | 3.33 | 4.81 | 6.86 | 8.34 | 3.54 | 4.45 | 4.34 | 12.97 | 13.15 | 8.76 | 10.62 | 3.21 | 2.81 | 2.59
16526 | 2.96 | 3.33 | 4.81 | 6.87 | 8.34 | 3.53 | 4.45 | 4.34 | 12.99 | 13.15 | 8.76 | 10.62 | 3.22 | 2.81 | 2.59
16528 | 2.95 | 3.33 | 4.8 | 6.88 | 8.36 | 3.53 | 4.45 | 4.34 | 13.01 | 13.15 | 8.77 | 10.62 | 3.22 | 2.81 | 2.6
16530 | 2.96 | 3.33 | 4.81 | 6.88 | 8.35 | 3.54 | 4.45 | 4.34 | 13.02 | 13.15 | 8.77 | 10.63 | 3.22 | 2.8 | 2.58
16532 | 2.96 | 3.33 | 4.81 | 6.88 | 8.35 | 3.53 | 4.45 | 4.34 | 13.02 | 13.16 | 8.77 | 10.63 | 3.21 | 2.8 | 2.59
16534 | 2.96 | 3.33 | 4.81 | 6.88 | 8.35 | 3.54 | 4.46 | 4.34 | 13.02 | 13.16 | 8.77 | 10.62 | 3.22 | 2.8 | 2.59
16536 | 2.96 | 3.33 | 4.82 | 6.88 | 8.36 | 3.54 | 4.45 | 4.33 | 13.02 | 13.16 | 8.77 | 10.63 | 3.22 | 2.81 | 2.59
16538 | 2.96 | 3.33 | 4.81 | 6.88 | 8.35 | 3.53 | 4.46 | 4.34 | 13.02 | 13.15 | 8.78 | 10.62 | 3.21 | 2.8 | 2.59
16540 | 2.96 | 3.33 | 4.82 | 6.88 | 8.31 | 3.53 | 4.45 | 4.34 | 13.02 | 13.15 | 8.77 | 10.64 | 3.22 | 2.8 | 2.59
16542 | 2.96 | 3.33 | 4.82 | 6.88 | 8.34 | 3.54 | 4.46 | 4.34 | 13.03 | 13.16 | 8.79 | 10.64 | 3.22 | 2.81 | 2.59
16544 | 2.96 | 3.33 | 4.82 | 6.89 | 8.35 | 3.53 | 4.46 | 4.33 | 13.04 | 13.17 | 8.79 | 10.65 | 3.21 | 2.8 | 2.59
16546 | 2.96 | 3.33 | 4.82 | 6.89 | 8.36 | 3.53 | 4.46 | 4.33 | 13.04 | 13.16 | 8.78 | 10.65 | 3.22 | 2.8 | 2.59
16548 | 2.96 | 3.33 | 4.82 | 6.89 | 8.36 | 3.52 | 4.45 | 4.34 | 13.03 | 13.16 | 8.77 | 10.64 | 3.22 | 2.8 | 2.59
16550 | 2.96 | 3.33 | 4.83 | 6.88 | 8.37 | 3.53 | 4.46 | 4.34 | 13.04 | 13.17 | 8.79 | 10.65 | 3.21 | 2.8 | 2.59
16552 | 2.96 | 3.33 | 4.82 | 6.89 | 8.37 | 3.53 | 4.45 | 4.33 | 13.03 | 13.16 | 8.79 | 10.65 | 3.21 | 2.81 | 2.59
16554 | 2.96 | 3.33 | 4.79 | 6.9 | 8.36 | 3.53 | 4.46 | 4.34 | 13.04 | 13.17 | 8.8 | 10.65 | 3.22 | 2.8 | 2.59
16556 | 2.96 | 3.33 | 4.81 | 6.89 | 8.36 | 3.53 | 4.46 | 4.34 | 13.05 | 13.15 | 8.8 | 10.65 | 3.21 | 2.81 | 2.59
16558 | 2.96 | 3.33 | 4.81 | 6.9 | 8.37 | 3.53 | 4.46 | 4.34 | 13.04 | 13.16 | 8.8 | 10.65 | 3.22 | 2.8 | 2.58
16560 | 2.96 | 3.34 | 4.82 | 6.9 | 8.38 | 3.53 | 4.45 | 4.34 | 13.05 | 13.17 | 8.78 | 10.65 | 3.22 | 2.81 | 2.59
16562 | 2.96 | 3.33 | 4.83 | 6.9 | 8.39 | 3.54 | 4.46 | 4.34 | 13.05 | 13.17 | 8.8 | 10.65 | 3.21 | 2.81 | 2.59
16564 | 2.96 | 3.34 | 4.82 | 6.9 | 8.37 | 3.53 | 4.46 | 4.34 | 13.05 | 13.17 | 8.79 | 10.66 | 3.21 | 2.8 | 2.59
16566 | 2.96 | 3.34 | 4.82 | 6.9 | 8.38 | 3.53 | 4.46 | 4.34 | 13.06 | 13.16 | 8.81 | 10.65 | 3.21 | 2.81 | 2.59
16568 | 2.96 | 3.33 | 4.82 | 6.9 | 8.39 | 3.54 | 4.46 | 4.34 | 13.06 | 13.17 | 8.81 | 10.65 | 3.22 | 2.8 | 2.59
16570 | 2.96 | 3.34 | 4.83 | 6.91 | 8.36 | 3.54 | 4.46 | 4.34 | 13.06 | 13.18 | 8.8 | 10.66 | 3.22 | 2.81 | 2.59
16572 | 2.96 | 3.33 | 4.84 | 6.91 | 8.37 | 3.54 | 4.46 | 4.34 | 13.06 | 13.18 | 8.81 | 10.67 | 3.22 | 2.81 | 2.59
16574 | 2.97 | 3.33 | 4.83 | 6.9 | 8.34 | 3.54 | 4.46 | 4.34 | 13.06 | 13.17 | 8.81 | 10.66 | 3.22 | 2.81 | 2.59
16576 | 2.97 | 3.33 | 4.84 | 6.91 | 8.37 | 3.54 | 4.46 | 4.34 | 13.08 | 13.19 | 8.81 | 10.67 | 3.22 | 2.81 | 2.59
16578 | 2.97 | 3.34 | 4.83 | 6.92 | 8.38 | 3.54 | 4.46 | 4.33 | 13.07 | 13.19 | 8.81 | 10.67 | 3.22 | 2.81 | 2.59
16580 | 2.97 | 3.33 | 4.83 | 6.92 | 8.38 | 3.54 | 4.47 | 4.34 | 13.08 | 13.19 | 8.81 | 10.66 | 3.22 | 2.81 | 2.59
16582 | 2.96 | 3.33 | 4.83 | 6.92 | 8.39 | 3.54 | 4.46 | 4.33 | 13.07 | 13.19 | 8.82 | 10.67 | 3.22 | 2.81 | 2.59
16584 | 2.97 | 3.34 | 4.84 | 6.93 | 8.39 | 3.54 | 4.47 | 4.34 | 13.09 | 13.19 | 8.8 | 10.66 | 3.22 | 2.81 | 2.59
16586 | 2.96 | 3.34 | 4.83 | 6.92 | 8.4 | 3.53 | 4.46 | 4.34 | 13.07 | 13.19 | 8.81 | 10.66 | 3.22 | 2.81 | 2.59
16588 | 2.97 | 3.34 | 4.83 | 6.92 | 8.39 | 3.54 | 4.46 | 4.34 | 13.08 | 13.19 | 8.82 | 10.66 | 3.22 | 2.81 | 2.59
16590 | 2.97 | 3.34 | 4.83 | 6.93 | 8.4 | 3.54 | 4.46 | 4.34 | 13.08 | 13.14 | 8.81 | 10.67 | 3.21 | 2.81 | 2.59
16592 | 2.97 | 3.34 | 4.84 | 6.92 | 8.4 | 3.54 | 4.47 | 4.34 | 13.08 | 13.17 | 8.82 | 10.68 | 3.22 | 2.8 | 2.59
16594 | 2.97 | 3.34 | 4.84 | 6.92 | 8.4 | 3.54 | 4.47 | 4.34 | 13.09 | 13.18 | 8.82 | 10.66 | 3.22 | 2.81 | 2.59
16596 | 2.97 | 3.34 | 4.84 | 6.93 | 8.4 | 3.54 | 4.47 | 4.34 | 13.08 | 13.2 | 8.82 | 10.67 | 3.22 | 2.81 | 2.59
16598 | 2.97 | 3.34 | 4.84 | 6.93 | 8.41 | 3.54 | 4.47 | 4.34 | 13.09 | 13.19 | 8.83 | 10.68 | 3.23 | 2.81 | 2.59
16600 | 2.97 | 3.34 | 4.84 | 6.94 | 8.41 | 3.54 | 4.46 | 4.34 | 13.09 | 13.2 | 8.83 | 10.69 | 3.22 | 2.81 | 2.59
16602 | 2.97 | 3.34 | 4.84 | 6.94 | 8.41 | 3.54 | 4.46 | 4.35 | 13.09 | 13.2 | 8.85 | 10.68 | 3.22 | 2.81 | 2.59
16604 | 2.97 | 3.34 | 4.84 | 6.95 | 8.41 | 3.54 | 4.46 | 4.34 | 13.09 | 13.2 | 8.84 | 10.68 | 3.22 | 2.81 | 2.59
16606 | 2.97 | 3.34 | 4.84 | 6.94 | 8.42 | 3.54 | 4.47 | 4.34 | 13.1 | 13.2 | 8.84 | 10.69 | 3.22 | 2.81 | 2.59
16608 | 2.97 | 3.34 | 4.85 | 6.95 | 8.41 | 3.54 | 4.47 | 4.35 | 13.1 | 13.2 | 8.85 | 10.69 | 3.22 | 2.81 | 2.59
16610 | 2.97 | 3.34 | 4.85 | 6.94 | 8.43 | 3.54 | 4.47 | 4.34 | 13.1 | 13.2 | 8.84 | 10.69 | 3.22 | 2.81 | 2.59
16612 | 2.97 | 3.34 | 4.85 | 6.95 | 8.42 | 3.54 | 4.47 | 4.34 | 13.11 | 13.2 | 8.85 | 10.71 | 3.22 | 2.81 | 2.59
16614 | 2.97 | 3.34 | 4.85 | 6.95 | 8.43 | 3.54 | 4.47 | 4.34 | 13.11 | 13.21 | 8.85 | 10.69 | 3.22 | 2.81 | 2.59
16616 | 2.97 | 3.34 | 4.85 | 6.92 | 8.41 | 3.54 | 4.47 | 4.34 | 13.11 | 13.21 | 8.86 | 10.7 | 3.22 | 2.81 | 2.59
16618 | 2.97 | 3.34 | 4.85 | 6.93 | 8.43 | 3.54 | 4.47 | 4.34 | 13.11 | 13.21 | 8.87 | 10.7 | 3.22 | 2.81 | 2.59
16620 | 2.97 | 3.34 | 4.85 | 6.94 | 8.42 | 3.54 | 4.47 | 4.34 | 13.12 | 13.21 | 8.87 | 10.7 | 3.22 | 2.81 | 2.6
16622 | 2.97 | 3.35 | 4.86 | 6.94 | 8.43 | 3.54 | 4.47 | 4.35 | 13.12 | 13.21 | 8.86 | 10.7 | 3.22 | 2.81 | 2.59
16624 | 2.98 | 3.34 | 4.85 | 6.95 | 8.43 | 3.54 | 4.47 | 4.34 | 13.13 | 13.22 | 8.87 | 10.7 | 3.23 | 2.81 | 2.59
16626 | 2.97 | 3.34 | 4.85 | 6.94 | 8.42 | 3.53 | 4.47 | 4.34 | 13.13 | 13.22 | 8.86 | 10.7 | 3.22 | 2.81 | 2.59
16628 | 2.97 | 3.34 | 4.85 | 6.95 | 8.43 | 3.54 | 4.47 | 4.34 | 13.13 | 13.21 | 8.87 | 10.7 | 3.23 | 2.81 | 2.59
16630 | 2.97 | 3.34 | 4.85 | 6.94 | 8.44 | 3.55 | 4.46 | 4.34 | 13.13 | 13.21 | 8.88 | 10.71 | 3.22 | 2.81 | 2.59
16632 | 2.97 | 3.34 | 4.86 | 6.94 | 8.43 | 3.54 | 4.47 | 4.34 | 13.14 | 13.22 | 8.88 | 10.71 | 3.22 | 2.81 | 2.59
16634 | 2.97 | 3.35 | 4.86 | 6.95 | 8.43 | 3.54 | 4.46 | 4.34 | 13.14 | 13.22 | 8.88 | 10.71 | 3.22 | 2.81 | 2.59
16636 | 2.97 | 3.34 | 4.86 | 6.96 | 8.44 | 3.54 | 4.47 | 4.34 | 13.12 | 13.22 | 8.89 | 10.7 | 3.22 | 2.81 | 2.59
16638 | 2.97 | 3.35 | 4.86 | 6.95 | 8.44 | 3.54 | 4.46 | 4.34 | 13.12 | 13.23 | 8.88 | 10.71 | 3.22 | 2.81 | 2.59
16640 | 2.98 | 3.35 | 4.86 | 6.95 | 8.44 | 3.54 | 4.47 | 4.35 | 13.14 | 13.22 | 8.88 | 10.69 | 3.22 | 2.81 | 2.59
16642 | 2.98 | 3.35 | 4.86 | 6.95 | 8.44 | 3.54 | 4.47 | 4.34 | 13.14 | 13.23 | 8.89 | 10.71 | 3.22 | 2.81 | 2.59
16644 | 2.97 | 3.35 | 4.87 | 6.98 | 8.45 | 3.54 | 4.47 | 4.34 | 13.14 | 13.23 | 8.88 | 10.71 | 3.22 | 2.81 | 2.59
16646 | 2.97 | 3.35 | 4.87 | 7 | 8.44 | 3.54 | 4.47 | 4.34 | 13.13 | 13.23 | 8.89 | 10.71 | 3.23 | 2.81 | 2.6
16648 | 2.98 | 3.35 | 4.87 | 7 | 8.45 | 3.54 | 4.47 | 4.34 | 13.14 | 13.23 | 8.89 | 10.72 | 3.23 | 2.81 | 2.59
16650 | 2.97 | 3.35 | 4.87 | 7 | 8.46 | 3.54 | 4.47 | 4.34 | 13.14 | 13.23 | 8.89 | 10.72 | 3.23 | 2.81 | 2.59
16652 | 2.97 | 3.35 | 4.86 | 7 | 8.46 | 3.55 | 4.46 | 4.34 | 13.15 | 13.23 | 8.88 | 10.72 | 3.22 | 2.81 | 2.59
16654 | 2.98 | 3.35 | 4.87 | 7.01 | 8.45 | 3.54 | 4.47 | 4.34 | 13.15 | 13.24 | 8.89 | 10.72 | 3.22 | 2.81 | 2.59
16656 | 2.98 | 3.35 | 4.87 | 7.01 | 8.45 | 3.54 | 4.48 | 4.34 | 13.14 | 13.23 | 8.9 | 10.73 | 3.23 | 2.81 | 2.6
16658 | 2.98 | 3.35 | 4.88 | 6.97 | 8.45 | 3.55 | 4.47 | 4.34 | 13.15 | 13.24 | 8.9 | 10.73 | 3.22 | 2.81 | 2.59
16660 | 2.98 | 3.35 | 4.88 | 6.99 | 8.46 | 3.54 | 4.47 | 4.34 | 13.15 | 13.23 | 8.9 | 10.73 | 3.22 | 2.81 | 2.59
16662 | 2.97 | 3.35 | 4.88 | 6.99 | 8.45 | 3.54 | 4.47 | 4.34 | 13.15 | 13.24 | 8.9 | 10.7 | 3.22 | 2.81 | 2.6
16664 | 2.97 | 3.35 | 4.88 | 7 | 8.47 | 3.55 | 4.47 | 4.35 | 13.15 | 13.23 | 8.91 | 10.73 | 3.22 | 2.81 | 2.59
16666 | 2.98 | 3.35 | 4.88 | 7.01 | 8.46 | 3.54 | 4.47 | 4.34 | 13.16 | 13.24 | 8.91 | 10.73 | 3.22 | 2.81 | 2.59
16668 | 2.98 | 3.35 | 4.89 | 7.01 | 8.46 | 3.54 | 4.47 | 4.35 | 13.16 | 13.25 | 8.9 | 10.73 | 3.22 | 2.81 | 2.6
16670 | 2.98 | 3.35 | 4.88 | 7.02 | 8.46 | 3.55 | 4.48 | 4.35 | 13.16 | 13.25 | 8.91 | 10.73 | 3.23 | 2.81 | 2.59
16672 | 2.98 | 3.35 | 4.88 | 7.02 | 8.46 | 3.54 | 4.47 | 4.35 | 13.16 | 13.24 | 8.91 | 10.73 | 3.23 | 2.81 | 2.6
16674 | 2.98 | 3.35 | 4.88 | 7.02 | 8.47 | 3.54 | 4.47 | 4.34 | 13.17 | 13.26 | 8.91 | 10.74 | 3.22 | 2.81 | 2.59
16676 | 2.98 | 3.35 | 4.88 | 7.02 | 8.47 | 3.54 | 4.47 | 4.34 | 13.17 | 13.24 | 8.92 | 10.74 | 3.23 | 2.81 | 2.59
16678 | 2.98 | 3.35 | 4.86 | 7.02 | 8.46 | 3.54 | 4.47 | 4.35 | 13.16 | 13.24 | 8.91 | 10.73 | 3.23 | 2.81 | 2.59
16680 | 2.98 | 3.35 | 4.88 | 7.03 | 8.48 | 3.54 | 4.47 | 4.34 | 13.17 | 13.25 | 8.93 | 10.74 | 3.23 | 2.81 | 2.59
16682 | 2.98 | 3.36 | 4.88 | 7.03 | 8.47 | 3.55 | 4.47 | 4.35 | 13.16 | 13.25 | 8.92 | 10.74 | 3.23 | 2.81 | 2.59
16684 | 2.98 | 3.35 | 4.88 | 7.03 | 8.47 | 3.55 | 4.47 | 4.35 | 13.18 | 13.25 | 8.92 | 10.74 | 3.22 | 2.81 | 2.6
16686 | 2.98 | 3.36 | 4.88 | 7.04 | 8.48 | 3.54 | 4.47 | 4.34 | 13.18 | 13.26 | 8.92 | 10.75 | 3.23 | 2.81 | 2.59
16688 | 2.98 | 3.35 | 4.88 | 7.03 | 8.47 | 3.53 | 4.48 | 4.34 | 13.17 | 13.26 | 8.93 | 10.75 | 3.23 | 2.81 | 2.6
16690 | 2.98 | 3.36 | 4.89 | 7.04 | 8.47 | 3.55 | 4.47 | 4.35 | 13.18 | 13.25 | 8.92 | 10.74 | 3.23 | 2.81 | 2.59
16692 | 2.98 | 3.36 | 4.89 | 7.05 | 8.47 | 3.54 | 4.48 | 4.35 | 13.18 | 13.25 | 8.92 | 10.75 | 3.23 | 2.81 | 2.59
16694 | 2.98 | 3.36 | 4.89 | 7.04 | 8.48 | 3.55 | 4.47 | 4.35 | 13.16 | 13.26 | 8.93 | 10.76 | 3.23 | 2.81 | 2.59
16696 | 2.98 | 3.36 | 4.89 | 7.05 | 8.49 | 3.55 | 4.48 | 4.34 | 13.18 | 13.26 | 8.93 | 10.75 | 3.23 | 2.81 | 2.59
16698 | 2.98 | 3.36 | 4.9 | 7.05 | 8.49 | 3.54 | 4.48 | 4.34 | 13.19 | 13.26 | 8.93 | 10.76 | 3.22 | 2.81 | 2.6
16700 | 2.98 | 3.36 | 4.89 | 7.04 | 8.48 | 3.55 | 4.48 | 4.35 | 13.19 | 13.26 | 8.93 | 10.76 | 3.23 | 2.81 | 2.6
16702 | 2.98 | 3.36 | 4.89 | 7.05 | 8.48 | 3.54 | 4.48 | 4.34 | 13.19 | 13.27 | 8.93 | 10.76 | 3.23 | 2.81 | 2.59
16704 | 2.98 | 3.36 | 4.9 | 7.05 | 8.49 | 3.54 | 4.48 | 4.34 | 13.19 | 13.26 | 8.94 | 10.75 | 3.23 | 2.81 | 2.59
16706 | 2.98 | 3.36 | 4.9 | 7.06 | 8.49 | 3.55 | 4.47 | 4.35 | 13.19 | 13.26 | 8.91 | 10.74 | 3.22 | 2.81 | 2.6
16708 | 2.98 | 3.36 | 4.9 | 7.06 | 8.47 | 3.54 | 4.48 | 4.34 | 13.2 | 13.26 | 8.92 | 10.76 | 3.23 | 2.81 | 2.59
16710 | 2.98 | 3.36 | 4.9 | 7.06 | 8.53 | 3.54 | 4.47 | 4.35 | 13.2 | 13.26 | 8.94 | 10.77 | 3.23 | 2.81 | 2.59
16712 | 2.98 | 3.36 | 4.9 | 7.07 | 8.51 | 3.54 | 4.47 | 4.35 | 13.21 | 13.27 | 8.92 | 10.77 | 3.23 | 2.81 | 2.59
16714 | 2.99 | 3.36 | 4.91 | 7.07 | 8.5 | 3.54 | 4.48 | 4.35 | 13.21 | 13.27 | 8.94 | 10.78 | 3.23 | 2.82 | 2.6
16716 | 2.98 | 3.36 | 4.9 | 7.07 | 8.5 | 3.54 | 4.47 | 4.35 | 13.2 | 13.27 | 8.94 | 10.77 | 3.23 | 2.81 | 2.59
16718 | 2.98 | 3.36 | 4.9 | 7.07 | 8.5 | 3.54 | 4.48 | 4.35 | 13.21 | 13.26 | 8.95 | 10.78 | 3.23 | 2.82 | 2.59
16720 | 2.99 | 3.37 | 4.91 | 7.07 | 8.52 | 3.54 | 4.48 | 4.34 | 13.21 | 13.27 | 8.95 | 10.77 | 3.23 | 2.81 | 2.6
16722 | 2.98 | 3.37 | 4.91 | 7.08 | 8.5 | 3.55 | 4.48 | 4.35 | 13.21 | 13.26 | 8.95 | 10.77 | 3.23 | 2.81 | 2.59
16724 | 2.99 | 3.36 | 4.9 | 7.08 | 8.5 | 3.55 | 4.48 | 4.35 | 13.2 | 13.27 | 8.96 | 10.77 | 3.23 | 2.81 | 2.6
16726 | 2.99 | 3.36 | 4.91 | 7.08 | 8.49 | 3.54 | 4.48 | 4.35 | 13.21 | 13.26 | 8.96 | 10.77 | 3.23 | 2.81 | 2.6
16728 | 2.99 | 3.36 | 4.91 | 7.08 | 8.5 | 3.54 | 4.47 | 4.35 | 13.22 | 13.27 | 8.96 | 10.78 | 3.23 | 2.81 | 2.6
16730 | 2.99 | 3.37 | 4.9 | 7.08 | 8.49 | 3.54 | 4.48 | 4.35 | 13.22 | 13.28 | 8.96 | 10.78 | 3.23 | 2.81 | 2.59
16732 | 2.99 | 3.36 | 4.91 | 7.08 | 8.52 | 3.55 | 4.48 | 4.35 | 13.23 | 13.27 | 8.97 | 10.78 | 3.23 | 2.81 | 2.6
16734 | 2.99 | 3.37 | 4.91 | 7.09 | 8.51 | 3.54 | 4.48 | 4.35 | 13.23 | 13.28 | 8.96 | 10.78 | 3.23 | 2.81 | 2.59
16736 | 2.99 | 3.37 | 4.91 | 7.09 | 8.52 | 3.54 | 4.47 | 4.35 | 13.23 | 13.28 | 8.96 | 10.78 | 3.23 | 2.81 | 2.6
16738 | 2.99 | 3.37 | 4.91 | 7.09 | 8.51 | 3.54 | 4.49 | 4.36 | 13.23 | 13.27 | 8.97 | 10.79 | 3.23 | 2.81 | 2.6
16740 | 2.99 | 3.37 | 4.91 | 7.09 | 8.51 | 3.55 | 4.48 | 4.35 | 13.22 | 13.28 | 8.96 | 10.79 | 3.24 | 2.81 | 2.59
16742 | 2.99 | 3.37 | 4.91 | 7.08 | 8.51 | 3.54 | 4.48 | 4.35 | 13.23 | 13.29 | 8.96 | 10.79 | 3.23 | 2.82 | 2.6
16744 | 2.99 | 3.37 | 4.91 | 7.09 | 8.52 | 3.54 | 4.48 | 4.35 | 13.22 | 13.29 | 8.97 | 10.8 | 3.23 | 2.81 | 2.6
16746 | 2.99 | 3.37 | 4.91 | 7.1 | 8.52 | 3.55 | 4.49 | 4.35 | 13.22 | 13.28 | 8.97 | 10.79 | 3.23 | 2.82 | 2.59
16748 | 2.99 | 3.37 | 4.92 | 7.09 | 8.52 | 3.55 | 4.48 | 4.35 | 13.23 | 13.29 | 8.94 | 10.78 | 3.23 | 2.81 | 2.6
16750 | 2.99 | 3.37 | 4.91 | 7.1 | 8.51 | 3.54 | 4.48 | 4.35 | 13.23 | 13.3 | 8.96 | 10.79 | 3.23 | 2.82 | 2.59
16752 | 2.99 | 3.37 | 4.92 | 7.1 | 8.52 | 3.55 | 4.48 | 4.35 | 13.23 | 13.29 | 8.97 | 10.79 | 3.24 | 2.81 | 2.59
16754 | 2.99 | 3.37 | 4.92 | 7.01 | 8.52 | 3.54 | 4.49 | 4.35 | 13.24 | 13.29 | 8.97 | 10.8 | 3.23 | 2.81 | 2.59
16756 | 2.99 | 3.37 | 4.92 | 7.09 | 8.53 | 3.54 | 4.48 | 4.35 | 13.23 | 13.3 | 8.98 | 10.8 | 3.23 | 2.81 | 2.59
16758 | 2.99 | 3.37 | 4.92 | 7.1 | 8.56 | 3.54 | 4.48 | 4.35 | 13.24 | 13.31 | 8.97 | 10.8 | 3.23 | 2.81 | 2.59
16760 | 2.99 | 3.37 | 4.92 | 7.09 | 8.53 | 3.54 | 4.48 | 4.35 | 13.24 | 13.31 | 8.98 | 10.8 | 3.23 | 2.82 | 2.59
16762 | 2.99 | 3.37 | 4.92 | 7.1 | 8.53 | 3.55 | 4.48 | 4.35 | 13.23 | 13.3 | 8.98 | 10.8 | 3.23 | 2.82 | 2.6
16764 | 2.99 | 3.37 | 4.92 | 7.1 | 8.54 | 3.54 | 4.48 | 4.36 | 13.24 | 13.31 | 9 | 10.81 | 3.23 | 2.82 | 2.6
16766 | 3 | 3.37 | 4.93 | 7.11 | 8.54 | 3.55 | 4.49 | 4.36 | 13.24 | 13.3 | 9 | 10.81 | 3.23 | 2.82 | 2.6
16768 | 2.99 | 3.37 | 4.92 | 7.11 | 8.54 | 3.55 | 4.48 | 4.35 | 13.24 | 13.31 | 9 | 10.81 | 3.23 | 2.82 | 2.6
16770 | 2.99 | 3.37 | 4.93 | 7.12 | 8.54 | 3.55 | 4.48 | 4.36 | 13.26 | 13.31 | 9 | 10.79 | 3.23 | 2.81 | 2.6
16772 | 2.99 | 3.37 | 4.93 | 7.11 | 8.56 | 3.55 | 4.48 | 4.35 | 13.25 | 13.3 | 8.99 | 10.81 | 3.23 | 2.82 | 2.6
16774 | 2.99 | 3.37 | 4.93 | 7.12 | 8.55 | 3.55 | 4.47 | 4.35 | 13.26 | 13.31 | 9 | 10.81 | 3.23 | 2.82 | 2.6
16776 | 3 | 3.37 | 4.93 | 7.13 | 8.54 | 3.55 | 4.48 | 4.36 | 13.25 | 13.29 | 8.99 | 10.81 | 3.23 | 2.82 | 2.6
16778 | 3 | 3.37 | 4.93 | 7.13 | 8.56 | 3.54 | 4.48 | 4.35 | 13.26 | 13.32 | 9.01 | 10.82 | 3.24 | 2.82 | 2.59
16780 | 3 | 3.38 | 4.93 | 7.11 | 8.55 | 3.55 | 4.48 | 4.35 | 13.25 | 13.3 | 9.01 | 10.82 | 3.23 | 2.81 | 2.6
16782 | 2.99 | 3.38 | 4.94 | 7.12 | 8.54 | 3.55 | 4.48 | 4.35 | 13.27 | 13.32 | 9 | 10.82 | 3.23 | 2.82 | 2.6
16784 | 3 | 3.38 | 4.93 | 7.13 | 8.57 | 3.55 | 4.48 | 4.35 | 13.25 | 13.32 | 9.01 | 10.82 | 3.24 | 2.82 | 2.59
16786 | 3 | 3.37 | 4.94 | 7.12 | 8.56 | 3.55 | 4.48 | 4.36 | 13.27 | 13.32 | 9.01 | 10.83 | 3.23 | 2.82 | 2.6
16788 | 3 | 3.38 | 4.94 | 7.13 | 8.57 | 3.56 | 4.48 | 4.35 | 13.27 | 13.31 | 9.01 | 10.82 | 3.23 | 2.82 | 2.6
16790 | 3 | 3.37 | 4.94 | 7.12 | 8.56 | 3.56 | 4.48 | 4.35 | 13.27 | 13.32 | 9.01 | 10.82 | 3.23 | 2.82 | 2.6
16792 | 3 | 3.38 | 4.93 | 7.13 | 8.56 | 3.55 | 4.47 | 4.35 | 13.27 | 13.33 | 9.01 | 10.83 | 3.23 | 2.82 | 2.59
16794 | 3 | 3.38 | 4.94 | 7.13 | 8.57 | 3.55 | 4.48 | 4.35 | 13.26 | 13.32 | 9.02 | 10.83 | 3.23 | 2.82 | 2.6
16796 | 2.99 | 3.38 | 4.94 | 7.14 | 8.57 | 3.55 | 4.48 | 4.35 | 13.27 | 13.33 | 9.02 | 10.83 | 3.23 | 2.82 | 2.6
16798 | 3 | 3.38 | 4.95 | 7.14 | 8.58 | 3.55 | 4.48 | 4.36 | 13.27 | 13.32 | 9.02 | 10.84 | 3.23 | 2.82 | 2.6
16800 | 3 | 3.38 | 4.94 | 7.14 | 8.56 | 3.55 | 4.48 | 4.35 | 13.26 | 13.33 | 9.02 | 10.84 | 3.23 | 2.82 | 2.59
16802 | 3 | 3.38 | 4.94 | 7.15 | 8.58 | 3.56 | 4.48 | 4.35 | 13.28 | 13.33 | 9.02 | 10.83 | 3.23 | 2.82 | 2.6
16804 | 3 | 3.38 | 4.94 | 7.15 | 8.57 | 3.56 | 4.48 | 4.36 | 13.28 | 13.34 | 9.03 | 10.84 | 3.24 | 2.82 | 2.59
16806 | 3 | 3.38 | 4.94 | 7.16 | 8.58 | 3.55 | 4.48 | 4.35 | 13.28 | 13.32 | 9.03 | 10.84 | 3.24 | 2.82 | 2.59
16808 | 3 | 3.38 | 4.95 | 7.16 | 8.6 | 3.55 | 4.48 | 4.35 | 13.28 | 13.33 | 9.03 | 10.84 | 3.23 | 2.81 | 2.6
16810 | 3 | 3.38 | 4.94 | 7.16 | 8.57 | 3.55 | 4.48 | 4.36 | 13.29 | 13.34 | 9.03 | 10.84 | 3.24 | 2.82 | 2.6
16812 | 3 | 3.38 | 4.95 | 7.17 | 8.58 | 3.55 | 4.48 | 4.36 | 13.29 | 13.33 | 9.04 | 10.84 | 3.24 | 2.82 | 2.6
16814 | 3 | 3.38 | 4.95 | 7.17 | 8.57 | 3.55 | 4.48 | 4.36 | 13.28 | 13.33 | 9.04 | 10.85 | 3.23 | 2.82 | 2.6
16816 | 3 | 3.38 | 4.94 | 7.17 | 8.57 | 3.55 | 4.48 | 4.35 | 13.29 | 13.34 | 9.04 | 10.85 | 3.24 | 2.82 | 2.6
16818 | 3 | 3.38 | 4.95 | 7.17 | 8.58 | 3.55 | 4.48 | 4.35 | 13.29 | 13.34 | 9.04 | 10.85 | 3.24 | 2.82 | 2.6
16820 | 3 | 3.39 | 4.95 | 7.17 | 8.59 | 3.55 | 4.48 | 4.36 | 13.3 | 13.34 | 9.05 | 10.86 | 3.24 | 2.82 | 2.6
16822 | 3 | 3.39 | 4.96 | 7.17 | 8.58 | 3.55 | 4.49 | 4.35 | 13.3 | 13.34 | 9.05 | 10.85 | 3.23 | 2.82 | 2.6
16824 | 3 | 3.39 | 4.95 | 7.18 | 8.57 | 3.55 | 4.48 | 4.35 | 13.31 | 13.35 | 9.05 | 10.87 | 3.24 | 2.82 | 2.6
16826 | 3 | 3.39 | 4.96 | 7.17 | 8.59 | 3.55 | 4.48 | 4.36 | 13.31 | 13.34 | 9.05 | 10.85 | 3.24 | 2.82 | 2.6
16828 | 3 | 3.38 | 4.95 | 7.18 | 8.59 | 3.55 | 4.49 | 4.35 | 13.3 | 13.34 | 9.06 | 10.83 | 3.24 | 2.82 | 2.6
16830 | 3 | 3.39 | 4.96 | 7.19 | 8.58 | 3.55 | 4.48 | 4.36 | 13.31 | 13.35 | 9.05 | 10.86 | 3.24 | 2.82 | 2.6
16832 | 3 | 3.39 | 4.96 | 7.19 | 8.58 | 3.55 | 4.48 | 4.36 | 13.31 | 13.34 | 9.04 | 10.86 | 3.24 | 2.82 | 2.6
16834 | 3 | 3.39 | 4.96 | 7.19 | 8.6 | 3.55 | 4.48 | 4.36 | 13.31 | 13.35 | 9.06 | 10.86 | 3.24 | 2.82 | 2.6
16836 | 3 | 3.39 | 4.96 | 7.19 | 8.59 | 3.55 | 4.48 | 4.36 | 13.32 | 13.36 | 9.06 | 10.85 | 3.24 | 2.82 | 2.6
16838 | 3 | 3.38 | 4.96 | 7.19 | 8.6 | 3.55 | 4.48 | 4.36 | 13.32 | 13.35 | 9.07 | 10.87 | 3.24 | 2.82 | 2.59
16840 | 3 | 3.39 | 4.96 | 7.19 | 8.59 | 3.56 | 4.49 | 4.36 | 13.32 | 13.36 | 9.07 | 10.86 | 3.23 | 2.82 | 2.6
16842 | 3.01 | 3.39 | 4.96 | 7.2 | 8.61 | 3.56 | 4.48 | 4.36 | 13.32 | 13.34 | 9.07 | 10.87 | 3.23 | 2.82 | 2.6
16844 | 3 | 3.39 | 4.96 | 7.19 | 8.59 | 3.55 | 4.48 | 4.36 | 13.31 | 13.35 | 9.06 | 10.86 | 3.24 | 2.82 | 2.6
16846 | 3 | 3.39 | 4.95 | 7.2 | 8.6 | 3.55 | 4.49 | 4.36 | 13.32 | 13.35 | 9.07 | 10.88 | 3.24 | 2.82 | 2.6
16848 | 3 | 3.39 | 4.96 | 7.2 | 8.6 | 3.55 | 4.49 | 4.36 | 13.33 | 13.35 | 9.07 | 10.87 | 3.23 | 2.82 | 2.6
16850 | 3 | 3.39 | 4.96 | 7.21 | 8.6 | 3.55 | 4.48 | 4.35 | 13.32 | 13.35 | 9.07 | 10.88 | 3.24 | 2.82 | 2.6
16852 | 3 | 3.39 | 4.96 | 7.2 | 8.59 | 3.56 | 4.48 | 4.36 | 13.33 | 13.36 | 9.08 | 10.87 | 3.24 | 2.82 | 2.59
16854 | 3 | 3.39 | 4.96 | 7.21 | 8.63 | 3.55 | 4.48 | 4.35 | 13.33 | 13.37 | 9.08 | 10.88 | 3.24 | 2.82 | 2.6
16856 | 3 | 3.39 | 4.97 | 7.21 | 8.61 | 3.55 | 4.48 | 4.36 | 13.33 | 13.36 | 9.08 | 10.88 | 3.24 | 2.82 | 2.6
16858 | 3 | 3.39 | 4.97 | 7.2 | 8.6 | 3.55 | 4.48 | 4.36 | 13.33 | 13.37 | 9.08 | 10.88 | 3.24 | 2.82 | 2.59
16860 | 3 | 3.39 | 4.97 | 7.21 | 8.61 | 3.54 | 4.48 | 4.35 | 13.33 | 13.37 | 9.08 | 10.88 | 3.25 | 2.82 | 2.6
16862 | 3 | 3.39 | 4.97 | 7.22 | 8.62 | 3.55 | 4.48 | 4.36 | 13.33 | 13.37 | 9.08 | 10.87 | 3.24 | 2.82 | 2.6
16864 | 3 | 3.39 | 4.98 | 7.22 | 8.6 | 3.55 | 4.48 | 4.36 | 13.33 | 13.37 | 9.08 | 10.88 | 3.24 | 2.82 | 2.6
16866 | 3 | 3.4 | 4.97 | 7.22 | 8.61 | 3.55 | 4.49 | 4.36 | 13.34 | 13.37 | 9.09 | 10.88 | 3.24 | 2.82 | 2.6
16868 | 3 | 3.4 | 4.98 | 7.22 | 8.61 | 3.55 | 4.48 | 4.36 | 13.33 | 13.36 | 9.08 | 10.89 | 3.24 | 2.82 | 2.6
16870 | 3 | 3.39 | 4.98 | 7.23 | 8.62 | 3.55 | 4.49 | 4.36 | 13.34 | 13.38 | 9.08 | 10.89 | 3.24 | 2.82 | 2.6
16872 | 3 | 3.4 | 4.97 | 7.23 | 8.63 | 3.55 | 4.49 | 4.36 | 13.34 | 13.38 | 9.08 | 10.89 | 3.24 | 2.82 | 2.6
16874 | 3 | 3.39 | 4.98 | 7.24 | 8.64 | 3.55 | 4.48 | 4.36 | 13.35 | 13.38 | 9.09 | 10.89 | 3.24 | 2.82 | 2.6
16876 | 3 | 3.39 | 4.97 | 7.24 | 8.65 | 3.55 | 4.49 | 4.36 | 13.35 | 13.38 | 9.09 | 10.89 | 3.24 | 2.82 | 2.6
16878 | 3 | 3.4 | 4.98 | 7.24 | 8.63 | 3.55 | 4.48 | 4.36 | 13.35 | 13.38 | 9.1 | 10.89 | 3.24 | 2.83 | 2.6
16880 | 3 | 3.4 | 4.98 | 7.24 | 8.62 | 3.55 | 4.48 | 4.36 | 13.35 | 13.38 | 9.09 | 10.9 | 3.24 | 2.82 | 2.6
16882 | 3 | 3.39 | 4.98 | 7.24 | 8.54 | 3.56 | 4.48 | 4.36 | 13.34 | 13.38 | 9.09 | 10.9 | 3.24 | 2.82 | 2.6
16884 | 3 | 3.4 | 4.98 | 7.25 | 8.62 | 3.55 | 4.48 | 4.36 | 13.35 | 13.37 | 9.08 | 10.89 | 3.24 | 2.82 | 2.6
16886 | 3.01 | 3.4 | 4.98 | 7.26 | 8.62 | 3.56 | 4.48 | 4.36 | 13.36 | 13.38 | 9.1 | 10.9 | 3.24 | 2.82 | 2.6
16888 | 3.01 | 3.4 | 4.98 | 7.25 | 8.62 | 3.56 | 4.49 | 4.37 | 13.35 | 13.39 | 9.11 | 10.9 | 3.24 | 2.82 | 2.6
16890 | 3.01 | 3.4 | 4.99 | 7.25 | 8.62 | 3.56 | 4.48 | 4.36 | 13.36 | 13.39 | 9.11 | 10.9 | 3.24 | 2.82 | 2.6
16892 | 3.01 | 3.4 | 4.98 | 7.25 | 8.63 | 3.55 | 4.48 | 4.36 | 13.35 | 13.39 | 9.11 | 10.91 | 3.24 | 2.82 | 2.6
16894 | 3 | 3.4 | 4.99 | 7.25 | 8.63 | 3.56 | 4.49 | 4.37 | 13.36 | 13.39 | 9.1 | 10.9 | 3.24 | 2.82 | 2.6
16896 | 3.01 | 3.4 | 4.99 | 7.26 | 8.63 | 3.55 | 4.48 | 4.36 | 13.37 | 13.38 | 9.09 | 10.91 | 3.24 | 2.82 | 2.6
16898 | 3.01 | 3.4 | 4.99 | 7.25 | 8.64 | 3.55 | 4.49 | 4.36 | 13.36 | 13.39 | 9.1 | 10.9 | 3.25 | 2.82 | 2.6
16900 | 3.01 | 3.39 | 4.99 | 7.24 | 8.62 | 3.56 | 4.49 | 4.37 | 13.36 | 13.39 | 9.11 | 10.9 | 3.24 | 2.82 | 2.6
16902 | 3.01 | 3.4 | 4.99 | 7.25 | 8.62 | 3.56 | 4.48 | 4.36 | 13.36 | 13.4 | 9.1 | 10.91 | 3.24 | 2.83 | 2.6
16904 | 3.01 | 3.4 | 4.99 | 7.25 | 8.63 | 3.55 | 4.49 | 4.36 | 13.36 | 13.38 | 9.11 | 10.9 | 3.24 | 2.82 | 2.6
16906 | 3.01 | 3.4 | 4.99 | 7.25 | 8.61 | 3.56 | 4.49 | 4.36 | 13.34 | 13.41 | 9.12 | 10.91 | 3.25 | 2.82 | 2.6
16908 | 3.01 | 3.4 | 5 | 7.26 | 8.62 | 3.55 | 4.49 | 4.37 | 13.37 | 13.38 | 9.11 | 10.91 | 3.24 | 2.83 | 2.6
16910 | 3.01 | 3.4 | 4.99 | 7.26 | 8.61 | 3.56 | 4.49 | 4.37 | 13.36 | 13.39 | 9.12 | 10.91 | 3.24 | 2.82 | 2.6
16912 | 3.01 | 3.41 | 5 | 7.25 | 8.64 | 3.55 | 4.49 | 4.37 | 13.37 | 13.4 | 9.12 | 10.9 | 3.24 | 2.83 | 2.6
16914 | 3.01 | 3.4 | 5 | 7.26 | 8.62 | 3.55 | 4.49 | 4.36 | 13.37 | 13.4 | 9.12 | 10.91 | 3.24 | 2.82 | 2.6
16916 | 3.01 | 3.4 | 5 | 7.26 | 8.63 | 3.56 | 4.49 | 4.37 | 13.36 | 13.38 | 9.13 | 10.91 | 3.24 | 2.82 | 2.6
16918 | 3.01 | 3.4 | 5 | 7.26 | 8.6 | 3.55 | 4.49 | 4.36 | 13.37 | 13.4 | 9.12 | 10.92 | 3.24 | 2.83 | 2.6
16920 | 3.01 | 3.4 | 5 | 7.27 | 8.55 | 3.56 | 4.49 | 4.37 | 13.37 | 13.39 | 9.13 | 10.9 | 3.24 | 2.82 | 2.6
16922 | 3.01 | 3.4 | 5 | 7.26 | 8.59 | 3.56 | 4.49 | 4.37 | 13.38 | 13.4 | 9.12 | 10.91 | 3.24 | 2.82 | 2.6
16924 | 3.01 | 3.4 | 5 | 7.26 | 8.59 | 3.55 | 4.49 | 4.36 | 13.37 | 13.41 | 9.13 | 10.91 | 3.24 | 2.83 | 2.61
16926 | 3.01 | 3.41 | 5.01 | 7.27 | 8.59 | 3.55 | 4.49 | 4.37 | 13.38 | 13.36 | 9.13 | 10.92 | 3.24 | 2.83 | 2.61
16928 | 3.01 | 3.4 | 5 | 7.28 | 8.61 | 3.56 | 4.49 | 4.37 | 13.39 | 13.38 | 9.13 | 10.93 | 3.24 | 2.83 | 2.61
16930 | 3.01 | 3.41 | 5 | 7.28 | 8.62 | 3.56 | 4.49 | 4.37 | 13.39 | 13.39 | 9.1 | 10.9 | 3.24 | 2.82 | 2.6
16932 | 3.01 | 3.4 | 5 | 7.29 | 8.62 | 3.55 | 4.49 | 4.37 | 13.4 | 13.4 | 9.13 | 10.93 | 3.25 | 2.83 | 2.61
16934 | 3.01 | 3.41 | 5.01 | 7.28 | 8.62 | 3.56 | 4.49 | 4.37 | 13.38 | 13.4 | 9.14 | 10.93 | 3.24 | 2.82 | 2.6
16936 | 3.01 | 3.41 | 5.01 | 7.29 | 8.62 | 3.56 | 4.5 | 4.37 | 13.39 | 13.4 | 9.14 | 10.94 | 3.24 | 2.82 | 2.6
16938 | 3.01 | 3.41 | 5 | 7.29 | 8.64 | 3.56 | 4.49 | 4.37 | 13.39 | 13.39 | 9.14 | 10.93 | 3.24 | 2.83 | 2.61
16940 | 3.01 | 3.41 | 5.02 | 7.29 | 8.65 | 3.55 | 4.49 | 4.36 | 13.39 | 13.4 | 9.14 | 10.94 | 3.25 | 2.83 | 2.6
16942 | 3.01 | 3.41 | 5 | 7.3 | 8.65 | 3.56 | 4.49 | 4.37 | 13.39 | 13.4 | 9.15 | 10.94 | 3.25 | 2.82 | 2.61
16944 | 3.02 | 3.41 | 5.01 | 7.3 | 8.63 | 3.56 | 4.49 | 4.37 | 13.39 | 13.42 | 9.15 | 10.94 | 3.25 | 2.82 | 2.6
16946 | 3.02 | 3.41 | 5.02 | 7.28 | 8.65 | 3.55 | 4.49 | 4.36 | 13.39 | 13.39 | 9.15 | 10.93 | 3.24 | 2.83 | 2.6
16948 | 3.02 | 3.41 | 5.01 | 7.29 | 8.64 | 3.57 | 4.5 | 4.37 | 13.41 | 13.41 | 9.16 | 10.94 | 3.25 | 2.83 | 2.6
16950 | 3.02 | 3.42 | 5.01 | 7.29 | 8.65 | 3.56 | 4.49 | 4.37 | 13.4 | 13.41 | 9.16 | 10.94 | 3.25 | 2.83 | 2.61
16952 | 3.02 | 3.41 | 5.01 | 7.3 | 8.64 | 3.56 | 4.5 | 4.36 | 13.4 | 13.41 | 9.16 | 10.94 | 3.24 | 2.83 | 2.6
16954 | 3.02 | 3.41 | 5.01 | 7.3 | 8.64 | 3.56 | 4.49 | 4.37 | 13.41 | 13.41 | 9.16 | 10.94 | 3.24 | 2.83 | 2.6
16956 | 3.02 | 3.41 | 5.01 | 7.3 | 8.63 | 3.56 | 4.49 | 4.37 | 13.42 | 13.43 | 9.17 | 10.94 | 3.25 | 2.83 | 2.6
16958 | 3.02 | 3.41 | 5.02 | 7.3 | 8.64 | 3.56 | 4.49 | 4.36 | 13.4 | 13.42 | 9.16 | 10.95 | 3.24 | 2.82 | 2.6
16960 | 3.02 | 3.41 | 5.02 | 7.32 | 8.61 | 3.57 | 4.49 | 4.37 | 13.42 | 13.42 | 9.17 | 10.96 | 3.24 | 2.83 | 2.6
16962 | 3.02 | 3.41 | 5.01 | 7.32 | 8.63 | 3.57 | 4.49 | 4.36 | 13.41 | 13.43 | 9.17 | 10.94 | 3.25 | 2.83 | 2.6
16964 | 3.02 | 3.41 | 5.02 | 7.32 | 8.64 | 3.57 | 4.49 | 4.37 | 13.42 | 13.42 | 9.16 | 10.95 | 3.25 | 2.83 | 2.6
16966 | 3.02 | 3.41 | 5.02 | 7.33 | 8.64 | 3.56 | 4.49 | 4.37 | 13.42 | 13.43 | 9.17 | 10.95 | 3.25 | 2.83 | 2.6
16968 | 3.02 | 3.42 | 5.02 | 7.33 | 8.64 | 3.57 | 4.49 | 4.36 | 13.42 | 13.42 | 9.18 | 10.96 | 3.24 | 2.83 | 2.6
16970 | 3.02 | 3.42 | 5.02 | 7.33 | 8.65 | 3.57 | 4.49 | 4.37 | 13.42 | 13.43 | 9.17 | 10.96 | 3.25 | 2.83 | 2.6
16972 | 3.02 | 3.41 | 5.03 | 7.33 | 8.66 | 3.57 | 4.49 | 4.36 | 13.42 | 13.43 | 9.17 | 10.95 | 3.24 | 2.83 | 2.61
16974 | 3.02 | 3.42 | 5.02 | 7.34 | 8.67 | 3.56 | 4.5 | 4.37 | 13.42 | 13.43 | 9.17 | 10.96 | 3.25 | 2.82 | 2.6
16976 | 3.02 | 3.42 | 5.02 | 7.34 | 8.66 | 3.56 | 4.49 | 4.37 | 13.43 | 13.44 | 9.17 | 10.95 | 3.25 | 2.83 | 2.61
16978 | 3.02 | 3.41 | 5.02 | 7.34 | 8.66 | 3.56 | 4.5 | 4.36 | 13.43 | 13.43 | 9.17 | 10.96 | 3.25 | 2.83 | 2.61
16980 | 3.02 | 3.42 | 5.02 | 7.34 | 8.66 | 3.56 | 4.5 | 4.37 | 13.42 | 13.43 | 9.17 | 10.95 | 3.25 | 2.83 | 2.61
16982 | 3.02 | 3.42 | 5.03 | 7.35 | 8.67 | 3.57 | 4.49 | 4.36 | 13.4 | 13.44 | 9.17 | 10.97 | 3.25 | 2.83 | 2.6
16984 | 3.02 | 3.42 | 5.02 | 7.35 | 8.67 | 3.56 | 4.5 | 4.37 | 13.43 | 13.45 | 9.17 | 10.96 | 3.25 | 2.83 | 2.61
16986 | 3.02 | 3.42 | 5.02 | 7.33 | 8.68 | 3.56 | 4.5 | 4.37 | 13.43 | 13.43 | 9.18 | 10.96 | 3.25 | 2.83 | 2.61
16988 | 3.02 | 3.42 | 5.03 | 7.35 | 8.63 | 3.57 | 4.5 | 4.37 | 13.42 | 13.43 | 9.19 | 10.97 | 3.25 | 2.82 | 2.61
16990 | 3.02 | 3.42 | 5.04 | 7.34 | 8.66 | 3.56 | 4.5 | 4.37 | 13.43 | 13.43 | 9.17 | 10.96 | 3.25 | 2.83 | 2.61
16992 | 3.02 | 3.42 | 5.03 | 7.35 | 8.66 | 3.57 | 4.5 | 4.37 | 13.43 | 13.44 | 9.19 | 10.98 | 3.25 | 2.83 | 2.6
16994 | 3.02 | 3.42 | 5.03 | 7.35 | 8.67 | 3.56 | 4.5 | 4.37 | 13.44 | 13.43 | 9.19 | 10.96 | 3.25 | 2.83 | 2.6
16996 | 3.03 | 3.42 | 5.04 | 7.36 | 8.68 | 3.57 | 4.5 | 4.36 | 13.44 | 13.44 | 9.19 | 10.98 | 3.25 | 2.83 | 2.61
16998 | 3.02 | 3.42 | 5.03 | 7.35 | 8.66 | 3.57 | 4.5 | 4.37 | 13.43 | 13.45 | 9.19 | 10.97 | 3.25 | 2.83 | 2.6
17000 | 3.02 | 3.42 | 5.04 | 7.36 | 8.68 | 3.57 | 4.5 | 4.36 | 13.44 | 13.45 | 9.2 | 10.97 | 3.25 | 2.83 | 2.6
17002 | 3.02 | 3.42 | 5.04 | 7.37 | 8.68 | 3.57 | 4.5 | 4.37 | 13.44 | 13.44 | 9.2 | 10.97 | 3.25 | 2.83 | 2.6
17004 | 3.03 | 3.43 | 5.04 | 7.36 | 8.69 | 3.57 | 4.5 | 4.37 | 13.44 | 13.46 | 9.2 | 10.98 | 3.25 | 2.83 | 2.6
17006 | 3.02 | 3.42 | 5.04 | 7.36 | 8.7 | 3.56 | 4.5 | 4.36 | 13.44 | 13.45 | 9.21 | 10.98 | 3.25 | 2.83 | 2.6
17008 | 3.02 | 3.42 | 5.04 | 7.35 | 8.69 | 3.57 | 4.5 | 4.37 | 13.46 | 13.46 | 9.21 | 10.98 | 3.25 | 2.83 | 2.6
17010 | 3.02 | 3.42 | 5.04 | 7.36 | 8.71 | 3.56 | 4.5 | 4.37 | 13.44 | 13.46 | 9.2 | 10.97 | 3.25 | 2.83 | 2.6
17012 | 3.03 | 3.42 | 5.05 | 7.37 | 8.72 | 3.56 | 4.5 | 4.37 | 13.45 | 13.47 | 9.2 | 10.98 | 3.25 | 2.83 | 2.61
17014 | 3.03 | 3.43 | 5.04 | 7.37 | 8.72 | 3.57 | 4.5 | 4.37 | 13.46 | 13.45 | 9.21 | 10.97 | 3.25 | 2.83 | 2.6
17016 | 3.03 | 3.43 | 5.04 | 7.38 | 8.72 | 3.56 | 4.5 | 4.37 | 13.46 | 13.46 | 9.21 | 10.98 | 3.25 | 2.83 | 2.6
17018 | 3.02 | 3.43 | 5.04 | 7.38 | 8.72 | 3.56 | 4.51 | 4.37 | 13.46 | 13.46 | 9.21 | 10.99 | 3.25 | 2.83 | 2.61
17020 | 3.03 | 3.43 | 5.04 | 7.39 | 8.71 | 3.57 | 4.5 | 4.37 | 13.45 | 13.47 | 9.21 | 10.99 | 3.25 | 2.83 | 2.6
17022 | 3.03 | 3.43 | 5.05 | 7.38 | 8.7 | 3.57 | 4.5 | 4.37 | 13.47 | 13.47 | 9.22 | 10.99 | 3.25 | 2.83 | 2.6
17024 | 3.03 | 3.43 | 5.05 | 7.39 | 8.71 | 3.57 | 4.5 | 4.37 | 13.47 | 13.47 | 9.21 | 10.98 | 3.25 | 2.83 | 2.61
17026 | 3.03 | 3.43 | 5.04 | 7.39 | 8.72 | 3.57 | 4.5 | 4.37 | 13.45 | 13.46 | 9.22 | 10.98 | 3.25 | 2.83 | 2.61
17028 | 3.03 | 3.43 | 5.05 | 7.38 | 8.72 | 3.57 | 4.5 | 4.37 | 13.47 | 13.46 | 9.21 | 10.99 | 3.25 | 2.83 | 2.61
17030 | 3.03 | 3.43 | 5.05 | 7.39 | 8.73 | 3.58 | 4.5 | 4.37 | 13.48 | 13.47 | 9.21 | 10.99 | 3.25 | 2.83 | 2.61
17032 | 3.03 | 3.43 | 5.05 | 7.4 | 8.73 | 3.57 | 4.5 | 4.36 | 13.48 | 13.46 | 9.22 | 10.99 | 3.25 | 2.83 | 2.61
17034 | 3.02 | 3.43 | 5.05 | 7.4 | 8.72 | 3.57 | 4.5 | 4.37 | 13.47 | 13.48 | 9.22 | 11 | 3.26 | 2.83 | 2.61
17036 | 3.03 | 3.43 | 5.05 | 7.4 | 8.73 | 3.57 | 4.5 | 4.37 | 13.48 | 13.44 | 9.19 | 10.99 | 3.25 | 2.83 | 2.6
17038 | 3.03 | 3.42 | 5.05 | 7.41 | 8.77 | 3.57 | 4.5 | 4.37 | 13.47 | 13.46 | 9.21 | 10.99 | 3.25 | 2.83 | 2.61
17040 | 3.03 | 3.43 | 5.05 | 7.41 | 8.74 | 3.57 | 4.5 | 4.38 | 13.47 | 13.47 | 9.22 | 11.01 | 3.25 | 2.83 | 2.61
17042 | 3.03 | 3.43 | 5.06 | 7.41 | 8.73 | 3.57 | 4.5 | 4.36 | 13.48 | 13.47 | 9.23 | 11 | 3.25 | 2.83 | 2.6
17044 | 3.03 | 3.43 | 5.05 | 7.41 | 8.73 | 3.56 | 4.5 | 4.37 | 13.49 | 13.47 | 9.23 | 11.01 | 3.25 | 2.83 | 2.61
17046 | 3.03 | 3.43 | 5.06 | 7.42 | 8.74 | 3.57 | 4.5 | 4.37 | 13.49 | 13.47 | 9.24 | 11.01 | 3.25 | 2.83 | 2.61
17048 | 3.03 | 3.43 | 5.06 | 7.42 | 8.73 | 3.57 | 4.5 | 4.37 | 13.48 | 13.48 | 9.23 | 11 | 3.25 | 2.83 | 2.61
17050 | 3.03 | 3.43 | 5.05 | 7.43 | 8.74 | 3.57 | 4.5 | 4.37 | 13.5 | 13.48 | 9.23 | 11.01 | 3.25 | 2.83 | 2.61
17052 | 3.03 | 3.43 | 5.06 | 7.42 | 8.75 | 3.57 | 4.5 | 4.38 | 13.5 | 13.48 | 9.23 | 11.01 | 3.25 | 2.83 | 2.61
17054 | 3.03 | 3.43 | 5.06 | 7.43 | 8.75 | 3.56 | 4.51 | 4.37 | 13.5 | 13.49 | 9.24 | 11.01 | 3.25 | 2.83 | 2.6
17056 | 3.03 | 3.43 | 5.06 | 7.43 | 8.75 | 3.56 | 4.51 | 4.38 | 13.5 | 13.48 | 9.25 | 11.02 | 3.25 | 2.83 | 2.6
17058 | 3.03 | 3.43 | 5.06 | 7.43 | 8.76 | 3.57 | 4.51 | 4.37 | 13.5 | 13.49 | 9.25 | 11.01 | 3.25 | 2.83 | 2.6
17060 | 3.03 | 3.43 | 5.06 | 7.43 | 8.77 | 3.57 | 4.5 | 4.37 | 13.5 | 13.48 | 9.24 | 11.01 | 3.25 | 2.83 | 2.6
17062 | 3.03 | 3.43 | 5.07 | 7.43 | 8.75 | 3.56 | 4.51 | 4.37 | 13.5 | 13.5 | 9.25 | 11 | 3.25 | 2.83 | 2.61
17064 | 3.03 | 3.43 | 5.07 | 7.44 | 8.79 | 3.58 | 4.5 | 4.37 | 13.5 | 13.48 | 9.24 | 11.01 | 3.25 | 2.83 | 2.6
17066 | 3.03 | 3.43 | 5.07 | 7.44 | 8.77 | 3.57 | 4.51 | 4.38 | 13.51 | 13.49 | 9.25 | 11.02 | 3.25 | 2.83 | 2.61
17068 | 3.03 | 3.43 | 5.06 | 7.44 | 8.75 | 3.57 | 4.51 | 4.38 | 13.5 | 13.49 | 9.25 | 11.01 | 3.26 | 2.83 | 2.61
17070 | 3.03 | 3.43 | 5.07 | 7.44 | 8.77 | 3.57 | 4.51 | 4.37 | 13.51 | 13.49 | 9.25 | 11 | 3.26 | 2.83 | 2.61
17072 | 3.03 | 3.44 | 5.07 | 7.43 | 8.77 | 3.58 | 4.51 | 4.37 | 13.52 | 13.49 | 9.25 | 11.01 | 3.25 | 2.83 | 2.61
17074 | 3.03 | 3.43 | 5.07 | 7.45 | 8.76 | 3.57 | 4.5 | 4.37 | 13.52 | 13.5 | 9.26 | 11.02 | 3.26 | 2.83 | 2.61
17076 | 3.04 | 3.43 | 5.07 | 7.45 | 8.76 | 3.57 | 4.51 | 4.37 | 13.5 | 13.5 | 9.26 | 11.02 | 3.25 | 2.83 | 2.61
17078 | 3.04 | 3.44 | 5.07 | 7.45 | 8.77 | 3.58 | 4.51 | 4.37 | 13.52 | 13.5 | 9.25 | 11.01 | 3.25 | 2.83 | 2.61
17080 | 3.04 | 3.43 | 5.07 | 7.46 | 8.76 | 3.57 | 4.51 | 4.37 | 13.47 | 13.51 | 9.25 | 11.01 | 3.26 | 2.83 | 2.61
17082 | 3.04 | 3.44 | 5.08 | 7.45 | 8.76 | 3.57 | 4.5 | 4.37 | 13.49 | 13.5 | 9.26 | 11.01 | 3.25 | 2.83 | 2.6
17084 | 3.04 | 3.44 | 5.07 | 7.45 | 8.76 | 3.57 | 4.5 | 4.37 | 13.51 | 13.5 | 9.26 | 11.02 | 3.26 | 2.83 | 2.61
17086 | 3.03 | 3.44 | 5.07 | 7.45 | 8.77 | 3.57 | 4.51 | 4.37 | 13.51 | 13.52 | 9.26 | 11.03 | 3.25 | 2.83 | 2.61
17088 | 3.04 | 3.44 | 5.08 | 7.46 | 8.79 | 3.57 | 4.5 | 4.37 | 13.52 | 13.52 | 9.27 | 11.02 | 3.25 | 2.83 | 2.61
17090 | 3.04 | 3.44 | 5.07 | 7.46 | 8.77 | 3.57 | 4.51 | 4.37 | 13.52 | 13.52 | 9.27 | 11.03 | 3.26 | 2.83 | 2.61
17092 | 3.04 | 3.44 | 5.08 | 7.46 | 8.76 | 3.57 | 4.51 | 4.37 | 13.52 | 13.5 | 9.27 | 11.03 | 3.25 | 2.83 | 2.61
17094 | 3.04 | 3.44 | 5.08 | 7.46 | 8.77 | 3.57 | 4.51 | 4.38 | 13.51 | 13.52 | 9.27 | 11.04 | 3.26 | 2.83 | 2.61
17096 | 3.04 | 3.44 | 5.08 | 7.46 | 8.77 | 3.56 | 4.51 | 4.37 | 13.52 | 13.51 | 9.27 | 11.03 | 3.26 | 2.83 | 2.61
17098 | 3.04 | 3.44 | 5.08 | 7.47 | 8.78 | 3.56 | 4.51 | 4.37 | 13.53 | 13.51 | 9.27 | 11.03 | 3.26 | 2.83 | 2.61
17100 | 3.04 | 3.44 | 5.08 | 7.48 | 8.79 | 3.57 | 4.51 | 4.37 | 13.53 | 13.51 | 9.28 | 11.04 | 3.26 | 2.83 | 2.61
17102 | 3.04 | 3.44 | 5.09 | 7.47 | 8.79 | 3.57 | 4.51 | 4.38 | 13.54 | 13.52 | 9.27 | 11.04 | 3.26 | 2.84 | 2.61
17104 | 3.04 | 3.44 | 5.08 | 7.48 | 8.8 | 3.57 | 4.51 | 4.37 | 13.53 | 13.51 | 9.28 | 11.04 | 3.26 | 2.84 | 2.61
17106 | 3.04 | 3.44 | 5.08 | 7.47 | 8.78 | 3.57 | 4.51 | 4.38 | 13.55 | 13.52 | 9.28 | 11.05 | 3.26 | 2.83 | 2.61
17108 | 3.04 | 3.44 | 5.08 | 7.48 | 8.79 | 3.57 | 4.51 | 4.37 | 13.54 | 13.52 | 9.28 | 11.04 | 3.25 | 2.84 | 2.61
17110 | 3.04 | 3.44 | 5.08 | 7.47 | 8.77 | 3.58 | 4.51 | 4.38 | 13.55 | 13.53 | 9.29 | 11.05 | 3.25 | 2.83 | 2.61
17112 | 3.04 | 3.44 | 5.09 | 7.48 | 8.77 | 3.57 | 4.51 | 4.37 | 13.54 | 13.53 | 9.29 | 11.05 | 3.26 | 2.84 | 2.61
17114 | 3.04 | 3.45 | 5.08 | 7.48 | 8.78 | 3.57 | 4.52 | 4.38 | 13.54 | 13.52 | 9.29 | 11.05 | 3.25 | 2.84 | 2.61
17116 | 3.04 | 3.45 | 5.09 | 7.48 | 8.78 | 3.58 | 4.51 | 4.38 | 13.55 | 13.54 | 9.29 | 11.06 | 3.26 | 2.83 | 2.61
17118 | 3.04 | 3.45 | 5.09 | 7.49 | 8.78 | 3.58 | 4.51 | 4.37 | 13.54 | 13.53 | 9.3 | 11.06 | 3.25 | 2.84 | 2.61
17120 | 3.04 | 3.45 | 5.1 | 7.49 | 8.79 | 3.57 | 4.51 | 4.37 | 13.55 | 13.53 | 9.3 | 11.02 | 3.26 | 2.83 | 2.61
17122 | 3.04 | 3.45 | 5.1 | 7.49 | 8.78 | 3.58 | 4.51 | 4.38 | 13.56 | 13.53 | 9.29 | 11.05 | 3.26 | 2.84 | 2.61
17124 | 3.04 | 3.45 | 5.09 | 7.49 | 8.79 | 3.58 | 4.51 | 4.37 | 13.56 | 13.52 | 9.29 | 11.05 | 3.26 | 2.83 | 2.61
17126 | 3.04 | 3.45 | 5.09 | 7.5 | 8.79 | 3.58 | 4.51 | 4.38 | 13.56 | 13.52 | 9.28 | 11.05 | 3.26 | 2.84 | 2.61
17128 | 3.04 | 3.45 | 5.1 | 7.5 | 8.79 | 3.57 | 4.51 | 4.37 | 13.56 | 13.54 | 9.3 | 11.06 | 3.26 | 2.84 | 2.61
17130 | 3.04 | 3.45 | 5.09 | 7.5 | 8.79 | 3.57 | 4.51 | 4.38 | 13.56 | 13.53 | 9.3 | 11.06 | 3.26 | 2.84 | 2.61
17132 | 3.04 | 3.45 | 5.1 | 7.51 | 8.81 | 3.57 | 4.51 | 4.38 | 13.57 | 13.54 | 9.3 | 11.06 | 3.26 | 2.84 | 2.61
17134 | 3.04 | 3.45 | 5.09 | 7.5 | 8.82 | 3.58 | 4.51 | 4.37 | 13.56 | 13.54 | 9.3 | 11.06 | 3.26 | 2.83 | 2.61
17136 | 3.04 | 3.45 | 5.09 | 7.51 | 8.8 | 3.57 | 4.51 | 4.38 | 13.57 | 13.54 | 9.31 | 11.06 | 3.26 | 2.84 | 2.61
17138 | 3.04 | 3.45 | 5.1 | 7.51 | 8.81 | 3.57 | 4.52 | 4.38 | 13.57 | 13.54 | 9.3 | 11.06 | 3.26 | 2.84 | 2.61
17140 | 3.04 | 3.45 | 5.1 | 7.52 | 8.87 | 3.57 | 4.51 | 4.37 | 13.57 | 13.54 | 9.3 | 11.07 | 3.26 | 2.84 | 2.61
17142 | 3.04 | 3.45 | 5.1 | 7.52 | 8.83 | 3.56 | 4.51 | 4.38 | 13.57 | 13.55 | 9.3 | 11.07 | 3.26 | 2.84 | 2.61
17144 | 3.04 | 3.45 | 5.1 | 7.52 | 8.83 | 3.57 | 4.51 | 4.38 | 13.58 | 13.56 | 9.3 | 11.04 | 3.26 | 2.83 | 2.61
17146 | 3.05 | 3.44 | 5.1 | 7.52 | 8.82 | 3.57 | 4.51 | 4.37 | 13.57 | 13.55 | 9.3 | 11.07 | 3.26 | 2.84 | 2.61
17148 | 3.05 | 3.45 | 5.1 | 7.52 | 8.82 | 3.57 | 4.51 | 4.38 | 13.58 | 13.55 | 9.33 | 11.07 | 3.26 | 2.84 | 2.61
17150 | 3.05 | 3.45 | 5.09 | 7.52 | 8.81 | 3.57 | 4.51 | 4.37 | 13.58 | 13.55 | 9.34 | 11.07 | 3.26 | 2.84 | 2.61
17152 | 3.05 | 3.45 | 5.1 | 7.52 | 8.81 | 3.57 | 4.52 | 4.38 | 13.58 | 13.55 | 9.33 | 11.07 | 3.26 | 2.84 | 2.61
17154 | 3.04 | 3.45 | 5.1 | 7.53 | 8.84 | 3.57 | 4.51 | 4.38 | 13.58 | 13.55 | 9.34 | 11.07 | 3.26 | 2.83 | 2.61
17156 | 3.05 | 3.45 | 5.1 | 7.53 | 8.83 | 3.57 | 4.52 | 4.38 | 13.59 | 13.55 | 9.35 | 11.08 | 3.26 | 2.84 | 2.61
17158 | 3.05 | 3.45 | 5.1 | 7.53 | 8.82 | 3.58 | 4.52 | 4.38 | 13.58 | 13.56 | 9.35 | 11.06 | 3.26 | 2.84 | 2.61
17160 | 3.05 | 3.45 | 5.11 | 7.53 | 8.83 | 3.57 | 4.51 | 4.38 | 13.6 | 13.56 | 9.35 | 11.07 | 3.26 | 2.84 | 2.61
17162 | 3.05 | 3.46 | 5.1 | 7.54 | 8.82 | 3.57 | 4.52 | 4.38 | 13.59 | 13.55 | 9.36 | 11.07 | 3.26 | 2.84 | 2.61
17164 | 3.05 | 3.46 | 5.1 | 7.53 | 8.82 | 3.58 | 4.51 | 4.38 | 13.59 | 13.57 | 9.36 | 11.06 | 3.26 | 2.84 | 2.61
17166 | 3.05 | 3.46 | 5.11 | 7.54 | 8.82 | 3.57 | 4.52 | 4.37 | 13.59 | 13.57 | 9.36 | 11.07 | 3.26 | 2.84 | 2.61
17168 | 3.05 | 3.46 | 5.11 | 7.55 | 8.83 | 3.57 | 4.52 | 4.39 | 13.59 | 13.55 | 9.36 | 11.07 | 3.26 | 2.84 | 2.61
17170 | 3.05 | 3.45 | 5.1 | 7.55 | 8.85 | 3.57 | 4.51 | 4.38 | 13.6 | 13.57 | 9.36 | 11.07 | 3.26 | 2.84 | 2.61
17172 | 3.05 | 3.46 | 5.11 | 7.54 | 8.84 | 3.57 | 4.52 | 4.38 | 13.59 | 13.56 | 9.36 | 11.07 | 3.26 | 2.84 | 2.61
17174 | 3.05 | 3.46 | 5.1 | 7.55 | 8.85 | 3.58 | 4.51 | 4.38 | 13.6 | 13.56 | 9.37 | 11.08 | 3.26 | 2.84 | 2.61
17176 | 3.05 | 3.46 | 5.11 | 7.54 | 8.83 | 3.58 | 4.52 | 4.37 | 13.6 | 13.56 | 9.37 | 11.08 | 3.26 | 2.84 | 2.61
17178 | 3.05 | 3.46 | 5.11 | 7.53 | 8.83 | 3.58 | 4.51 | 4.37 | 13.6 | 13.56 | 9.38 | 11.09 | 3.26 | 2.84 | 2.61
17180 | 3.05 | 3.46 | 5.11 | 7.55 | 8.84 | 3.58 | 4.51 | 4.38 | 13.6 | 13.56 | 9.37 | 11.09 | 3.26 | 2.83 | 2.61
17182 | 3.05 | 3.46 | 5.12 | 7.54 | 8.85 | 3.57 | 4.52 | 4.38 | 13.6 | 13.57 | 9.36 | 11.03 | 3.26 | 2.84 | 2.62
17184 | 3.05 | 3.46 | 5.12 | 7.55 | 8.84 | 3.57 | 4.52 | 4.37 | 13.61 | 13.57 | 9.37 | 11.06 | 3.26 | 2.84 | 2.61
17186 | 3.05 | 3.46 | 5.12 | 7.55 | 8.84 | 3.58 | 4.52 | 4.38 | 13.61 | 13.57 | 9.37 | 11.08 | 3.27 | 2.84 | 2.61
17188 | 3.05 | 3.46 | 5.12 | 7.55 | 8.87 | 3.58 | 4.52 | 4.38 | 13.61 | 13.57 | 9.37 | 11.09 | 3.26 | 2.84 | 2.61
17190 | 3.05 | 3.46 | 5.12 | 7.56 | 8.85 | 3.58 | 4.52 | 4.38 | 13.61 | 13.58 | 9.38 | 11.1 | 3.27 | 2.84 | 2.61
17192 | 3.05 | 3.46 | 5.12 | 7.56 | 8.84 | 3.57 | 4.51 | 4.38 | 13.6 | 13.56 | 9.38 | 11.11 | 3.26 | 2.84 | 2.61
17194 | 3.06 | 3.46 | 5.13 | 7.56 | 8.84 | 3.57 | 4.51 | 4.38 | 13.62 | 13.58 | 9.37 | 11.1 | 3.26 | 2.84 | 2.61
17196 | 3.06 | 3.47 | 5.13 | 7.56 | 8.89 | 3.57 | 4.51 | 4.38 | 13.61 | 13.58 | 9.39 | 11.09 | 3.26 | 2.84 | 2.62
17198 | 3.05 | 3.47 | 5.13 | 7.57 | 8.85 | 3.58 | 4.52 | 4.38 | 13.59 | 13.58 | 9.39 | 11.1 | 3.26 | 2.84 | 2.62
17200 | 3.05 | 3.46 | 5.13 | 7.57 | 8.85 | 3.57 | 4.52 | 4.37 | 13.61 | 13.58 | 9.39 | 11.1 | 3.26 | 2.84 | 2.61
17202 | 3.06 | 3.46 | 5.13 | 7.57 | 8.85 | 3.57 | 4.52 | 4.38 | 13.61 | 13.58 | 9.39 | 11.11 | 3.26 | 2.84 | 2.61
17204 | 3.06 | 3.46 | 5.13 | 7.57 | 8.86 | 3.58 | 4.52 | 4.37 | 13.61 | 13.58 | 9.39 | 11.11 | 3.26 | 2.84 | 2.61
17206 | 3.06 | 3.47 | 5.13 | 7.57 | 8.87 | 3.57 | 4.52 | 4.38 | 13.6 | 13.59 | 9.4 | 11.11 | 3.27 | 2.84 | 2.61
17208 | 3.06 | 3.46 | 5.14 | 7.57 | 8.85 | 3.57 | 4.51 | 4.38 | 13.62 | 13.59 | 9.4 | 11.11 | 3.26 | 2.84 | 2.61
17210 | 3.06 | 3.46 | 5.14 | 7.57 | 8.85 | 3.57 | 4.52 | 4.37 | 13.61 | 13.59 | 9.4 | 11.11 | 3.26 | 2.84 | 2.61
17212 | 3.06 | 3.46 | 5.14 | 7.58 | 8.86 | 3.58 | 4.51 | 4.38 | 13.63 | 13.6 | 9.4 | 11.12 | 3.26 | 2.84 | 2.61
17214 | 3.06 | 3.47 | 5.13 | 7.57 | 8.85 | 3.57 | 4.51 | 4.38 | 13.61 | 13.59 | 9.39 | 11.12 | 3.27 | 2.84 | 2.61
17216 | 3.06 | 3.47 | 5.13 | 7.58 | 8.85 | 3.57 | 4.52 | 4.38 | 13.62 | 13.59 | 9.39 | 11.12 | 3.26 | 2.84 | 2.61
17218 | 3.06 | 3.47 | 5.14 | 7.58 | 8.86 | 3.58 | 4.52 | 4.38 | 13.63 | 13.59 | 9.4 | 11.12 | 3.27 | 2.84 | 2.61
17220 | 3.06 | 3.47 | 5.13 | 7.59 | 8.86 | 3.57 | 4.52 | 4.38 | 13.63 | 13.59 | 9.41 | 11.13 | 3.26 | 2.84 | 2.61
17222 | 3.06 | 3.47 | 5.14 | 7.6 | 8.85 | 3.58 | 4.52 | 4.38 | 13.63 | 13.59 | 9.4 | 11.12 | 3.26 | 2.84 | 2.61
17224 | 3.06 | 3.47 | 5.14 | 7.59 | 8.85 | 3.57 | 4.52 | 4.39 | 13.63 | 13.59 | 9.42 | 11.13 | 3.26 | 2.84 | 2.61
17226 | 3.06 | 3.47 | 5.14 | 7.6 | 8.88 | 3.58 | 4.52 | 4.38 | 13.63 | 13.58 | 9.41 | 11.14 | 3.27 | 2.84 | 2.61
17228 | 3.06 | 3.47 | 5.14 | 7.6 | 8.86 | 3.57 | 4.51 | 4.38 | 13.64 | 13.59 | 9.41 | 11.14 | 3.26 | 2.84 | 2.61
17230 | 3.06 | 3.47 | 5.14 | 7.6 | 8.86 | 3.57 | 4.52 | 4.38 | 13.64 | 13.61 | 9.41 | 11.13 | 3.26 | 2.84 | 2.62
17232 | 3.06 | 3.47 | 5.15 | 7.6 | 8.87 | 3.57 | 4.52 | 4.38 | 13.64 | 13.59 | 9.42 | 11.13 | 3.26 | 2.84 | 2.61
17234 | 3.06 | 3.47 | 5.15 | 7.6 | 8.87 | 3.58 | 4.52 | 4.38 | 13.65 | 13.61 | 9.43 | 11.14 | 3.26 | 2.84 | 2.62
17236 | 3.06 | 3.47 | 5.15 | 7.59 | 8.86 | 3.57 | 4.51 | 4.38 | 13.64 | 13.61 | 9.42 | 11.14 | 3.27 | 2.84 | 2.62
17238 | 3.06 | 3.47 | 5.14 | 7.6 | 8.86 | 3.57 | 4.52 | 4.38 | 13.64 | 13.6 | 9.43 | 11.15 | 3.26 | 2.84 | 2.61
17240 | 3.06 | 3.47 | 5.14 | 7.6 | 8.89 | 3.57 | 4.52 | 4.39 | 13.65 | 13.61 | 9.42 | 11.14 | 3.26 | 2.84 | 2.62
17242 | 3.06 | 3.47 | 5.14 | 7.6 | 8.87 | 3.57 | 4.52 | 4.37 | 13.63 | 13.61 | 9.43 | 11.15 | 3.26 | 2.84 | 2.61
17244 | 3.06 | 3.47 | 5.15 | 7.6 | 8.89 | 3.59 | 4.52 | 4.39 | 13.63 | 13.6 | 9.43 | 11.13 | 3.26 | 2.84 | 2.62
17246 | 3.06 | 3.47 | 5.15 | 7.6 | 8.9 | 3.57 | 4.52 | 4.37 | 13.63 | 13.6 | 9.43 | 11.14 | 3.27 | 2.84 | 2.62
17248 | 3.06 | 3.48 | 5.15 | 7.61 | 8.87 | 3.57 | 4.52 | 4.38 | 13.69 | 13.61 | 9.43 | 11.15 | 3.27 | 2.84 | 2.62
17250 | 3.06 | 3.47 | 5.15 | 7.6 | 8.88 | 3.57 | 4.52 | 4.38 | 13.71 | 13.6 | 9.43 | 11.15 | 3.27 | 2.84 | 2.62
17252 | 3.06 | 3.47 | 5.15 | 7.6 | 8.88 | 3.58 | 4.52 | 4.38 | 13.72 | 13.61 | 9.44 | 11.15 | 3.27 | 2.84 | 2.61
17254 | 3.06 | 3.48 | 5.14 | 7.6 | 8.88 | 3.57 | 4.52 | 4.38 | 13.73 | 13.61 | 9.43 | 11.12 | 3.27 | 2.84 | 2.62
17256 | 3.06 | 3.48 | 5.16 | 7.61 | 8.88 | 3.57 | 4.52 | 4.38 | 13.74 | 13.62 | 9.44 | 11.14 | 3.27 | 2.84 | 2.62
17258 | 3.06 | 3.48 | 5.15 | 7.62 | 8.89 | 3.58 | 4.52 | 4.38 | 13.77 | 13.62 | 9.44 | 11.15 | 3.27 | 2.84 | 2.61
17260 | 3.07 | 3.48 | 5.16 | 7.62 | 8.88 | 3.57 | 4.52 | 4.38 | 13.74 | 13.63 | 9.44 | 11.15 | 3.27 | 2.84 | 2.61
17262 | 3.07 | 3.48 | 5.16 | 7.62 | 8.9 | 3.58 | 4.51 | 4.38 | 13.77 | 13.6 | 9.45 | 11.16 | 3.27 | 2.84 | 2.62
17264 | 3.06 | 3.48 | 5.16 | 7.62 | 8.88 | 3.57 | 4.52 | 4.38 | 13.77 | 13.62 | 9.45 | 11.16 | 3.26 | 2.84 | 2.61
17266 | 3.06 | 3.48 | 5.16 | 7.63 | 8.89 | 3.58 | 4.52 | 4.39 | 13.77 | 13.62 | 9.46 | 11.15 | 3.27 | 2.85 | 2.61
17268 | 3.06 | 3.48 | 5.16 | 7.62 | 8.87 | 3.57 | 4.52 | 4.38 | 13.78 | 13.63 | 9.46 | 11.16 | 3.27 | 2.84 | 2.61
17270 | 3.07 | 3.48 | 5.16 | 7.63 | 8.89 | 3.58 | 4.52 | 4.38 | 13.78 | 13.63 | 9.45 | 11.16 | 3.27 | 2.84 | 2.62
17272 | 3.07 | 3.48 | 5.16 | 7.61 | 8.88 | 3.58 | 4.52 | 4.39 | 13.79 | 13.64 | 9.46 | 11.16 | 3.27 | 2.84 | 2.62
17274 | 3.07 | 3.48 | 5.17 | 7.63 | 8.89 | 3.57 | 4.52 | 4.38 | 13.78 | 13.63 | 9.45 | 11.17 | 3.27 | 2.85 | 2.61
17276 | 3.07 | 3.48 | 5.17 | 7.63 | 8.89 | 3.58 | 4.52 | 4.39 | 13.79 | 13.64 | 9.43 | 11.16 | 3.27 | 2.84 | 2.62
17278 | 3.07 | 3.48 | 5.17 | 7.64 | 8.9 | 3.58 | 4.52 | 4.39 | 13.78 | 13.62 | 9.45 | 11.17 | 3.27 | 2.85 | 2.62
17280 | 3.07 | 3.48 | 5.17 | 7.62 | 8.88 | 3.58 | 4.52 | 4.38 | 13.79 | 13.64 | 9.45 | 11.17 | 3.27 | 2.85 | 2.62
17282 | 3.07 | 3.48 | 5.17 | 7.63 | 8.89 | 3.58 | 4.53 | 4.39 | 13.8 | 13.64 | 9.46 | 11.16 | 3.27 | 2.84 | 2.62
17284 | 3.07 | 3.48 | 5.17 | 7.64 | 8.89 | 3.57 | 4.52 | 4.38 | 13.79 | 13.64 | 9.46 | 11.17 | 3.27 | 2.84 | 2.62
17286 | 3.07 | 3.49 | 5.17 | 7.65 | 8.9 | 3.58 | 4.52 | 4.38 | 13.79 | 13.65 | 9.46 | 11.16 | 3.27 | 2.84 | 2.61
17288 | 3.07 | 3.48 | 5.17 | 7.65 | 8.91 | 3.57 | 4.52 | 4.39 | 13.8 | 13.64 | 9.47 | 11.18 | 3.27 | 2.84 | 2.62
17290 | 3.07 | 3.48 | 5.17 | 7.65 | 8.92 | 3.58 | 4.52 | 4.38 | 13.8 | 13.65 | 9.47 | 11.17 | 3.27 | 2.85 | 2.62
17292 | 3.07 | 3.49 | 5.17 | 7.64 | 8.92 | 3.58 | 4.53 | 4.38 | 13.81 | 13.64 | 9.48 | 11.18 | 3.27 | 2.84 | 2.62
17294 | 3.07 | 3.48 | 5.18 | 7.65 | 8.91 | 3.58 | 4.52 | 4.38 | 13.79 | 13.64 | 9.48 | 11.18 | 3.27 | 2.85 | 2.62
17296 | 3.07 | 3.49 | 5.17 | 7.66 | 8.91 | 3.58 | 4.52 | 4.38 | 13.8 | 13.64 | 9.47 | 11.18 | 3.27 | 2.84 | 2.61
17298 | 3.07 | 3.49 | 5.18 | 7.66 | 8.91 | 3.58 | 4.52 | 4.39 | 13.81 | 13.65 | 9.47 | 11.19 | 3.27 | 2.85 | 2.61
17300 | 3.07 | 3.49 | 5.18 | 7.65 | 8.92 | 3.58 | 4.52 | 4.38 | 13.81 | 13.65 | 9.47 | 11.19 | 3.27 | 2.85 | 2.62
17302 | 3.07 | 3.49 | 5.18 | 7.65 | 8.9 | 3.58 | 4.52 | 4.39 | 13.81 | 13.65 | 9.48 | 11.18 | 3.27 | 2.85 | 2.61
17304 | 3.07 | 3.49 | 5.18 | 7.66 | 8.93 | 3.58 | 4.52 | 4.39 | 13.81 | 13.65 | 9.48 | 11.18 | 3.27 | 2.84 | 2.62
17306 | 3.07 | 3.49 | 5.18 | 7.67 | 8.91 | 3.58 | 4.53 | 4.38 | 13.81 | 13.65 | 9.47 | 11.19 | 3.27 | 2.84 | 2.62
17308 | 3.07 | 3.49 | 5.18 | 7.66 | 8.9 | 3.57 | 4.53 | 4.39 | 13.82 | 13.65 | 9.48 | 11.19 | 3.27 | 2.85 | 2.62
17310 | 3.07 | 3.49 | 5.19 | 7.66 | 8.9 | 3.58 | 4.52 | 4.38 | 13.82 | 13.66 | 9.47 | 11.19 | 3.27 | 2.84 | 2.62
17312 | 3.07 | 3.49 | 5.19 | 7.67 | 8.95 | 3.58 | 4.52 | 4.38 | 13.82 | 13.65 | 9.48 | 11.19 | 3.27 | 2.85 | 2.62
17314 | 3.07 | 3.49 | 5.19 | 7.66 | 8.91 | 3.58 | 4.52 | 4.39 | 13.83 | 13.66 | 9.47 | 11.19 | 3.27 | 2.85 | 2.61
17316 | 3.08 | 3.49 | 5.19 | 7.67 | 8.95 | 3.58 | 4.52 | 4.38 | 13.83 | 13.67 | 9.49 | 11.19 | 3.27 | 2.85 | 2.62
17318 | 3.07 | 3.49 | 5.19 | 7.67 | 8.92 | 3.58 | 4.52 | 4.39 | 13.82 | 13.65 | 9.49 | 11.19 | 3.27 | 2.85 | 2.61
17320 | 3.07 | 3.49 | 5.19 | 7.68 | 8.94 | 3.58 | 4.52 | 4.39 | 13.84 | 13.67 | 9.48 | 11.19 | 3.27 | 2.85 | 2.62
17322 | 3.07 | 3.49 | 5.2 | 7.69 | 8.87 | 3.58 | 4.52 | 4.39 | 13.83 | 13.67 | 9.5 | 11.19 | 3.27 | 2.85 | 2.61
17324 | 3.07 | 3.49 | 5.19 | 7.67 | 8.9 | 3.58 | 4.52 | 4.39 | 13.83 | 13.66 | 9.5 | 11.2 | 3.27 | 2.85 | 2.62
17326 | 3.08 | 3.49 | 5.19 | 7.69 | 8.92 | 3.58 | 4.52 | 4.38 | 13.83 | 13.66 | 9.5 | 11.21 | 3.27 | 2.85 | 2.62
17328 | 3.08 | 3.49 | 5.19 | 7.69 | 8.92 | 3.58 | 4.53 | 4.39 | 13.84 | 13.66 | 9.5 | 11.2 | 3.27 | 2.85 | 2.62
17330 | 3.07 | 3.5 | 5.19 | 7.68 | 8.93 | 3.59 | 4.52 | 4.39 | 13.84 | 13.66 | 9.5 | 11.21 | 3.27 | 2.85 | 2.62
17332 | 3.07 | 3.5 | 5.2 | 7.69 | 8.93 | 3.58 | 4.52 | 4.39 | 13.84 | 13.67 | 9.49 | 11.21 | 3.27 | 2.85 | 2.62
17334 | 3.08 | 3.49 | 5.19 | 7.69 | 8.93 | 3.58 | 4.52 | 4.38 | 13.85 | 13.67 | 9.5 | 11.21 | 3.27 | 2.85 | 2.61
17336 | 3.08 | 3.5 | 5.2 | 7.69 | 8.93 | 3.58 | 4.52 | 4.38 | 13.85 | 13.68 | 9.49 | 11.21 | 3.27 | 2.85 | 2.61
17338 | 3.07 | 3.49 | 5.19 | 7.7 | 8.94 | 3.59 | 4.52 | 4.38 | 13.85 | 13.67 | 9.5 | 11.21 | 3.27 | 2.85 | 2.62
17340 | 3.07 | 3.5 | 5.2 | 7.69 | 8.94 | 3.59 | 4.53 | 4.38 | 13.85 | 13.67 | 9.5 | 11.2 | 3.27 | 2.85 | 2.62
17342 | 3.07 | 3.5 | 5.19 | 7.7 | 8.97 | 3.58 | 4.52 | 4.39 | 13.85 | 13.68 | 9.51 | 11.21 | 3.27 | 2.85 | 2.62
17344 | 3.08 | 3.5 | 5.2 | 7.7 | 8.95 | 3.58 | 4.52 | 4.39 | 13.84 | 13.67 | 9.51 | 11.22 | 3.28 | 2.85 | 2.62
17346 | 3.08 | 3.5 | 5.2 | 7.7 | 8.96 | 3.59 | 4.53 | 4.38 | 13.85 | 13.68 | 9.51 | 11.22 | 3.27 | 2.85 | 2.62
17348 | 3.08 | 3.5 | 5.2 | 7.7 | 8.94 | 3.58 | 4.52 | 4.39 | 13.85 | 13.68 | 9.52 | 11.22 | 3.27 | 2.85 | 2.62
17350 | 3.08 | 3.5 | 5.21 | 7.7 | 8.94 | 3.58 | 4.52 | 4.39 | 13.87 | 13.68 | 9.51 | 11.22 | 3.27 | 2.85 | 2.61
17352 | 3.08 | 3.5 | 5.2 | 7.71 | 8.97 | 3.58 | 4.53 | 4.39 | 13.85 | 13.67 | 9.52 | 11.22 | 3.27 | 2.85 | 2.62
17354 | 3.08 | 3.5 | 5.2 | 7.71 | 8.95 | 3.58 | 4.52 | 4.39 | 13.86 | 13.68 | 9.53 | 11.22 | 3.27 | 2.85 | 2.62
17356 | 3.08 | 3.5 | 5.21 | 7.7 | 8.95 | 3.58 | 4.52 | 4.39 | 13.84 | 13.68 | 9.52 | 11.22 | 3.27 | 2.85 | 2.62
17358 | 3.08 | 3.5 | 5.2 | 7.71 | 8.97 | 3.58 | 4.53 | 4.39 | 13.86 | 13.67 | 9.52 | 11.22 | 3.27 | 2.85 | 2.62
17360 | 3.07 | 3.5 | 5.21 | 7.71 | 8.96 | 3.59 | 4.53 | 4.39 | 13.87 | 13.68 | 9.53 | 11.21 | 3.27 | 2.85 | 2.62
17362 | 3.08 | 3.5 | 5.2 | 7.72 | 8.96 | 3.58 | 4.52 | 4.39 | 13.87 | 13.68 | 9.52 | 11.22 | 3.28 | 2.85 | 2.62
17364 | 3.08 | 3.5 | 5.21 | 7.72 | 8.96 | 3.58 | 4.53 | 4.39 | 13.86 | 13.69 | 9.52 | 11.21 | 3.28 | 2.85 | 2.62
17366 | 3.07 | 3.5 | 5.2 | 7.72 | 8.98 | 3.59 | 4.53 | 4.39 | 13.87 | 13.69 | 9.52 | 11.22 | 3.27 | 2.85 | 2.62
17368 | 3.08 | 3.5 | 5.21 | 7.72 | 8.97 | 3.58 | 4.52 | 4.38 | 13.87 | 13.69 | 9.52 | 11.23 | 3.27 | 2.85 | 2.62
17370 | 3.08 | 3.5 | 5.21 | 7.72 | 8.98 | 3.58 | 4.52 | 4.39 | 13.87 | 13.69 | 9.53 | 11.23 | 3.28 | 2.85 | 2.62
17372 | 3.08 | 3.5 | 5.21 | 7.73 | 8.99 | 3.59 | 4.52 | 4.39 | 13.88 | 13.7 | 9.54 | 11.23 | 3.27 | 2.85 | 2.62
17374 | 3.08 | 3.5 | 5.21 | 7.73 | 8.99 | 3.58 | 4.53 | 4.39 | 13.89 | 13.7 | 9.54 | 11.24 | 3.28 | 2.85 | 2.62
17376 | 3.08 | 3.5 | 5.21 | 7.73 | 8.97 | 3.58 | 4.52 | 4.38 | 13.89 | 13.69 | 9.54 | 11.24 | 3.28 | 2.85 | 2.62
17378 | 3.08 | 3.51 | 5.22 | 7.73 | 8.99 | 3.59 | 4.52 | 4.39 | 13.89 | 13.7 | 9.54 | 11.24 | 3.27 | 2.85 | 2.62
17380 | 3.08 | 3.5 | 5.22 | 7.73 | 8.99 | 3.58 | 4.52 | 4.39 | 13.89 | 13.68 | 9.55 | 11.24 | 3.28 | 2.85 | 2.62
17382 | 3.08 | 3.51 | 5.22 | 7.73 | 9 | 3.58 | 4.52 | 4.38 | 13.9 | 13.68 | 9.55 | 11.24 | 3.27 | 2.85 | 2.62
17384 | 3.08 | 3.51 | 5.21 | 7.73 | 9 | 3.58 | 4.53 | 4.39 | 13.9 | 13.69 | 9.54 | 11.24 | 3.28 | 2.85 | 2.62
17386 | 3.08 | 3.51 | 5.21 | 7.73 | 8.98 | 3.59 | 4.53 | 4.39 | 13.91 | 13.7 | 9.54 | 11.25 | 3.27 | 2.85 | 2.62
17388 | 3.08 | 3.51 | 5.22 | 7.73 | 8.99 | 3.58 | 4.53 | 4.38 | 13.9 | 13.7 | 9.55 | 11.25 | 3.28 | 2.85 | 2.62
17390 | 3.09 | 3.51 | 5.22 | 7.73 | 9 | 3.58 | 4.53 | 4.39 | 13.9 | 13.71 | 9.55 | 11.25 | 3.28 | 2.85 | 2.62
17392 | 3.08 | 3.51 | 5.22 | 7.73 | 8.99 | 3.59 | 4.52 | 4.39 | 13.92 | 13.71 | 9.55 | 11.25 | 3.27 | 2.85 | 2.62
17394 | 3.08 | 3.51 | 5.22 | 7.74 | 8.99 | 3.59 | 4.53 | 4.39 | 13.92 | 13.71 | 9.55 | 11.26 | 3.28 | 2.85 | 2.62
17396 | 3.08 | 3.51 | 5.21 | 7.74 | 8.99 | 3.59 | 4.53 | 4.39 | 13.91 | 13.72 | 9.56 | 11.25 | 3.28 | 2.85 | 2.62
17398 | 3.08 | 3.51 | 5.22 | 7.73 | 8.98 | 3.59 | 4.52 | 4.39 | 13.92 | 13.72 | 9.56 | 11.26 | 3.28 | 2.85 | 2.62
17400 | 3.08 | 3.51 | 5.22 | 7.73 | 9 | 3.58 | 4.52 | 4.39 | 13.91 | 13.71 | 9.56 | 11.26 | 3.28 | 2.85 | 2.62
17402 | 3.08 | 3.51 | 5.23 | 7.74 | 9.01 | 3.58 | 4.53 | 4.39 | 13.91 | 13.71 | 9.55 | 11.25 | 3.28 | 2.85 | 2.62
17404 | 3.09 | 3.51 | 5.23 | 7.74 | 8.99 | 3.59 | 4.52 | 4.38 | 13.92 | 13.72 | 9.56 | 11.25 | 3.28 | 2.85 | 2.62
17406 | 3.08 | 3.51 | 5.23 | 7.75 | 9.01 | 3.58 | 4.53 | 4.39 | 13.91 | 13.7 | 9.56 | 11.25 | 3.28 | 2.85 | 2.62
17408 | 3.09 | 3.51 | 5.23 | 7.76 | 9.01 | 3.58 | 4.53 | 4.39 | 13.91 | 13.7 | 9.57 | 11.25 | 3.28 | 2.85 | 2.62
17410 | 3.08 | 3.51 | 5.23 | 7.75 | 9.01 | 3.59 | 4.53 | 4.39 | 13.92 | 13.72 | 9.57 | 11.25 | 3.28 | 2.85 | 2.62
17412 | 3.08 | 3.51 | 5.23 | 7.75 | 8.99 | 3.58 | 4.53 | 4.4 | 13.92 | 13.71 | 9.57 | 11.25 | 3.27 | 2.85 | 2.62
17414 | 3.09 | 3.51 | 5.23 | 7.75 | 9 | 3.59 | 4.53 | 4.39 | 13.92 | 13.67 | 9.58 | 11.27 | 3.28 | 2.85 | 2.62
17416 | 3.08 | 3.51 | 5.24 | 7.76 | 9.01 | 3.58 | 4.53 | 4.39 | 13.93 | 13.69 | 9.54 | 11.25 | 3.28 | 2.85 | 2.62
17418 | 3.09 | 3.51 | 5.23 | 7.76 | 9.01 | 3.58 | 4.52 | 4.39 | 13.92 | 13.69 | 9.56 | 11.26 | 3.28 | 2.85 | 2.62
17420 | 3.09 | 3.51 | 5.23 | 7.77 | 9.01 | 3.58 | 4.53 | 4.4 | 13.92 | 13.7 | 9.57 | 11.26 | 3.28 | 2.85 | 2.62
17422 | 3.09 | 3.51 | 5.24 | 7.77 | 9.04 | 3.59 | 4.53 | 4.39 | 13.91 | 13.7 | 9.57 | 11.27 | 3.28 | 2.85 | 2.62
17424 | 3.09 | 3.51 | 5.23 | 7.77 | 8.95 | 3.59 | 4.53 | 4.39 | 13.94 | 13.72 | 9.59 | 11.27 | 3.28 | 2.85 | 2.63
17426 | 3.09 | 3.51 | 5.24 | 7.77 | 9 | 3.59 | 4.53 | 4.39 | 13.91 | 13.71 | 9.58 | 11.27 | 3.28 | 2.85 | 2.62
17428 | 3.09 | 3.52 | 5.23 | 7.78 | 9.01 | 3.59 | 4.53 | 4.39 | 13.92 | 13.72 | 9.59 | 11.27 | 3.28 | 2.85 | 2.62
17430 | 3.09 | 3.52 | 5.24 | 7.77 | 9.02 | 3.59 | 4.53 | 4.39 | 13.93 | 13.74 | 9.59 | 11.27 | 3.28 | 2.85 | 2.62
17432 | 3.09 | 3.51 | 5.24 | 7.78 | 9.02 | 3.59 | 4.53 | 4.39 | 13.93 | 13.74 | 9.58 | 11.27 | 3.28 | 2.85 | 2.62
17434 | 3.09 | 3.52 | 5.23 | 7.78 | 9.01 | 3.6 | 4.53 | 4.39 | 13.94 | 13.73 | 9.57 | 11.33 | 3.28 | 2.85 | 2.62
17436 | 3.09 | 3.52 | 5.24 | 7.78 | 9.03 | 3.59 | 4.53 | 4.39 | 13.94 | 13.74 | 9.58 | 11.36 | 3.28 | 2.85 | 2.62
17438 | 3.09 | 3.52 | 5.23 | 7.78 | 9.02 | 3.59 | 4.53 | 4.39 | 13.94 | 13.73 | 9.59 | 11.37 | 3.28 | 2.85 | 2.62
17440 | 3.09 | 3.52 | 5.23 | 7.79 | 9.04 | 3.59 | 4.53 | 4.39 | 13.94 | 13.74 | 9.59 | 11.39 | 3.28 | 2.85 | 2.63
17442 | 3.09 | 3.52 | 5.24 | 7.79 | 9.03 | 3.59 | 4.53 | 4.4 | 13.95 | 13.73 | 9.59 | 11.38 | 3.28 | 2.85 | 2.62
17444 | 3.09 | 3.52 | 5.24 | 7.79 | 9.04 | 3.6 | 4.53 | 4.4 | 13.94 | 13.72 | 9.59 | 11.4 | 3.28 | 2.86 | 2.63
17446 | 3.09 | 3.52 | 5.24 | 7.8 | 9.03 | 3.6 | 4.54 | 4.4 | 13.95 | 13.74 | 9.6 | 11.42 | 3.28 | 2.85 | 2.62
17448 | 3.09 | 3.52 | 5.24 | 7.79 | 9.03 | 3.59 | 4.53 | 4.39 | 13.95 | 13.74 | 9.59 | 11.42 | 3.28 | 2.86 | 2.62
17450 | 3.09 | 3.52 | 5.24 | 7.8 | 9.04 | 3.59 | 4.53 | 4.39 | 13.96 | 13.75 | 9.6 | 11.41 | 3.28 | 2.85 | 2.63
17452 | 3.09 | 3.52 | 5.24 | 7.79 | 9.03 | 3.59 | 4.53 | 4.39 | 13.96 | 13.75 | 9.6 | 11.41 | 3.28 | 2.85 | 2.62
17454 | 3.09 | 3.52 | 5.24 | 7.8 | 9.05 | 3.59 | 4.53 | 4.39 | 13.96 | 13.75 | 9.6 | 11.42 | 3.28 | 2.85 | 2.62
17456 | 3.09 | 3.52 | 5.25 | 7.8 | 9.04 | 3.58 | 4.53 | 4.39 | 13.96 | 13.74 | 9.61 | 11.43 | 3.28 | 2.85 | 2.62
17458 | 3.09 | 3.52 | 5.24 | 7.8 | 9.04 | 3.59 | 4.53 | 4.39 | 13.95 | 13.74 | 9.61 | 11.41 | 3.28 | 2.85 | 2.62
17460 | 3.09 | 3.52 | 5.25 | 7.8 | 9.05 | 3.59 | 4.53 | 4.4 | 13.96 | 13.75 | 9.61 | 11.43 | 3.28 | 2.85 | 2.62
17462 | 3.09 | 3.52 | 5.2 | 7.8 | 9.05 | 3.59 | 4.53 | 4.39 | 13.96 | 13.76 | 9.6 | 11.44 | 3.28 | 2.85 | 2.62
17464 | 3.09 | 3.52 | 5.23 | 7.8 | 9.05 | 3.59 | 4.53 | 4.38 | 13.97 | 13.76 | 9.61 | 11.44 | 3.28 | 2.86 | 2.62
17466 | 3.09 | 3.52 | 5.24 | 7.8 | 9.04 | 3.59 | 4.53 | 4.39 | 13.96 | 13.75 | 9.62 | 11.44 | 3.28 | 2.85 | 2.62
17468 | 3.09 | 3.52 | 5.24 | 7.81 | 9.04 | 3.59 | 4.53 | 4.39 | 13.97 | 13.76 | 9.61 | 11.44 | 3.28 | 2.85 | 2.62
17470 | 3.09 | 3.52 | 5.25 | 7.8 | 9.05 | 3.59 | 4.53 | 4.39 | 13.92 | 13.75 | 9.62 | 11.44 | 3.28 | 2.86 | 2.62
17472 | 3.09 | 3.52 | 5.25 | 7.8 | 9.03 | 3.59 | 4.53 | 4.39 | 13.95 | 13.76 | 9.62 | 11.44 | 3.28 | 2.85 | 2.62
17474 | 3.09 | 3.52 | 5.25 | 7.81 | 9.06 | 3.59 | 4.53 | 4.4 | 13.95 | 13.75 | 9.62 | 11.42 | 3.28 | 2.86 | 2.63
17476 | 3.09 | 3.53 | 5.25 | 7.81 | 9.05 | 3.59 | 4.54 | 4.4 | 13.97 | 13.76 | 9.62 | 11.44 | 3.28 | 2.85 | 2.62
17478 | 3.09 | 3.52 | 5.25 | 7.81 | 9.08 | 3.59 | 4.53 | 4.39 | 13.97 | 13.76 | 9.62 | 11.41 | 3.28 | 2.86 | 2.63
17480 | 3.1 | 3.52 | 5.25 | 7.82 | 9.07 | 3.59 | 4.53 | 4.39 | 13.97 | 13.76 | 9.62 | 11.44 | 3.28 | 2.86 | 2.62
17482 | 3.1 | 3.52 | 5.25 | 7.81 | 9.09 | 3.59 | 4.54 | 4.4 | 13.97 | 13.77 | 9.63 | 11.46 | 3.29 | 2.86 | 2.63
17484 | 3.1 | 3.52 | 5.26 | 7.81 | 9.07 | 3.6 | 4.54 | 4.39 | 13.99 | 13.76 | 9.63 | 11.45 | 3.28 | 2.85 | 2.62
17486 | 3.1 | 3.53 | 5.26 | 7.82 | 9.08 | 3.59 | 4.53 | 4.39 | 13.99 | 13.76 | 9.63 | 11.46 | 3.28 | 2.86 | 2.62
17488 | 3.1 | 3.53 | 5.26 | 7.83 | 9.08 | 3.59 | 4.54 | 4.39 | 13.99 | 13.77 | 9.63 | 11.45 | 3.28 | 2.85 | 2.63
17490 | 3.1 | 3.52 | 5.26 | 7.82 | 9.07 | 3.59 | 4.53 | 4.4 | 14 | 13.78 | 9.63 | 11.46 | 3.28 | 2.86 | 2.63
17492 | 3.1 | 3.53 | 5.26 | 7.83 | 9.07 | 3.59 | 4.54 | 4.39 | 14 | 13.78 | 9.64 | 11.46 | 3.28 | 2.86 | 2.62
17494 | 3.1 | 3.53 | 5.26 | 7.83 | 9.06 | 3.59 | 4.54 | 4.4 | 14 | 13.77 | 9.64 | 11.45 | 3.28 | 2.86 | 2.63
17496 | 3.1 | 3.53 | 5.26 | 7.83 | 9.08 | 3.59 | 4.54 | 4.39 | 14 | 13.77 | 9.63 | 11.46 | 3.28 | 2.86 | 2.62
17498 | 3.1 | 3.53 | 5.26 | 7.84 | 9.07 | 3.59 | 4.53 | 4.39 | 14.02 | 13.77 | 9.63 | 11.46 | 3.28 | 2.86 | 2.63
17500 | 3.1 | 3.52 | 5.25 | 7.82 | 9.07 | 3.6 | 4.53 | 4.39 | 14.01 | 13.78 | 9.64 | 11.47 | 3.28 | 2.86 | 2.63
17502 | 3.1 | 3.53 | 5.26 | 7.83 | 9.07 | 3.6 | 4.54 | 4.39 | 14.02 | 13.78 | 9.65 | 11.48 | 3.28 | 2.86 | 2.62
17504 | 3.1 | 3.53 | 5.26 | 7.83 | 9.07 | 3.59 | 4.53 | 4.39 | 14.01 | 13.77 | 9.64 | 11.48 | 3.28 | 2.86 | 2.63
17506 | 3.1 | 3.53 | 5.26 | 7.83 | 9.08 | 3.59 | 4.54 | 4.39 | 14.01 | 13.78 | 9.63 | 11.48 | 3.29 | 2.86 | 2.62
17508 | 3.1 | 3.53 | 5.27 | 7.83 | 9.07 | 3.6 | 4.53 | 4.39 | 14.02 | 13.79 | 9.65 | 11.45 | 3.29 | 2.86 | 2.63
17510 | 3.1 | 3.53 | 5.27 | 7.83 | 9.08 | 3.59 | 4.54 | 4.4 | 14.02 | 13.78 | 9.65 | 11.47 | 3.29 | 2.86 | 2.63
17512 | 3.1 | 3.53 | 5.27 | 7.84 | 9.09 | 3.59 | 4.53 | 4.39 | 14.03 | 13.79 | 9.65 | 11.48 | 3.29 | 2.86 | 2.62
17514 | 3.1 | 3.53 | 5.27 | 7.82 | 9.09 | 3.6 | 4.54 | 4.4 | 14.01 | 13.78 | 9.63 | 11.48 | 3.29 | 2.86 | 2.63
17516 | 3.1 | 3.53 | 5.28 | 7.83 | 9.07 | 3.59 | 4.54 | 4.39 | 14.01 | 13.78 | 9.65 | 11.48 | 3.29 | 2.86 | 2.63
17518 | 3.1 | 3.53 | 5.27 | 7.84 | 9.08 | 3.6 | 4.54 | 4.39 | 14.02 | 13.78 | 9.66 | 11.48 | 3.29 | 2.86 | 2.62
17520 | 3.1 | 3.53 | 5.28 | 7.84 | 9.08 | 3.59 | 4.53 | 4.39 | 14.02 | 13.79 | 9.61 | 11.49 | 3.28 | 2.86 | 2.62
17522 | 3.1 | 3.54 | 5.27 | 7.86 | 9.1 | 3.59 | 4.54 | 4.4 | 14.02 | 13.79 | 9.64 | 11.48 | 3.28 | 2.86 | 2.62
17524 | 3.1 | 3.53 | 5.28 | 7.85 | 9.09 | 3.6 | 4.54 | 4.39 | 14.01 | 13.79 | 9.64 | 11.48 | 3.28 | 2.86 | 2.62
17526 | 3.1 | 3.54 | 5.28 | 7.85 | 9.1 | 3.59 | 4.53 | 4.4 | 14.03 | 13.8 | 9.65 | 11.47 | 3.28 | 2.86 | 2.63
17528 | 3.11 | 3.54 | 5.28 | 7.84 | 9.12 | 3.6 | 4.54 | 4.4 | 14.03 | 13.79 | 9.66 | 11.49 | 3.28 | 2.85 | 2.62
17530 | 3.1 | 3.54 | 5.27 | 7.85 | 9.1 | 3.6 | 4.54 | 4.39 | 14.02 | 13.8 | 9.66 | 11.48 | 3.29 | 2.86 | 2.63
17532 | 3.1 | 3.54 | 5.28 | 7.85 | 9.1 | 3.59 | 4.53 | 4.39 | 14.03 | 13.8 | 9.66 | 11.49 | 3.28 | 2.86 | 2.63
17534 | 3.1 | 3.53 | 5.28 | 7.85 | 9.09 | 3.6 | 4.53 | 4.4 | 14.04 | 13.8 | 9.66 | 11.5 | 3.29 | 2.86 | 2.63
17536 | 3.11 | 3.54 | 5.29 | 7.86 | 9.1 | 3.6 | 4.54 | 4.4 | 14.03 | 13.79 | 9.66 | 11.5 | 3.29 | 2.86 | 2.63
17538 | 3.1 | 3.54 | 5.28 | 7.86 | 9.1 | 3.6 | 4.54 | 4.39 | 14.05 | 13.8 | 9.67 | 11.51 | 3.28 | 2.86 | 2.62
17540 | 3.1 | 3.54 | 5.28 | 7.86 | 9.11 | 3.6 | 4.53 | 4.39 | 14.04 | 13.8 | 9.67 | 11.49 | 3.29 | 2.86 | 2.62
17542 | 3.11 | 3.54 | 5.29 | 7.87 | 9.11 | 3.6 | 4.53 | 4.4 | 14.04 | 13.8 | 9.68 | 11.5 | 3.28 | 2.86 | 2.63
17544 | 3.1 | 3.54 | 5.28 | 7.87 | 9.11 | 3.59 | 4.54 | 4.39 | 14.06 | 13.81 | 9.68 | 11.5 | 3.29 | 2.86 | 2.62
17546 | 3.11 | 3.54 | 5.29 | 7.87 | 9.12 | 3.6 | 4.53 | 4.38 | 14.05 | 13.8 | 9.68 | 11.51 | 3.28 | 2.86 | 2.63
17548 | 3.1 | 3.54 | 5.29 | 7.87 | 9.13 | 3.6 | 4.54 | 4.4 | 14.04 | 13.81 | 9.67 | 11.51 | 3.28 | 2.86 | 2.62
17550 | 3.11 | 3.54 | 5.3 | 7.88 | 9.11 | 3.6 | 4.53 | 4.39 | 14.04 | 13.81 | 9.67 | 11.51 | 3.29 | 2.86 | 2.62
17552 | 3.1 | 3.54 | 5.29 | 7.87 | 9.12 | 3.6 | 4.54 | 4.39 | 14.05 | 13.8 | 9.67 | 11.51 | 3.29 | 2.86 | 2.63
17554 | 3.1 | 3.54 | 5.29 | 7.88 | 9.12 | 3.6 | 4.54 | 4.4 | 14.05 | 13.81 | 9.68 | 11.52 | 3.29 | 2.86 | 2.63
17556 | 3.1 | 3.54 | 5.29 | 7.88 | 9.13 | 3.6 | 4.54 | 4.39 | 14.05 | 13.81 | 9.69 | 11.51 | 3.29 | 2.86 | 2.62
17558 | 3.11 | 3.54 | 5.29 | 7.88 | 9.12 | 3.59 | 4.55 | 4.4 | 14.05 | 13.81 | 9.68 | 11.52 | 3.28 | 2.86 | 2.63
17560 | 3.1 | 3.54 | 5.3 | 7.88 | 9.13 | 3.6 | 4.54 | 4.39 | 14.06 | 13.82 | 9.68 | 11.52 | 3.29 | 2.86 | 2.63
17562 | 3.1 | 3.55 | 5.3 | 7.88 | 9.12 | 3.6 | 4.54 | 4.4 | 14.06 | 13.81 | 9.69 | 11.52 | 3.29 | 2.86 | 2.63
17564 | 3.11 | 3.55 | 5.3 | 7.88 | 9.15 | 3.59 | 4.55 | 4.39 | 14.06 | 13.82 | 9.68 | 11.53 | 3.28 | 2.86 | 2.63
17566 | 3.11 | 3.55 | 5.3 | 7.89 | 9.12 | 3.6 | 4.54 | 4.39 | 14.06 | 13.81 | 9.67 | 11.53 | 3.28 | 2.86 | 2.62
17568 | 3.11 | 3.55 | 5.3 | 7.88 | 9.12 | 3.59 | 4.54 | 4.4 | 14.07 | 13.82 | 9.69 | 11.53 | 3.29 | 2.86 | 2.63
17570 | 3.11 | 3.55 | 5.3 | 7.88 | 9.12 | 3.59 | 4.54 | 4.39 | 14.07 | 13.82 | 9.69 | 11.53 | 3.29 | 2.86 | 2.63
17572 | 3.11 | 3.55 | 5.3 | 7.85 | 9.13 | 3.6 | 4.54 | 4.39 | 14.07 | 13.82 | 9.7 | 11.53 | 3.29 | 2.86 | 2.63
17574 | 3.11 | 3.55 | 5.3 | 7.87 | 9.12 | 3.6 | 4.55 | 4.4 | 14.07 | 13.82 | 9.69 | 11.54 | 3.29 | 2.86 | 2.63
17576 | 3.11 | 3.55 | 5.31 | 7.89 | 9.14 | 3.61 | 4.54 | 4.39 | 14.08 | 13.83 | 9.69 | 11.54 | 3.28 | 2.86 | 2.62
17578 | 3.11 | 3.55 | 5.31 | 7.89 | 9.13 | 3.59 | 4.54 | 4.4 | 14.07 | 13.83 | 9.69 | 11.53 | 3.29 | 2.86 | 2.63
17580 | 3.11 | 3.55 | 5.31 | 7.89 | 9.14 | 3.6 | 4.54 | 4.4 | 14.08 | 13.82 | 9.7 | 11.54 | 3.29 | 2.86 | 2.63
17582 | 3.11 | 3.55 | 5.31 | 7.88 | 9.14 | 3.6 | 4.54 | 4.4 | 14.09 | 13.83 | 9.7 | 11.54 | 3.28 | 2.86 | 2.63
17584 | 3.11 | 3.55 | 5.32 | 7.89 | 9.13 | 3.6 | 4.54 | 4.4 | 14.1 | 13.83 | 9.71 | 11.54 | 3.29 | 2.86 | 2.63
17586 | 3.11 | 3.55 | 5.31 | 7.9 | 9.13 | 3.6 | 4.54 | 4.39 | 14.09 | 13.83 | 9.71 | 11.55 | 3.29 | 2.86 | 2.62
17588 | 3.11 | 3.55 | 5.31 | 7.9 | 9.12 | 3.6 | 4.54 | 4.4 | 14.1 | 13.84 | 9.71 | 11.54 | 3.29 | 2.86 | 2.62
17590 | 3.11 | 3.55 | 5.31 | 7.89 | 9.13 | 3.6 | 4.54 | 4.4 | 14.09 | 13.84 | 9.7 | 11.54 | 3.3 | 2.86 | 2.63
17592 | 3.11 | 3.55 | 5.3 | 7.91 | 9.12 | 3.59 | 4.54 | 4.39 | 14.1 | 13.84 | 9.71 | 11.55 | 3.29 | 2.86 | 2.62
17594 | 3.11 | 3.55 | 5.31 | 7.91 | 9.13 | 3.6 | 4.54 | 4.4 | 14.1 | 13.84 | 9.72 | 11.55 | 3.29 | 2.86 | 2.63
17596 | 3.11 | 3.56 | 5.32 | 7.91 | 9.13 | 3.6 | 4.54 | 4.4 | 14.1 | 13.84 | 9.72 | 11.55 | 3.29 | 2.86 | 2.63
17598 | 3.11 | 3.56 | 5.31 | 7.91 | 9.14 | 3.61 | 4.54 | 4.39 | 14.11 | 13.84 | 9.71 | 11.55 | 3.29 | 2.86 | 2.63
17600 | 3.11 | 3.56 | 5.32 | 7.91 | 9.15 | 3.59 | 4.54 | 4.39 | 14.1 | 13.85 | 9.71 | 11.55 | 3.29 | 2.86 | 2.63
17602 | 3.11 | 3.56 | 5.31 | 7.92 | 9.14 | 3.6 | 4.54 | 4.39 | 14.1 | 13.85 | 9.72 | 11.55 | 3.29 | 2.86 | 2.63
17604 | 3.11 | 3.56 | 5.32 | 7.91 | 9.14 | 3.61 | 4.54 | 4.39 | 14.11 | 13.84 | 9.7 | 11.54 | 3.29 | 2.86 | 2.63
17606 | 3.11 | 3.56 | 5.32 | 7.92 | 9.14 | 3.59 | 4.54 | 4.4 | 14.11 | 13.85 | 9.71 | 11.55 | 3.29 | 2.86 | 2.63
17608 | 3.11 | 3.56 | 5.32 | 7.91 | 9.14 | 3.6 | 4.54 | 4.39 | 14.11 | 13.85 | 9.71 | 11.56 | 3.3 | 2.86 | 2.62
17610 | 3.11 | 3.56 | 5.32 | 7.91 | 9.15 | 3.6 | 4.55 | 4.39 | 14.1 | 13.85 | 9.72 | 11.56 | 3.29 | 2.86 | 2.63
17612 | 3.11 | 3.56 | 5.32 | 7.92 | 9.13 | 3.6 | 4.55 | 4.4 | 14.12 | 13.86 | 9.72 | 11.57 | 3.29 | 2.86 | 2.63
17614 | 3.12 | 3.56 | 5.32 | 7.92 | 9.13 | 3.6 | 4.54 | 4.4 | 14.12 | 13.86 | 9.72 | 11.55 | 3.29 | 2.86 | 2.63
17616 | 3.11 | 3.56 | 5.32 | 7.92 | 9.16 | 3.6 | 4.54 | 4.4 | 14.12 | 13.86 | 9.72 | 11.57 | 3.29 | 2.86 | 2.63
17618 | 3.12 | 3.56 | 5.32 | 7.92 | 9.14 | 3.6 | 4.55 | 4.4 | 14.12 | 13.85 | 9.72 | 11.56 | 3.29 | 2.86 | 2.63
17620 | 3.11 | 3.56 | 5.33 | 7.93 | 9.14 | 3.6 | 4.54 | 4.4 | 14.12 | 13.85 | 9.73 | 11.58 | 3.29 | 2.86 | 2.63
17622 | 3.12 | 3.56 | 5.33 | 7.93 | 9.15 | 3.6 | 4.55 | 4.41 | 14.12 | 13.85 | 9.73 | 11.58 | 3.29 | 2.86 | 2.62
17624 | 3.12 | 3.56 | 5.33 | 7.91 | 9.15 | 3.6 | 4.55 | 4.39 | 14.12 | 13.86 | 9.72 | 11.58 | 3.3 | 2.86 | 2.63
17626 | 3.11 | 3.56 | 5.33 | 7.93 | 9.16 | 3.6 | 4.55 | 4.4 | 14.11 | 13.86 | 9.73 | 11.58 | 3.29 | 2.87 | 2.63
17628 | 3.12 | 3.56 | 5.33 | 7.94 | 9.15 | 3.6 | 4.55 | 4.4 | 14.13 | 13.84 | 9.74 | 11.58 | 3.3 | 2.86 | 2.63
17630 | 3.12 | 3.56 | 5.33 | 7.93 | 9.14 | 3.61 | 4.54 | 4.4 | 14.12 | 13.86 | 9.74 | 11.58 | 3.29 | 2.86 | 2.63
17632 | 3.12 | 3.57 | 5.33 | 7.94 | 9.16 | 3.6 | 4.55 | 4.4 | 14.13 | 13.86 | 9.74 | 11.57 | 3.3 | 2.86 | 2.63
17634 | 3.12 | 3.56 | 5.33 | 7.94 | 9.15 | 3.6 | 4.54 | 4.39 | 14.14 | 13.86 | 9.75 | 11.58 | 3.29 | 2.86 | 2.63
17636 | 3.11 | 3.57 | 5.33 | 7.95 | 9.16 | 3.6 | 4.55 | 4.4 | 14.14 | 13.86 | 9.74 | 11.57 | 3.29 | 2.87 | 2.63
17638 | 3.12 | 3.56 | 5.29 | 7.93 | 9.17 | 3.6 | 4.55 | 4.4 | 14.14 | 13.87 | 9.75 | 11.58 | 3.29 | 2.86 | 2.63
17640 | 3.12 | 3.57 | 5.31 | 7.95 | 9.16 | 3.6 | 4.54 | 4.4 | 14.14 | 13.87 | 9.75 | 11.58 | 3.3 | 2.87 | 2.63
17642 | 3.12 | 3.56 | 5.3 | 7.95 | 9.16 | 3.6 | 4.55 | 4.4 | 14.13 | 13.87 | 9.75 | 11.6 | 3.29 | 2.87 | 2.63
17644 | 3.11 | 3.57 | 5.3 | 7.94 | 9.15 | 3.6 | 4.55 | 4.39 | 14.15 | 13.87 | 9.76 | 11.6 | 3.3 | 2.87 | 2.63
17646 | 3.12 | 3.57 | 5.32 | 7.94 | 9.16 | 3.61 | 4.55 | 4.39 | 14.14 | 13.86 | 9.76 | 11.59 | 3.29 | 2.86 | 2.63
17648 | 3.12 | 3.57 | 5.32 | 7.95 | 9.17 | 3.61 | 4.55 | 4.4 | 14.14 | 13.87 | 9.7 | 11.6 | 3.29 | 2.87 | 2.63
17650 | 3.12 | 3.57 | 5.32 | 7.96 | 9.16 | 3.6 | 4.55 | 4.4 | 14.15 | 13.87 | 9.75 | 11.58 | 3.3 | 2.87 | 2.63
17652 | 3.12 | 3.57 | 5.33 | 7.96 | 9.18 | 3.61 | 4.55 | 4.4 | 14.15 | 13.87 | 9.76 | 11.6 | 3.29 | 2.87 | 2.63
17654 | 3.12 | 3.57 | 5.33 | 7.96 | 9.15 | 3.6 | 4.55 | 4.4 | 14.15 | 13.87 | 9.75 | 11.59 | 3.3 | 2.87 | 2.63
17656 | 3.12 | 3.57 | 5.33 | 7.95 | 9.16 | 3.6 | 4.55 | 4.4 | 14.16 | 13.88 | 9.75 | 11.6 | 3.29 | 2.86 | 2.63
17658 | 3.12 | 3.57 | 5.33 | 7.96 | 9.17 | 3.6 | 4.55 | 4.39 | 14.15 | 13.88 | 9.77 | 11.59 | 3.3 | 2.87 | 2.63
17660 | 3.12 | 3.57 | 5.33 | 7.97 | 9.17 | 3.6 | 4.55 | 4.4 | 14.15 | 13.88 | 9.71 | 11.61 | 3.29 | 2.87 | 2.63
17662 | 3.12 | 3.57 | 5.34 | 7.97 | 9.16 | 3.6 | 4.55 | 4.4 | 14.16 | 13.89 | 9.73 | 11.6 | 3.3 | 2.86 | 2.63
17664 | 3.12 | 3.57 | 5.34 | 7.97 | 9.16 | 3.61 | 4.56 | 4.4 | 14.15 | 13.88 | 9.74 | 11.6 | 3.29 | 2.87 | 2.63
17666 | 3.12 | 3.58 | 5.35 | 7.98 | 9.17 | 3.61 | 4.55 | 4.4 | 14.16 | 13.88 | 9.75 | 11.6 | 3.3 | 2.87 | 2.64
17668 | 3.12 | 3.58 | 5.34 | 7.98 | 9.17 | 3.61 | 4.55 | 4.4 | 14.16 | 13.88 | 9.75 | 11.59 | 3.3 | 2.87 | 2.63
17670 | 3.12 | 3.58 | 5.34 | 7.98 | 9.18 | 3.6 | 4.55 | 4.4 | 14.18 | 13.82 | 9.77 | 11.61 | 3.3 | 2.87 | 2.63
17672 | 3.12 | 3.58 | 5.34 | 7.98 | 9.18 | 3.6 | 4.56 | 4.4 | 14.17 | 13.83 | 9.77 | 11.61 | 3.29 | 2.86 | 2.63
17674 | 3.12 | 3.58 | 5.34 | 7.99 | 9.18 | 3.61 | 4.55 | 4.4 | 14.16 | 13.85 | 9.77 | 11.6 | 3.3 | 2.87 | 2.63
17676 | 3.12 | 3.58 | 5.34 | 7.99 | 9.18 | 3.61 | 4.55 | 4.4 | 14.17 | 13.86 | 9.78 | 11.6 | 3.3 | 2.87 | 2.63
17678 | 3.12 | 3.58 | 5.34 | 7.99 | 9.18 | 3.6 | 4.55 | 4.4 | 14.16 | 13.88 | 9.78 | 11.61 | 3.3 | 2.87 | 2.63
17680 | 3.13 | 3.58 | 5.34 | 8 | 9.16 | 3.6 | 4.55 | 4.4 | 14.17 | 13.87 | 9.77 | 11.59 | 3.3 | 2.86 | 2.63
17682 | 3.12 | 3.58 | 5.35 | 7.99 | 9.18 | 3.61 | 4.55 | 4.4 | 14.17 | 13.88 | 9.78 | 11.6 | 3.3 | 2.86 | 2.63
17684 | 3.12 | 3.58 | 5.35 | 7.98 | 9.16 | 3.6 | 4.55 | 4.4 | 14.17 | 13.88 | 9.79 | 11.62 | 3.3 | 2.87 | 2.63
17686 | 3.13 | 3.58 | 5.36 | 7.98 | 9.17 | 3.61 | 4.55 | 4.4 | 14.17 | 13.88 | 9.79 | 11.61 | 3.3 | 2.87 | 2.63
17688 | 3.13 | 3.58 | 5.35 | 7.99 | 9.17 | 3.6 | 4.55 | 4.4 | 14.17 | 13.87 | 9.79 | 11.62 | 3.3 | 2.87 | 2.63
17690 | 3.13 | 3.58 | 5.35 | 8 | 9.21 | 3.61 | 4.54 | 4.4 | 14.19 | 13.9 | 9.79 | 11.62 | 3.3 | 2.87 | 2.63
17692 | 3.12 | 3.58 | 5.35 | 7.99 | 9.19 | 3.6 | 4.55 | 4.4 | 14.18 | 13.88 | 9.79 | 11.62 | 3.3 | 2.87 | 2.63
17694 | 3.13 | 3.58 | 5.35 | 7.99 | 9.17 | 3.6 | 4.55 | 4.39 | 14.18 | 13.9 | 9.77 | 11.62 | 3.3 | 2.87 | 2.63
17696 | 3.13 | 3.58 | 5.36 | 8.01 | 9.19 | 3.6 | 4.55 | 4.4 | 14.2 | 13.9 | 9.79 | 11.63 | 3.3 | 2.87 | 2.63
17698 | 3.12 | 3.58 | 5.35 | 8.01 | 9.2 | 3.61 | 4.55 | 4.4 | 14.18 | 13.9 | 9.79 | 11.64 | 3.3 | 2.87 | 2.63
17700 | 3.13 | 3.58 | 5.35 | 8.01 | 9.2 | 3.6 | 4.55 | 4.4 | 14.18 | 13.88 | 9.8 | 11.64 | 3.3 | 2.87 | 2.63
17702 | 3.12 | 3.59 | 5.36 | 8.01 | 9.2 | 3.6 | 4.55 | 4.4 | 14.19 | 13.9 | 9.81 | 11.64 | 3.3 | 2.87 | 2.63
17704 | 3.08 | 3.58 | 5.36 | 8 | 9.19 | 3.6 | 4.55 | 4.4 | 14.19 | 13.9 | 9.8 | 11.63 | 3.3 | 2.87 | 2.63
17706 | 3.1 | 3.59 | 5.36 | 8.01 | 9.19 | 3.6 | 4.55 | 4.4 | 14.2 | 13.91 | 9.8 | 11.64 | 3.3 | 2.87 | 2.63
17708 | 3.11 | 3.58 | 5.36 | 8.01 | 9.21 | 3.61 | 4.56 | 4.4 | 14.21 | 13.91 | 9.81 | 11.64 | 3.3 | 2.87 | 2.63
17710 | 3.12 | 3.59 | 5.36 | 8.02 | 9.21 | 3.61 | 4.56 | 4.4 | 14.21 | 13.92 | 9.81 | 11.65 | 3.3 | 2.87 | 2.63
17712 | 3.12 | 3.58 | 5.36 | 8.02 | 9.21 | 3.61 | 4.55 | 4.4 | 14.21 | 13.91 | 9.81 | 11.64 | 3.3 | 2.87 | 2.63
17714 | 3.12 | 3.58 | 5.36 | 8.02 | 9.2 | 3.6 | 4.55 | 4.4 | 14.2 | 13.91 | 9.81 | 11.65 | 3.3 | 2.87 | 2.64
17716 | 3.12 | 3.59 | 5.37 | 8.02 | 9.2 | 3.6 | 4.55 | 4.4 | 14.2 | 13.92 | 9.81 | 11.65 | 3.3 | 2.87 | 2.63
17718 | 3.12 | 3.59 | 5.37 | 7.95 | 9.21 | 3.61 | 4.55 | 4.4 | 14.19 | 13.9 | 9.81 | 11.64 | 3.3 | 2.87 | 2.63
17720 | 3.12 | 3.58 | 5.36 | 8 | 9.2 | 3.6 | 4.55 | 4.4 | 14.21 | 13.93 | 9.81 | 11.64 | 3.3 | 2.87 | 2.64
17722 | 3.12 | 3.59 | 5.36 | 8.01 | 9.21 | 3.61 | 4.56 | 4.4 | 14.21 | 13.92 | 9.81 | 11.65 | 3.3 | 2.87 | 2.63
17724 | 3.12 | 3.59 | 5.37 | 8.01 | 9.21 | 3.6 | 4.56 | 4.4 | 14.2 | 13.93 | 9.82 | 11.66 | 3.3 | 2.87 | 2.63
17726 | 3.12 | 3.59 | 5.37 | 8.02 | 9.21 | 3.6 | 4.55 | 4.41 | 14.21 | 13.92 | 9.81 | 11.66 | 3.3 | 2.87 | 2.64
17728 | 3.13 | 3.59 | 5.37 | 8.02 | 9.22 | 3.61 | 4.55 | 4.4 | 14.21 | 13.93 | 9.82 | 11.66 | 3.3 | 2.87 | 2.63
17730 | 3.13 | 3.59 | 5.38 | 8.03 | 9.22 | 3.61 | 4.55 | 4.41 | 14.21 | 13.92 | 9.83 | 11.66 | 3.3 | 2.87 | 2.64
17732 | 3.13 | 3.59 | 5.37 | 8.03 | 9.23 | 3.6 | 4.55 | 4.41 | 14.2 | 13.92 | 9.83 | 11.67 | 3.3 | 2.87 | 2.63
17734 | 3.13 | 3.59 | 5.37 | 8.03 | 9.22 | 3.61 | 4.55 | 4.4 | 14.2 | 13.92 | 9.83 | 11.66 | 3.3 | 2.87 | 2.63
17736 | 3.13 | 3.59 | 5.38 | 8.03 | 9.21 | 3.6 | 4.55 | 4.4 | 14.19 | 13.92 | 9.81 | 11.66 | 3.3 | 2.87 | 2.63
17738 | 3.13 | 3.59 | 5.38 | 8.04 | 9.22 | 3.61 | 4.55 | 4.41 | 14.2 | 13.92 | 9.82 | 11.66 | 3.3 | 2.87 | 2.63
17740 | 3.13 | 3.59 | 5.38 | 8.04 | 9.22 | 3.6 | 4.55 | 4.4 | 14.21 | 13.92 | 9.83 | 11.67 | 3.3 | 2.87 | 2.64
17742 | 3.13 | 3.6 | 5.38 | 8.04 | 9.22 | 3.6 | 4.55 | 4.4 | 14.23 | 13.93 | 9.82 | 11.67 | 3.3 | 2.87 | 2.63
17744 | 3.13 | 3.59 | 5.38 | 8.05 | 9.22 | 3.61 | 4.56 | 4.4 | 14.23 | 13.93 | 9.83 | 11.68 | 3.3 | 2.87 | 2.63
17746 | 3.13 | 3.6 | 5.38 | 8.05 | 9.22 | 3.61 | 4.55 | 4.4 | 14.21 | 13.92 | 9.83 | 11.68 | 3.3 | 2.87 | 2.64
17748 | 3.13 | 3.6 | 5.39 | 8.05 | 9.23 | 3.6 | 4.55 | 4.4 | 14.22 | 13.93 | 9.83 | 11.67 | 3.3 | 2.87 | 2.63
17750 | 3.13 | 3.6 | 5.38 | 8.06 | 9.24 | 3.6 | 4.55 | 4.4 | 14.23 | 13.93 | 9.83 | 11.64 | 3.31 | 2.87 | 2.63
17752 | 3.13 | 3.6 | 5.38 | 8.07 | 9.24 | 3.61 | 4.55 | 4.41 | 14.23 | 13.94 | 9.84 | 11.67 | 3.3 | 2.88 | 2.64
17754 | 3.13 | 3.6 | 5.39 | 8.08 | 9.24 | 3.6 | 4.55 | 4.4 | 14.23 | 13.95 | 9.84 | 11.68 | 3.3 | 2.87 | 2.63
17756 | 3.13 | 3.6 | 5.38 | 8.01 | 9.24 | 3.6 | 4.56 | 4.4 | 14.23 | 13.95 | 9.83 | 11.67 | 3.3 | 2.87 | 2.63
17758 | 3.13 | 3.6 | 5.38 | 8.03 | 9.23 | 3.61 | 4.56 | 4.4 | 14.23 | 13.93 | 9.84 | 11.68 | 3.3 | 2.87 | 2.64
17760 | 3.14 | 3.6 | 5.38 | 8.06 | 9.26 | 3.61 | 4.56 | 4.4 | 14.24 | 13.95 | 9.83 | 11.69 | 3.3 | 2.87 | 2.64
17762 | 3.13 | 3.6 | 5.39 | 8.08 | 9.26 | 3.6 | 4.56 | 4.4 | 14.24 | 13.95 | 9.84 | 11.68 | 3.31 | 2.87 | 2.63
17764 | 3.12 | 3.6 | 5.39 | 8.08 | 9.26 | 3.61 | 4.55 | 4.4 | 14.23 | 13.94 | 9.85 | 11.7 | 3.3 | 2.88 | 2.63
17766 | 3.13 | 3.6 | 5.39 | 8.08 | 9.27 | 3.61 | 4.55 | 4.4 | 14.23 | 13.95 | 9.84 | 11.68 | 3.31 | 2.87 | 2.63
17768 | 3.13 | 3.6 | 5.39 | 8.08 | 9.27 | 3.6 | 4.56 | 4.4 | 14.24 | 13.95 | 9.85 | 11.69 | 3.3 | 2.87 | 2.63
17770 | 3.13 | 3.6 | 5.39 | 8.08 | 9.3 | 3.6 | 4.56 | 4.4 | 14.25 | 13.95 | 9.85 | 11.69 | 3.31 | 2.88 | 2.63
17772 | 3.13 | 3.6 | 5.4 | 8.09 | 9.26 | 3.61 | 4.56 | 4.4 | 14.24 | 13.95 | 9.86 | 11.7 | 3.3 | 2.87 | 2.63
17774 | 3.13 | 3.6 | 5.4 | 8.09 | 9.26 | 3.61 | 4.56 | 4.4 | 14.24 | 13.94 | 9.86 | 11.7 | 3.3 | 2.87 | 2.64
17776 | 3.13 | 3.6 | 5.39 | 8.09 | 9.26 | 3.6 | 4.56 | 4.4 | 14.25 | 13.94 | 9.86 | 11.7 | 3.3 | 2.87 | 2.63
17778 | 3.14 | 3.6 | 5.41 | 8.09 | 9.26 | 3.61 | 4.56 | 4.4 | 14.24 | 13.92 | 9.87 | 11.71 | 3.31 | 2.88 | 2.64
17780 | 3.14 | 3.61 | 5.4 | 8.1 | 9.23 | 3.61 | 4.55 | 4.41 | 14.25 | 13.95 | 9.87 | 11.72 | 3.31 | 2.87 | 2.64
17782 | 3.13 | 3.61 | 5.4 | 8.1 | 9.27 | 3.61 | 4.56 | 4.41 | 14.25 | 13.95 | 9.86 | 11.7 | 3.31 | 2.87 | 2.64
17784 | 3.14 | 3.61 | 5.4 | 8.11 | 9.28 | 3.61 | 4.56 | 4.4 | 14.25 | 13.96 | 9.87 | 11.7 | 3.31 | 2.87 | 2.64
17786 | 3.13 | 3.61 | 5.41 | 8.11 | 9.29 | 3.61 | 4.56 | 4.41 | 14.25 | 13.95 | 9.87 | 11.7 | 3.31 | 2.87 | 2.63
17788 | 3.14 | 3.61 | 5.4 | 8.11 | 9.28 | 3.6 | 4.56 | 4.4 | 14.26 | 13.96 | 9.86 | 11.54 | 3.31 | 2.88 | 2.64
17790 | 3.14 | 3.61 | 5.4 | 8.11 | 9.28 | 3.6 | 4.56 | 4.41 | 14.24 | 13.92 | 9.87 | 11.54 | 3.31 | 2.87 | 2.64
17792 | 3.14 | 3.61 | 5.4 | 8.1 | 9.28 | 3.61 | 4.56 | 4.4 | 14.27 | 13.96 | 9.87 | 11.54 | 3.31 | 2.87 | 2.64
17794 | 3.14 | 3.61 | 5.41 | 8.11 | 9.28 | 3.61 | 4.56 | 4.41 | 14.25 | 13.96 | 9.87 | 9.9 | 3.31 | 2.88 | 2.64
17796 | 3.14 | 3.61 | 5.4 | 8.11 | 9.28 | 3.6 | 4.56 | 4.41 | 14.25 | 13.97 | 9.86 | 9.9 | 3.31 | 2.87 | 2.64
17798 | 3.14 | 3.61 | 5.4 | 8.11 | 9.29 | 3.61 | 4.55 | 4.41 | 14.26 | 13.97 | 9.88 | 9.9 | 3.31 | 2.87 | 2.63
17800 | 3.14 | 3.61 | 5.4 | 8.12 | 9.28 | 3.61 | 4.56 | 4.41 | 14.25 | 13.96 | 9.88 | 10.09 | 3.31 | 2.87 | 2.64
17802 | 3.14 | 3.61 | 5.41 | 8.1 | 9.27 | 3.61 | 4.56 | 4.4 | 14.27 | 13.97 | 9.89 | 10.18 | 3.31 | 2.87 | 2.63
17804 | 3.14 | 3.62 | 5.41 | 8.11 | 9.29 | 3.61 | 4.56 | 4.4 | 14.26 | 13.97 | 9.9 | 10.25 | 3.31 | 2.88 | 2.63
17806 | 3.14 | 3.61 | 5.41 | 8.12 | 9.29 | 3.61 | 4.56 | 4.41 | 14.28 | 13.98 | 9.9 | 10.31 | 3.31 | 2.88 | 2.63
17808 | 3.14 | 3.61 | 5.41 | 8.12 | 9.3 | 3.61 | 4.56 | 4.41 | 14.27 | 13.98 | 9.88 | 10.35 | 3.31 | 2.87 | 2.63
17810 | 3.14 | 3.61 | 5.41 | 8.12 | 9.3 | 3.61 | 4.56 | 4.41 | 14.27 | 13.98 | 9.89 | 10.38 | 3.31 | 2.88 | 2.64
17812 | 3.14 | 3.62 | 5.41 | 8.13 | 9.3 | 3.6 | 4.56 | 4.41 | 14.28 | 13.97 | 9.89 | 10.42 | 3.31 | 2.88 | 2.63
17814 | 3.14 | 3.61 | 5.41 | 8.04 | 9.27 | 3.6 | 4.55 | 4.41 | 14.29 | 13.98 | 9.89 | 10.44 | 3.31 | 2.88 | 2.63
17816 | 3.14 | 3.62 | 5.42 | 8.11 | 9.3 | 3.6 | 4.56 | 4.41 | 14.28 | 13.98 | 9.89 | 10.47 | 3.31 | 2.88 | 2.63
17818 | 3.14 | 3.62 | 5.41 | 8.12 | 9.29 | 3.61 | 4.56 | 4.41 | 14.29 | 13.96 | 9.9 | 10.48 | 3.31 | 2.88 | 2.64
17820 | 3.14 | 3.62 | 5.42 | 8.13 | 9.28 | 3.61 | 4.56 | 4.41 | 14.28 | 13.97 | 9.89 | 10.49 | 3.3 | 2.88 | 2.63
17822 | 3.15 | 3.62 | 5.42 | 8.13 | 9.29 | 3.61 | 4.56 | 4.41 | 14.28 | 13.98 | 9.9 | 10.5 | 3.31 | 2.88 | 2.64
17824 | 3.15 | 3.62 | 5.42 | 8.14 | 9.28 | 3.61 | 4.56 | 4.41 | 14.28 | 13.98 | 9.9 | 10.52 | 3.31 | 2.88 | 2.64
17826 | 3.14 | 3.62 | 5.42 | 8.14 | 9.27 | 3.61 | 4.56 | 4.4 | 14.29 | 13.97 | 9.91 | 10.53 | 3.31 | 2.88 | 2.63
17828 | 3.14 | 3.62 | 5.43 | 8.15 | 9.3 | 3.61 | 4.56 | 4.41 | 14.29 | 13.99 | 9.86 | 10.54 | 3.31 | 2.88 | 2.64
17830 | 3.14 | 3.62 | 5.42 | 8.15 | 9.3 | 3.61 | 4.56 | 4.42 | 14.26 | 13.96 | 9.9 | 10.55 | 3.31 | 2.88 | 2.64
17832 | 3.15 | 3.62 | 5.42 | 8.15 | 9.31 | 3.61 | 4.56 | 4.41 | 14.29 | 13.99 | 9.91 | 10.56 | 3.31 | 2.88 | 2.64
17834 | 3.14 | 3.62 | 5.42 | 8.16 | 9.31 | 3.61 | 4.56 | 4.41 | 14.3 | 13.99 | 9.9 | 10.55 | 3.31 | 2.88 | 2.64
17836 | 3.15 | 3.62 | 5.42 | 8.15 | 9.3 | 3.62 | 4.56 | 4.41 | 14.3 | 14 | 9.91 | 10.56 | 3.31 | 2.88 | 2.64
17838 | 3.15 | 3.62 | 5.42 | 8.16 | 9.31 | 3.61 | 4.56 | 4.41 | 14.29 | 14 | 9.91 | 10.57 | 3.31 | 2.88 | 2.64
17840 | 3.15 | 3.62 | 5.43 | 8.16 | 9.29 | 3.61 | 4.57 | 4.42 | 14.3 | 14 | 9.91 | 10.59 | 3.31 | 2.88 | 2.64
17842 | 3.15 | 3.61 | 5.42 | 8.17 | 9.31 | 3.6 | 4.57 | 4.41 | 14.3 | 14 | 9.91 | 10.6 | 3.31 | 2.88 | 2.64
17844 | 3.15 | 3.62 | 5.43 | 8.16 | 9.29 | 3.61 | 4.57 | 4.41 | 14.3 | 13.99 | 9.91 | 10.6 | 3.31 | 2.88 | 2.64
17846 | 3.15 | 3.62 | 5.43 | 8.12 | 9.3 | 3.6 | 4.57 | 4.41 | 14.3 | 14 | 9.92 | 10.6 | 3.31 | 2.88 | 2.63
17848 | 3.15 | 3.62 | 5.43 | 8.13 | 9.32 | 3.61 | 4.56 | 4.41 | 14.31 | 14 | 9.92 | 10.61 | 3.31 | 2.88 | 2.64
17850 | 3.15 | 3.62 | 5.43 | 8.15 | 9.31 | 3.61 | 4.56 | 4.41 | 14.31 | 14 | 9.93 | 10.63 | 3.31 | 2.87 | 2.64
17852 | 3.15 | 3.62 | 5.44 | 8.15 | 9.32 | 3.61 | 4.56 | 4.41 | 14.32 | 14 | 9.93 | 10.63 | 3.31 | 2.88 | 2.64
17854 | 3.15 | 3.63 | 5.43 | 8.16 | 9.32 | 3.6 | 4.57 | 4.41 | 14.31 | 14.01 | 9.93 | 10.64 | 3.31 | 2.88 | 2.64
17856 | 3.15 | 3.62 | 5.43 | 8.16 | 9.32 | 3.61 | 4.56 | 4.41 | 14.31 | 14 | 9.93 | 10.64 | 3.31 | 2.88 | 2.64
17858 | 3.15 | 3.63 | 5.43 | 8.17 | 9.32 | 3.61 | 4.56 | 4.41 | 14.32 | 14.01 | 9.92 | 10.62 | 3.31 | 2.88 | 2.64
17860 | 3.15 | 3.63 | 5.43 | 8.16 | 9.32 | 3.61 | 4.56 | 4.41 | 14.32 | 14.01 | 9.92 | 10.64 | 3.31 | 2.88 | 2.64
17862 | 3.15 | 3.63 | 5.44 | 8.17 | 9.33 | 3.61 | 4.57 | 4.41 | 14.32 | 14 | 9.92 | 10.64 | 3.31 | 2.88 | 2.64
17864 | 3.15 | 3.63 | 5.44 | 8.16 | 9.31 | 3.6 | 4.56 | 4.41 | 14.32 | 13.99 | 9.93 | 10.65 | 3.31 | 2.88 | 2.64
17866 | 3.15 | 3.63 | 5.45 | 8.17 | 9.33 | 3.61 | 4.56 | 4.41 | 14.32 | 14.01 | 9.93 | 10.65 | 3.31 | 2.87 | 2.64
17868 | 3.15 | 3.63 | 5.45 | 8.16 | 9.33 | 3.6 | 4.56 | 4.41 | 14.32 | 14.01 | 9.93 | 10.66 | 3.31 | 2.88 | 2.64
17870 | 3.15 | 3.63 | 5.44 | 8.17 | 9.32 | 3.6 | 4.57 | 4.41 | 14.32 | 14.01 | 9.93 | 10.67 | 3.31 | 2.88 | 2.64
17872 | 3.16 | 3.63 | 5.44 | 8.17 | 9.33 | 3.61 | 4.56 | 4.41 | 14.34 | 14.02 | 9.93 | 10.67 | 3.31 | 2.88 | 2.64
17874 | 3.15 | 3.63 | 5.44 | 8.18 | 9.33 | 3.61 | 4.56 | 4.41 | 14.34 | 14.02 | 9.94 | 10.66 | 3.31 | 2.88 | 2.64
17876 | 3.15 | 3.63 | 5.44 | 8.19 | 9.34 | 3.6 | 4.57 | 4.41 | 14.33 | 14.02 | 9.94 | 10.68 | 3.31 | 2.88 | 2.64
17878 | 3.15 | 3.63 | 5.44 | 8.19 | 9.34 | 3.61 | 4.56 | 4.41 | 14.33 | 14.02 | 9.93 | 10.68 | 3.32 | 2.88 | 2.64
17880 | 3.16 | 3.64 | 5.44 | 8.2 | 9.34 | 3.61 | 4.57 | 4.41 | 14.33 | 14.03 | 9.94 | 10.68 | 3.31 | 2.88 | 2.64
17882 | 3.16 | 3.64 | 5.45 | 8.19 | 9.34 | 3.62 | 4.57 | 4.42 | 14.32 | 14.02 | 9.93 | 10.68 | 3.31 | 2.88 | 2.64
17884 | 3.16 | 3.63 | 5.45 | 8.19 | 9.35 | 3.61 | 4.56 | 4.41 | 14.33 | 14.02 | 9.93 | 10.69 | 3.31 | 2.88 | 2.64
17886 | 3.16 | 3.63 | 5.43 | 8.2 | 9.36 | 3.62 | 4.57 | 4.42 | 14.34 | 14.02 | 9.94 | 10.69 | 3.32 | 2.88 | 2.63
17888 | 3.16 | 3.63 | 5.44 | 8.2 | 9.35 | 3.61 | 4.57 | 4.42 | 14.33 | 14.01 | 9.94 | 10.7 | 3.31 | 2.88 | 2.64
17890 | 3.16 | 3.64 | 5.44 | 8.21 | 9.36 | 3.61 | 4.56 | 4.41 | 14.34 | 14.03 | 9.94 | 10.7 | 3.31 | 2.88 | 2.64
17892 | 3.16 | 3.64 | 5.45 | 8.2 | 9.36 | 3.61 | 4.57 | 4.42 | 14.34 | 14.04 | 9.95 | 10.7 | 3.32 | 2.88 | 2.64
17894 | 3.15 | 3.64 | 5.45 | 8.21 | 9.37 | 3.61 | 4.56 | 4.42 | 14.35 | 14.03 | 9.94 | 10.71 | 3.31 | 2.88 | 2.64
17896 | 3.16 | 3.64 | 5.41 | 8.21 | 9.36 | 3.62 | 4.57 | 4.41 | 14.34 | 14.04 | 9.95 | 10.71 | 3.32 | 2.88 | 2.64
17898 | 3.16 | 3.63 | 5.37 | 8.2 | 9.36 | 3.61 | 4.57 | 4.42 | 14.35 | 14.04 | 9.95 | 10.72 | 3.32 | 2.88 | 2.64
17900 | 3.15 | 3.64 | 5.4 | 8.22 | 9.37 | 3.6 | 4.57 | 4.41 | 14.35 | 14.04 | 9.96 | 10.72 | 3.32 | 2.88 | 2.64
17902 | 3.16 | 3.64 | 5.41 | 8.21 | 9.36 | 3.61 | 4.57 | 4.41 | 14.34 | 14.03 | 9.96 | 10.72 | 3.31 | 2.88 | 2.64
17904 | 3.16 | 3.63 | 5.43 | 8.22 | 9.36 | 3.6 | 4.57 | 4.42 | 14.36 | 14.04 | 9.96 | 10.73 | 3.32 | 2.88 | 2.64
17906 | 3.16 | 3.64 | 5.44 | 8.21 | 9.36 | 3.6 | 4.56 | 4.41 | 14.36 | 14.04 | 9.96 | 10.74 | 3.32 | 2.88 | 2.64
17908 | 3.16 | 3.64 | 5.44 | 8.21 | 9.36 | 3.61 | 4.57 | 4.42 | 14.35 | 14.05 | 9.96 | 10.73 | 3.32 | 2.88 | 2.64
17910 | 3.16 | 3.64 | 5.45 | 8.21 | 9.37 | 3.61 | 4.57 | 4.41 | 14.36 | 14.05 | 9.95 | 10.74 | 3.32 | 2.88 | 2.64
17912 | 3.16 | 3.65 | 5.44 | 8.23 | 9.37 | 3.6 | 4.57 | 4.41 | 14.37 | 14.06 | 9.96 | 10.74 | 3.31 | 2.88 | 2.64
17914 | 3.16 | 3.65 | 5.44 | 8.23 | 9.31 | 3.6 | 4.57 | 4.42 | 14.36 | 14.04 | 9.97 | 10.74 | 3.31 | 2.88 | 2.64
17916 | 3.16 | 3.65 | 5.45 | 8.2 | 9.36 | 3.61 | 4.57 | 4.41 | 14.38 | 14.04 | 9.97 | 10.74 | 3.31 | 2.88 | 2.64
17918 | 3.16 | 3.65 | 5.46 | 8.23 | 9.37 | 3.62 | 4.57 | 4.41 | 14.37 | 14.05 | 9.97 | 10.74 | 3.31 | 2.88 | 2.64
17920 | 3.16 | 3.61 | 5.45 | 8.23 | 9.37 | 3.61 | 4.57 | 4.42 | 14.36 | 14.05 | 9.97 | 10.75 | 3.31 | 2.88 | 2.64
17922 | 3.16 | 3.63 | 5.46 | 8.23 | 9.37 | 3.61 | 4.58 | 4.42 | 14.37 | 14.05 | 9.98 | 10.74 | 3.32 | 2.88 | 2.64
17924 | 3.16 | 3.63 | 5.46 | 8.23 | 9.37 | 3.62 | 4.57 | 4.41 | 14.36 | 14.05 | 9.96 | 10.75 | 3.32 | 2.88 | 2.64
17926 | 3.16 | 3.64 | 5.47 | 8.23 | 9.38 | 3.62 | 4.56 | 4.41 | 14.39 | 14.06 | 9.97 | 10.75 | 3.32 | 2.88 | 2.64
17928 | 3.16 | 3.64 | 5.46 | 8.19 | 9.38 | 3.61 | 4.57 | 4.41 | 14.36 | 14.05 | 9.97 | 10.75 | 3.32 | 2.88 | 2.64
17930 | 3.16 | 3.64 | 5.46 | 8.22 | 9.38 | 3.61 | 4.57 | 4.42 | 14.37 | 14.05 | 9.97 | 10.75 | 3.32 | 2.88 | 2.64
17932 | 3.17 | 3.64 | 5.47 | 8.23 | 9.38 | 3.61 | 4.57 | 4.41 | 14.39 | 14.07 | 9.97 | 10.75 | 3.32 | 2.88 | 2.64
17934 | 3.16 | 3.64 | 5.47 | 8.23 | 9.39 | 3.62 | 4.57 | 4.41 | 14.37 | 14.06 | 9.98 | 10.75 | 3.32 | 2.88 | 2.64
17936 | 3.16 | 3.64 | 5.47 | 8.24 | 9.38 | 3.62 | 4.57 | 4.42 | 14.38 | 14.06 | 9.98 | 10.76 | 3.32 | 2.88 | 2.64
17938 | 3.17 | 3.64 | 5.47 | 8.24 | 9.38 | 3.61 | 4.57 | 4.42 | 14.38 | 14.07 | 9.98 | 10.76 | 3.31 | 2.88 | 2.64
17940 | 3.16 | 3.64 | 5.47 | 8.24 | 9.39 | 3.61 | 4.57 | 4.42 | 14.37 | 14.06 | 9.98 | 10.77 | 3.32 | 2.88 | 2.64
17942 | 3.17 | 3.65 | 5.48 | 8.24 | 9.39 | 3.62 | 4.57 | 4.42 | 14.38 | 14.07 | 9.98 | 10.77 | 3.32 | 2.88 | 2.64
17944 | 3.16 | 3.65 | 5.48 | 8.25 | 9.4 | 3.62 | 4.57 | 4.42 | 14.39 | 14.07 | 9.99 | 10.78 | 3.32 | 2.88 | 2.64
17946 | 3.16 | 3.65 | 5.47 | 8.25 | 9.37 | 3.62 | 4.57 | 4.42 | 14.39 | 14.07 | 9.99 | 10.77 | 3.32 | 2.89 | 2.64
17948 | 3.17 | 3.65 | 5.48 | 8.26 | 9.39 | 3.61 | 4.57 | 4.42 | 14.39 | 14.07 | 10 | 10.78 | 3.31 | 2.88 | 2.64
17950 | 3.17 | 3.65 | 5.48 | 8.25 | 9.4 | 3.61 | 4.57 | 4.42 | 14.4 | 14.08 | 9.99 | 10.79 | 3.32 | 2.88 | 2.65
17952 | 3.17 | 3.65 | 5.49 | 8.26 | 9.4 | 3.61 | 4.57 | 4.41 | 14.39 | 14.07 | 9.99 | 10.79 | 3.32 | 2.88 | 2.64
17954 | 3.16 | 3.65 | 5.49 | 8.26 | 9.41 | 3.62 | 4.57 | 4.4 | 14.39 | 14.07 | 9.99 | 10.79 | 3.32 | 2.88 | 2.64
17956 | 3.16 | 3.66 | 5.49 | 8.26 | 9.4 | 3.61 | 4.57 | 4.42 | 14.39 | 14.08 | 10 | 10.78 | 3.32 | 2.88 | 2.65
17958 | 3.17 | 3.66 | 5.48 | 8.26 | 9.41 | 3.61 | 4.57 | 4.42 | 14.4 | 14.08 | 9.99 | 10.79 | 3.32 | 2.88 | 2.64
17960 | 3.17 | 3.66 | 5.49 | 8.27 | 9.4 | 3.61 | 4.57 | 4.41 | 14.39 | 14.05 | 10 | 10.8 | 3.32 | 2.88 | 2.64
17962 | 3.17 | 3.66 | 5.49 | 8.27 | 9.4 | 3.61 | 4.57 | 4.42 | 14.39 | 14.08 | 10.01 | 10.79 | 3.32 | 2.89 | 2.64
17964 | 3.16 | 3.66 | 5.48 | 8.27 | 9.42 | 3.61 | 4.57 | 4.42 | 14.4 | 14.08 | 10 | 10.8 | 3.32 | 2.88 | 2.64
17966 | 3.14 | 3.66 | 5.49 | 8.27 | 9.41 | 3.62 | 4.57 | 4.41 | 14.39 | 14.08 | 10.01 | 10.8 | 3.32 | 2.89 | 2.64
17968 | 3.16 | 3.66 | 5.49 | 8.27 | 9.41 | 3.61 | 4.57 | 4.42 | 14.4 | 14.09 | 10.01 | 10.8 | 3.32 | 2.89 | 2.64
17970 | 3.16 | 3.66 | 5.49 | 8.31 | 9.41 | 3.62 | 4.57 | 4.42 | 14.39 | 14.06 | 10.02 | 10.8 | 3.32 | 2.88 | 2.64
17972 | 3.16 | 3.66 | 5.5 | 8.34 | 9.41 | 3.62 | 4.58 | 4.42 | 14.4 | 14.08 | 10.01 | 10.8 | 3.32 | 2.89 | 2.64
17974 | 3.16 | 3.65 | 5.49 | 8.34 | 9.42 | 3.61 | 4.57 | 4.42 | 14.41 | 14.06 | 10.02 | 10.81 | 3.32 | 2.88 | 2.64
17976 | 3.16 | 3.66 | 5.49 | 8.35 | 9.42 | 3.61 | 4.57 | 4.42 | 14.42 | 14.09 | 10.02 | 10.81 | 3.32 | 2.89 | 2.64
17978 | 3.16 | 3.66 | 5.5 | 8.36 | 9.43 | 3.62 | 4.57 | 4.42 | 14.42 | 14.1 | 10.02 | 10.81 | 3.32 | 2.89 | 2.64
17980 | 3.17 | 3.66 | 5.5 | 8.35 | 9.35 | 3.62 | 4.57 | 4.42 | 14.43 | 14.09 | 10.02 | 10.81 | 3.32 | 2.89 | 2.64
17982 | 3.16 | 3.67 | 5.5 | 8.37 | 9.4 | 3.61 | 4.57 | 4.42 | 14.42 | 14.11 | 10.02 | 10.81 | 3.32 | 2.89 | 2.64
17984 | 3.17 | 3.67 | 5.51 | 8.37 | 9.41 | 3.62 | 4.57 | 4.42 | 14.42 | 14.09 | 10.02 | 10.82 | 3.33 | 2.89 | 2.65
17986 | 3.17 | 3.67 | 5.5 | 8.38 | 9.42 | 3.62 | 4.57 | 4.42 | 14.43 | 14.1 | 10.02 | 10.82 | 3.32 | 2.89 | 2.65
17988 | 3.17 | 3.67 | 5.51 | 8.37 | 9.42 | 3.61 | 4.58 | 4.42 | 14.43 | 14.1 | 10.03 | 10.82 | 3.32 | 2.89 | 2.64
17990 | 3.17 | 3.67 | 5.5 | 8.38 | 9.42 | 3.62 | 4.57 | 4.42 | 14.44 | 14.1 | 10.03 | 10.83 | 3.33 | 2.88 | 2.65
17992 | 3.17 | 3.67 | 5.51 | 8.38 | 9.43 | 3.62 | 4.57 | 4.42 | 14.44 | 14.11 | 10.03 | 10.83 | 3.32 | 2.88 | 2.64
17994 | 3.17 | 3.67 | 5.51 | 8.4 | 9.44 | 3.62 | 4.57 | 4.42 | 14.43 | 14.1 | 10.02 | 10.83 | 3.32 | 2.89 | 2.65
17996 | 3.17 | 3.67 | 5.51 | 8.39 | 9.43 | 3.61 | 4.57 | 4.42 | 14.45 | 14.11 | 10.03 | 10.84 | 3.33 | 2.88 | 2.65
17998 | 3.17 | 3.67 | 5.51 | 8.39 | 9.43 | 3.61 | 4.57 | 4.42 | 14.46 | 14.12 | 10.02 | 10.83 | 3.33 | 2.88 | 2.64
18000 | 3.17 | 3.67 | 5.51 | 8.4 | 9.44 | 3.62 | 4.57 | 4.43 | 14.46 | 14.12 | 10.02 | 10.83 | 3.33 | 2.89 | 2.64
18002 | 3.17 | 3.67 | 5.51 | 8.4 | 9.45 | 3.61 | 4.57 | 4.42 | 14.46 | 14.11 | 10.03 | 10.83 | 3.32 | 2.89 | 2.64
18004 | 3.17 | 3.68 | 5.5 | 8.41 | 9.45 | 3.61 | 4.57 | 4.42 | 14.46 | 14.12 | 10.03 | 10.85 | 3.32 | 2.89 | 2.64
18006 | 3.17 | 3.67 | 5.51 | 8.34 | 9.44 | 3.61 | 4.58 | 4.43 | 14.45 | 14.07 | 10.03 | 10.84 | 3.33 | 2.88 | 2.64
18008 | 3.17 | 3.67 | 5.51 | 8.39 | 9.44 | 3.61 | 4.57 | 4.42 | 14.45 | 14.1 | 10.04 | 10.85 | 3.32 | 2.89 | 2.65
18010 | 3.17 | 3.68 | 5.52 | 8.41 | 9.44 | 3.62 | 4.57 | 4.42 | 14.46 | 14.12 | 10.05 | 10.84 | 3.32 | 2.89 | 2.65
18012 | 3.18 | 3.67 | 5.52 | 8.41 | 9.44 | 3.61 | 4.57 | 4.43 | 14.47 | 14.13 | 10.05 | 10.85 | 3.33 | 2.89 | 2.65
18014 | 3.17 | 3.68 | 5.51 | 8.42 | 9.45 | 3.61 | 4.57 | 4.43 | 14.46 | 14.14 | 10.04 | 10.85 | 3.32 | 2.89 | 2.64
18016 | 3.18 | 3.68 | 5.51 | 8.41 | 9.43 | 3.62 | 4.57 | 4.43 | 14.47 | 14.13 | 10.05 | 10.85 | 3.32 | 2.89 | 2.64
18018 | 3.18 | 3.68 | 5.52 | 8.41 | 9.44 | 3.62 | 4.57 | 4.43 | 14.48 | 14.13 | 10.04 | 10.85 | 3.33 | 2.89 | 2.64
18020 | 3.17 | 3.68 | 5.52 | 8.42 | 9.44 | 3.62 | 4.57 | 4.42 | 14.47 | 14.13 | 10.05 | 10.86 | 3.33 | 2.89 | 2.64
18022 | 3.18 | 3.68 | 5.51 | 8.43 | 9.46 | 3.62 | 4.57 | 4.43 | 14.48 | 14.14 | 10.05 | 10.86 | 3.32 | 2.88 | 2.64
18024 | 3.17 | 3.68 | 5.52 | 8.42 | 9.45 | 3.61 | 4.58 | 4.43 | 14.47 | 14.08 | 10.05 | 10.85 | 3.33 | 2.89 | 2.64
18026 | 3.17 | 3.68 | 5.52 | 8.39 | 9.44 | 3.62 | 4.57 | 4.43 | 14.47 | 14.1 | 10.06 | 10.86 | 3.32 | 2.89 | 2.64
18028 | 3.18 | 3.68 | 5.52 | 8.42 | 9.45 | 3.61 | 4.58 | 4.43 | 14.47 | 14.12 | 10.05 | 10.86 | 3.33 | 2.89 | 2.65
18030 | 3.18 | 3.68 | 5.53 | 8.44 | 9.45 | 3.62 | 4.57 | 4.43 | 14.48 | 14.13 | 10.05 | 10.86 | 3.32 | 2.89 | 2.64
18032 | 3.18 | 3.69 | 5.52 | 8.44 | 9.45 | 3.62 | 4.58 | 4.43 | 14.48 | 14.13 | 10.05 | 10.87 | 3.32 | 2.89 | 2.65
18034 | 3.18 | 3.68 | 5.52 | 8.43 | 9.45 | 3.62 | 4.57 | 4.43 | 14.47 | 14.14 | 10.05 | 10.87 | 3.33 | 2.89 | 2.65
18036 | 3.18 | 3.68 | 5.52 | 8.43 | 9.46 | 3.62 | 4.57 | 4.43 | 14.47 | 14.15 | 10.07 | 10.87 | 3.33 | 2.89 | 2.64
18038 | 3.14 | 3.69 | 5.53 | 8.44 | 9.46 | 3.62 | 4.58 | 4.43 | 14.48 | 14.15 | 10.06 | 10.88 | 3.32 | 2.89 | 2.64
18040 | 3.17 | 3.69 | 5.53 | 8.43 | 9.46 | 3.62 | 4.58 | 4.44 | 14.47 | 14.14 | 10.07 | 10.88 | 3.33 | 2.89 | 2.65
18042 | 3.17 | 3.69 | 5.53 | 8.44 | 9.46 | 3.62 | 4.58 | 4.43 | 14.48 | 14.16 | 10.07 | 10.88 | 3.33 | 2.89 | 2.64
18044 | 3.17 | 3.69 | 5.53 | 8.44 | 9.47 | 3.62 | 4.57 | 4.44 | 14.47 | 14.15 | 10.07 | 10.88 | 3.33 | 2.89 | 2.65
18046 | 3.17 | 3.69 | 5.53 | 8.42 | 9.47 | 3.62 | 4.57 | 4.43 | 14.49 | 14.15 | 10.06 | 10.88 | 3.33 | 2.89 | 2.65
18048 | 3.18 | 3.69 | 5.52 | 8.44 | 9.47 | 3.62 | 4.58 | 4.43 | 14.48 | 14.14 | 10.08 | 10.89 | 3.33 | 2.89 | 2.64
18050 | 3.18 | 3.69 | 5.54 | 8.44 | 9.47 | 3.62 | 4.57 | 4.43 | 14.49 | 14.16 | 10.08 | 10.88 | 3.33 | 2.89 | 2.65
18052 | 3.18 | 3.69 | 5.53 | 8.44 | 9.47 | 3.61 | 4.57 | 4.43 | 14.49 | 14.16 | 10.07 | 10.89 | 3.33 | 2.89 | 2.64
18054 | 3.18 | 3.69 | 5.53 | 8.46 | 9.48 | 3.62 | 4.57 | 4.43 | 14.49 | 14.16 | 10.08 | 10.88 | 3.33 | 2.89 | 2.65
18056 | 3.18 | 3.67 | 5.53 | 8.46 | 9.47 | 3.62 | 4.57 | 4.43 | 14.48 | 14.17 | 10.08 | 10.89 | 3.33 | 2.89 | 2.65
18058 | 3.18 | 3.68 | 5.54 | 8.46 | 9.46 | 3.61 | 4.58 | 4.43 | 14.49 | 14.17 | 10.07 | 10.89 | 3.33 | 2.89 | 2.65
18060 | 3.18 | 3.69 | 5.54 | 8.45 | 9.46 | 3.62 | 4.57 | 4.43 | 14.49 | 14.16 | 10.07 | 10.89 | 3.33 | 2.89 | 2.65
18062 | 3.18 | 3.69 | 5.54 | 8.46 | 9.47 | 3.61 | 4.58 | 4.43 | 14.5 | 14.16 | 10.08 | 10.9 | 3.33 | 2.89 | 2.65
18064 | 3.18 | 3.69 | 5.54 | 8.46 | 9.45 | 3.62 | 4.58 | 4.43 | 14.49 | 14.17 | 10.09 | 10.88 | 3.33 | 2.89 | 2.64
18066 | 3.18 | 3.69 | 5.54 | 8.47 | 9.47 | 3.62 | 4.58 | 4.44 | 14.49 | 14.18 | 10.09 | 10.9 | 3.34 | 2.89 | 2.65
18068 | 3.18 | 3.69 | 5.54 | 8.46 | 9.48 | 3.62 | 4.58 | 4.43 | 14.5 | 14.17 | 10.08 | 10.91 | 3.33 | 2.89 | 2.65
18070 | 3.18 | 3.69 | 5.55 | 8.47 | 9.48 | 3.61 | 4.58 | 4.43 | 14.5 | 14.17 | 10.09 | 10.91 | 3.33 | 2.89 | 2.65
18072 | 3.18 | 3.7 | 5.54 | 8.48 | 9.48 | 3.62 | 4.57 | 4.43 | 14.5 | 14.17 | 10.08 | 10.89 | 3.33 | 2.89 | 2.64
18074 | 3.19 | 3.7 | 5.55 | 8.46 | 9.48 | 3.62 | 4.58 | 4.42 | 14.51 | 14.19 | 10.1 | 10.88 | 3.33 | 2.89 | 2.65
18076 | 3.18 | 3.7 | 5.55 | 8.48 | 9.5 | 3.61 | 4.58 | 4.43 | 14.5 | 14.18 | 10.09 | 10.91 | 3.33 | 2.89 | 2.65
18078 | 3.19 | 3.7 | 5.55 | 8.48 | 9.49 | 3.62 | 4.58 | 4.43 | 14.52 | 14.18 | 10.09 | 10.9 | 3.33 | 2.89 | 2.64
18080 | 3.18 | 3.7 | 5.55 | 8.48 | 9.49 | 3.62 | 4.57 | 4.43 | 14.51 | 14.19 | 10.09 | 10.91 | 3.33 | 2.89 | 2.65
18082 | 3.18 | 3.7 | 5.55 | 8.48 | 9.49 | 3.62 | 4.57 | 4.43 | 14.48 | 14.18 | 10.09 | 10.91 | 3.33 | 2.89 | 2.64
18084 | 3.19 | 3.7 | 5.55 | 8.48 | 9.48 | 3.62 | 4.58 | 4.43 | 14.48 | 14.18 | 10.1 | 10.92 | 3.33 | 2.89 | 2.65
18086 | 3.19 | 3.7 | 5.55 | 8.48 | 9.49 | 3.62 | 4.58 | 4.43 | 14.49 | 14.18 | 10.09 | 10.92 | 3.33 | 2.89 | 2.65
18088 | 3.19 | 3.7 | 5.55 | 8.47 | 9.5 | 3.63 | 4.58 | 4.44 | 14.51 | 14.17 | 10.1 | 10.93 | 3.33 | 2.89 | 2.65
18090 | 3.19 | 3.7 | 5.56 | 8.48 | 9.5 | 3.62 | 4.58 | 4.43 | 14.51 | 14.18 | 10.11 | 10.92 | 3.33 | 2.89 | 2.64
18092 | 3.19 | 3.7 | 5.56 | 8.48 | 9.5 | 3.62 | 4.58 | 4.43 | 14.51 | 14.19 | 10.09 | 10.91 | 3.33 | 2.89 | 2.65
18094 | 3.19 | 3.7 | 5.56 | 8.49 | 9.49 | 3.62 | 4.57 | 4.43 | 14.52 | 14.19 | 10.09 | 10.92 | 3.33 | 2.89 | 2.65
18096 | 3.19 | 3.7 | 5.56 | 8.49 | 9.49 | 3.62 | 4.58 | 4.43 | 14.51 | 14.19 | 10.1 | 10.92 | 3.33 | 2.9 | 2.65
18098 | 3.19 | 3.7 | 5.56 | 8.5 | 9.5 | 3.62 | 4.58 | 4.43 | 14.52 | 14.19 | 10.1 | 10.93 | 3.33 | 2.89 | 2.65
18100 | 3.19 | 3.67 | 5.57 | 8.5 | 9.5 | 3.62 | 4.58 | 4.43 | 14.52 | 14.2 | 10.1 | 10.94 | 3.34 | 2.89 | 2.65
18102 | 3.19 | 3.69 | 5.56 | 8.5 | 9.5 | 3.63 | 4.58 | 4.43 | 14.48 | 14.2 | 10.09 | 10.93 | 3.33 | 2.89 | 2.65
18104 | 3.19 | 3.7 | 5.56 | 8.5 | 9.5 | 3.61 | 4.58 | 4.43 | 14.51 | 14.21 | 10.1 | 10.93 | 3.33 | 2.89 | 2.65
18106 | 3.19 | 3.7 | 5.57 | 8.5 | 9.51 | 3.62 | 4.58 | 4.43 | 14.5 | 14.16 | 10.1 | 10.93 | 3.33 | 2.89 | 2.65
18108 | 3.19 | 3.71 | 5.56 | 8.51 | 9.51 | 3.62 | 4.58 | 4.43 | 14.52 | 14.2 | 10.1 | 10.93 | 3.33 | 2.89 | 2.65
18110 | 3.19 | 3.71 | 5.57 | 8.51 | 9.51 | 3.61 | 4.58 | 4.43 | 14.52 | 14.21 | 10.11 | 10.94 | 3.33 | 2.89 | 2.65
18112 | 3.19 | 3.7 | 5.57 | 8.51 | 9.51 | 3.62 | 4.58 | 4.43 | 14.53 | 14.21 | 10.1 | 10.94 | 3.33 | 2.89 | 2.65
18114 | 3.19 | 3.71 | 5.57 | 8.5 | 9.52 | 3.61 | 4.58 | 4.44 | 14.52 | 14.21 | 10.11 | 10.95 | 3.34 | 2.89 | 2.65
18116 | 3.19 | 3.7 | 5.58 | 8.51 | 9.52 | 3.61 | 4.58 | 4.43 | 14.53 | 14.21 | 10.1 | 10.95 | 3.33 | 2.89 | 2.64
18118 | 3.19 | 3.71 | 5.57 | 8.52 | 9.45 | 3.61 | 4.58 | 4.44 | 14.53 | 14.2 | 10.11 | 10.96 | 3.33 | 2.89 | 2.65
18120 | 3.19 | 3.71 | 5.57 | 8.52 | 9.49 | 3.62 | 4.58 | 4.43 | 14.53 | 14.21 | 10.11 | 10.95 | 3.33 | 2.89 | 2.65
18122 | 3.19 | 3.71 | 5.57 | 8.48 | 9.5 | 3.62 | 4.58 | 4.43 | 14.54 | 14.22 | 10.12 | 10.96 | 3.33 | 2.89 | 2.65
18124 | 3.19 | 3.71 | 5.58 | 8.52 | 9.5 | 3.62 | 4.58 | 4.44 | 14.54 | 14.22 | 10.12 | 10.95 | 3.33 | 2.89 | 2.65
18126 | 3.19 | 3.71 | 5.58 | 8.51 | 9.5 | 3.62 | 4.58 | 4.44 | 14.54 | 14.21 | 10.12 | 10.96 | 3.34 | 2.89 | 2.65
18128 | 3.19 | 3.71 | 5.58 | 8.53 | 9.5 | 3.62 | 4.58 | 4.44 | 14.55 | 14.19 | 10.11 | 10.97 | 3.33 | 2.9 | 2.65
18130 | 3.2 | 3.72 | 5.58 | 8.52 | 9.51 | 3.62 | 4.58 | 4.44 | 14.54 | 14.21 | 10.11 | 10.96 | 3.33 | 2.9 | 2.65
18132 | 3.19 | 3.72 | 5.58 | 8.52 | 9.51 | 3.62 | 4.58 | 4.43 | 14.55 | 14.21 | 10.12 | 10.96 | 3.33 | 2.89 | 2.65
18134 | 3.19 | 3.72 | 5.58 | 8.52 | 9.51 | 3.62 | 4.58 | 4.44 | 14.55 | 14.22 | 10.11 | 10.95 | 3.33 | 2.9 | 2.65
18136 | 3.2 | 3.72 | 5.59 | 8.51 | 9.52 | 3.61 | 4.58 | 4.44 | 14.55 | 14.23 | 10.12 | 10.96 | 3.33 | 2.89 | 2.65
18138 | 3.19 | 3.72 | 5.59 | 8.52 | 9.52 | 3.63 | 4.59 | 4.43 | 14.56 | 14.23 | 10.13 | 10.96 | 3.33 | 2.9 | 2.65
18140 | 3.19 | 3.72 | 5.58 | 8.53 | 9.52 | 3.62 | 4.58 | 4.43 | 14.56 | 14.23 | 10.12 | 10.97 | 3.34 | 2.89 | 2.65
18142 | 3.2 | 3.72 | 5.59 | 8.53 | 9.52 | 3.63 | 4.59 | 4.44 | 14.57 | 14.24 | 10.12 | 10.97 | 3.34 | 2.9 | 2.65
18144 | 3.2 | 3.72 | 5.59 | 8.53 | 9.51 | 3.63 | 4.58 | 4.44 | 14.56 | 14.24 | 10.12 | 10.97 | 3.34 | 2.9 | 2.64
18146 | 3.2 | 3.69 | 5.59 | 8.53 | 9.53 | 3.63 | 4.58 | 4.44 | 14.57 | 14.23 | 10.12 | 10.96 | 3.34 | 2.89 | 2.65
18148 | 3.2 | 3.71 | 5.59 | 8.53 | 9.53 | 3.62 | 4.58 | 4.44 | 14.56 | 14.23 | 10.12 | 10.98 | 3.34 | 2.89 | 2.65
18150 | 3.2 | 3.71 | 5.59 | 8.54 | 9.53 | 3.63 | 4.59 | 4.43 | 14.56 | 14.24 | 10.13 | 10.97 | 3.34 | 2.9 | 2.65
18152 | 3.19 | 3.71 | 5.59 | 8.54 | 9.53 | 3.62 | 4.58 | 4.44 | 14.58 | 14.24 | 10.13 | 10.98 | 3.34 | 2.9 | 2.65
18154 | 3.2 | 3.72 | 5.59 | 8.54 | 9.53 | 3.63 | 4.59 | 4.44 | 14.57 | 14.24 | 10.1 | 10.99 | 3.34 | 2.9 | 2.65
18156 | 3.2 | 3.71 | 5.6 | 8.54 | 9.53 | 3.63 | 4.59 | 4.43 | 14.56 | 14.24 | 10.12 | 10.99 | 3.34 | 2.9 | 2.65
18158 | 3.2 | 3.72 | 5.6 | 8.54 | 9.52 | 3.62 | 4.58 | 4.43 | 14.56 | 14.24 | 10.13 | 10.98 | 3.34 | 2.9 | 2.65
18160 | 3.2 | 3.72 | 5.6 | 8.54 | 9.54 | 3.63 | 4.59 | 4.44 | 14.57 | 14.24 | 10.13 | 10.99 | 3.34 | 2.9 | 2.65
18162 | 3.19 | 3.72 | 5.6 | 8.54 | 9.54 | 3.62 | 4.59 | 4.44 | 14.56 | 14.25 | 10.11 | 10.99 | 3.34 | 2.9 | 2.65
18164 | 3.2 | 3.72 | 5.6 | 8.55 | 9.54 | 3.63 | 4.59 | 4.43 | 14.58 | 14.24 | 10.12 | 10.99 | 3.34 | 2.9 | 2.65
18166 | 3.2 | 3.73 | 5.6 | 8.55 | 9.54 | 3.62 | 4.58 | 4.43 | 14.57 | 14.24 | 10.13 | 11.38 | 3.34 | 2.9 | 2.65
18168 | 3.2 | 3.72 | 5.6 | 8.55 | 9.54 | 3.62 | 4.59 | 4.44 | 14.56 | 14.24 | 10.14 | 11.38 | 3.34 | 2.9 | 2.65
18170 | 3.2 | 3.73 | 5.61 | 8.56 | 9.55 | 3.62 | 4.59 | 4.44 | 14.59 | 14.25 | 10.14 | 11.38 | 3.33 | 2.89 | 2.65
18172 | 3.2 | 3.72 | 5.6 | 8.55 | 9.55 | 3.62 | 4.59 | 4.43 | 14.57 | 14.24 | 10.13 | 11.57 | 3.34 | 2.9 | 2.65
18174 | 3.17 | 3.73 | 5.61 | 8.56 | 9.55 | 3.62 | 4.58 | 4.44 | 14.57 | 14.25 | 10.14 | 11.57 | 3.34 | 2.9 | 2.65
18176 | 3.19 | 3.73 | 5.6 | 8.56 | 9.55 | 3.62 | 4.59 | 4.45 | 14.58 | 14.25 | 10.15 | 11.57 | 3.34 | 2.9 | 2.65
18178 | 3.2 | 3.73 | 5.6 | 8.57 | 9.57 | 3.62 | 4.59 | 4.44 | 14.58 | 14.26 | 10.16 | 11.66 | 3.34 | 2.9 | 2.64
18180 | 3.19 | 3.73 | 5.6 | 8.57 | 9.55 | 3.62 | 4.59 | 4.44 | 14.59 | 14.27 | 10.17 | 11.73 | 3.34 | 2.9 | 2.65
18182 | 3.19 | 3.73 | 5.6 | 8.58 | 9.57 | 3.63 | 4.59 | 4.43 | 14.58 | 14.26 | 10.16 | 11.77 | 3.34 | 2.9 | 2.65
18184 | 3.2 | 3.73 | 5.61 | 8.57 | 9.56 | 3.62 | 4.59 | 4.44 | 14.6 | 14.26 | 10.17 | 11.82 | 3.34 | 2.9 | 2.65
18186 | 3.2 | 3.72 | 5.6 | 8.58 | 9.57 | 3.63 | 4.59 | 4.43 | 14.6 | 14.27 | 10.16 | 11.85 | 3.34 | 2.9 | 2.65
18188 | 3.21 | 3.73 | 5.61 | 8.58 | 9.57 | 3.63 | 4.58 | 4.44 | 14.59 | 14.26 | 10.17 | 11.9 | 3.34 | 2.9 | 2.65
18190 | 3.21 | 3.73 | 5.61 | 8.58 | 9.57 | 3.63 | 4.59 | 4.44 | 14.59 | 14.27 | 10.18 | 11.93 | 3.34 | 2.9 | 2.65
18192 | 3.12 | 3.73 | 5.61 | 8.57 | 9.56 | 3.63 | 4.59 | 4.44 | 14.6 | 14.26 | 10.17 | 11.94 | 3.34 | 2.9 | 2.65
18194 | 3.19 | 3.73 | 5.61 | 8.55 | 9.57 | 3.63 | 4.59 | 4.44 | 14.6 | 14.26 | 10.18 | 11.96 | 3.34 | 2.9 | 2.65
18196 | 3.19 | 3.74 | 5.62 | 8.57 | 9.58 | 3.63 | 4.59 | 4.44 | 14.61 | 14.26 | 10.18 | 12 | 3.34 | 2.9 | 2.65
18198 | 3.2 | 3.74 | 5.62 | 8.57 | 9.57 | 3.63 | 4.59 | 4.44 | 14.61 | 14.28 | 10.17 | 12.01 | 3.34 | 2.9 | 2.65
18200 | 3.19 | 3.74 | 5.62 | 8.58 | 9.57 | 3.63 | 4.58 | 4.43 | 14.6 | 14.27 | 10.17 | 12.03 | 3.34 | 2.9 | 2.65
18202 | 3.19 | 3.74 | 5.62 | 8.58 | 9.57 | 3.64 | 4.59 | 4.44 | 14.6 | 14.28 | 10.18 | 12.03 | 3.34 | 2.9 | 2.65
18204 | 3.2 | 3.74 | 5.62 | 8.58 | 9.57 | 3.62 | 4.59 | 4.44 | 14.57 | 14.27 | 10.17 | 12.05 | 3.34 | 2.9 | 2.65
18206 | 3.2 | 3.74 | 5.62 | 8.55 | 9.56 | 3.62 | 4.59 | 4.44 | 14.62 | 14.27 | 10.17 | 12.06 | 3.34 | 2.9 | 2.65
18208 | 3.2 | 3.75 | 5.62 | 8.57 | 9.57 | 3.63 | 4.59 | 4.44 | 14.62 | 14.29 | 10.18 | 12.05 | 3.34 | 2.9 | 2.65
18210 | 3.2 | 3.75 | 5.62 | 8.57 | 9.63 | 3.63 | 4.59 | 4.44 | 14.61 | 14.29 | 10.18 | 12.07 | 3.34 | 2.9 | 2.65
18212 | 3.2 | 3.74 | 5.63 | 8.59 | 9.61 | 3.62 | 4.59 | 4.44 | 14.61 | 14.28 | 10.18 | 12.08 | 3.34 | 2.9 | 2.65
18214 | 3.2 | 3.74 | 5.61 | 8.6 | 9.6 | 3.63 | 4.59 | 4.44 | 14.61 | 14.27 | 10.18 | 12.08 | 3.34 | 2.9 | 2.65
18216 | 3.2 | 3.74 | 5.62 | 8.6 | 9.6 | 3.63 | 4.59 | 4.44 | 14.63 | 14.28 | 10.18 | 12.09 | 3.35 | 2.9 | 2.65
18218 | 3.2 | 3.75 | 5.61 | 8.6 | 9.59 | 3.62 | 4.58 | 4.44 | 14.61 | 14.28 | 10.19 | 12.11 | 3.34 | 2.9 | 2.65
18220 | 3.21 | 3.75 | 5.62 | 8.6 | 9.61 | 3.63 | 4.59 | 4.44 | 14.63 | 14.3 | 10.18 | 12.09 | 3.34 | 2.9 | 2.65
18222 | 3.2 | 3.75 | 5.62 | 8.6 | 9.59 | 3.63 | 4.59 | 4.44 | 14.62 | 14.28 | 10.19 | 12.12 | 3.34 | 2.9 | 2.65
18224 | 3.2 | 3.75 | 5.62 | 8.6 | 9.59 | 3.63 | 4.59 | 4.44 | 14.6 | 14.28 | 10.19 | 12.13 | 3.34 | 2.9 | 2.65
18226 | 3.21 | 3.75 | 5.62 | 8.6 | 9.6 | 3.63 | 4.59 | 4.44 | 14.61 | 14.28 | 10.18 | 12.12 | 3.34 | 2.9 | 2.65
18228 | 3.21 | 3.75 | 5.62 | 8.58 | 9.59 | 3.62 | 4.59 | 4.44 | 14.63 | 14.3 | 10.19 | 12.14 | 3.34 | 2.9 | 2.65
18230 | 3.21 | 3.75 | 5.63 | 8.61 | 9.6 | 3.63 | 4.6 | 4.44 | 14.63 | 14.3 | 10.19 | 12.13 | 3.34 | 2.9 | 2.65
18232 | 3.21 | 3.76 | 5.63 | 8.61 | 9.61 | 3.63 | 4.59 | 4.44 | 14.63 | 14.3 | 10.19 | 12.15 | 3.34 | 2.9 | 2.65
18234 | 3.2 | 3.75 | 5.63 | 8.62 | 9.6 | 3.63 | 4.58 | 4.44 | 14.64 | 14.31 | 10.21 | 12.16 | 3.34 | 2.9 | 2.65
18236 | 3.21 | 3.75 | 5.63 | 8.62 | 9.63 | 3.63 | 4.59 | 4.45 | 14.64 | 14.3 | 10.22 | 12.16 | 3.34 | 2.9 | 2.65
18238 | 3.21 | 3.76 | 5.63 | 8.62 | 9.6 | 3.63 | 4.59 | 4.44 | 14.64 | 14.3 | 10.22 | 12.17 | 3.34 | 2.9 | 2.65
18240 | 3.21 | 3.76 | 5.63 | 8.62 | 9.6 | 3.63 | 4.59 | 4.44 | 14.64 | 14.32 | 10.23 | 12.17 | 3.34 | 2.9 | 2.66
18242 | 3.21 | 3.76 | 5.64 | 8.61 | 9.61 | 3.63 | 4.59 | 4.44 | 14.64 | 14.33 | 10.24 | 12.18 | 3.34 | 2.9 | 2.65
18244 | 3.21 | 3.76 | 5.64 | 8.63 | 9.61 | 3.63 | 4.59 | 4.44 | 14.65 | 14.32 | 10.24 | 12.18 | 3.34 | 2.9 | 2.66
18246 | 3.21 | 3.76 | 5.64 | 8.63 | 9.62 | 3.64 | 4.59 | 4.43 | 14.65 | 14.33 | 10.24 | 12.19 | 3.34 | 2.9 | 2.65
18248 | 3.21 | 3.76 | 5.64 | 8.63 | 9.61 | 3.64 | 4.59 | 4.44 | 14.64 | 14.32 | 10.24 | 12.19 | 3.34 | 2.9 | 2.65
18250 | 3.22 | 3.76 | 5.64 | 8.63 | 9.61 | 3.63 | 4.59 | 4.44 | 14.65 | 14.32 | 10.25 | 12.2 | 3.35 | 2.9 | 2.65
18252 | 3.21 | 3.77 | 5.64 | 8.64 | 9.62 | 3.64 | 4.59 | 4.44 | 14.65 | 14.33 | 10.24 | 12.2 | 3.35 | 2.9 | 2.65
18254 | 3.21 | 3.77 | 5.61 | 8.64 | 9.61 | 3.63 | 4.59 | 4.44 | 14.65 | 14.32 | 10.24 | 12.2 | 3.35 | 2.9 | 2.66
18256 | 3.21 | 3.77 | 5.64 | 8.64 | 9.62 | 3.63 | 4.59 | 4.43 | 14.64 | 14.32 | 10.25 | 12.21 | 3.34 | 2.9 | 2.65
18258 | 3.21 | 3.77 | 5.65 | 8.65 | 9.62 | 3.63 | 4.6 | 4.44 | 14.66 | 14.32 | 10.24 | 12.2 | 3.34 | 2.9 | 2.65
18260 | 3.21 | 3.77 | 5.64 | 8.64 | 9.65 | 3.63 | 4.59 | 4.44 | 14.66 | 14.34 | 10.25 | 12.21 | 3.34 | 2.9 | 2.66
18262 | 3.22 | 3.77 | 5.64 | 8.65 | 9.64 | 3.64 | 4.59 | 4.43 | 14.65 | 14.33 | 10.25 | 12.21 | 3.34 | 2.9 | 2.66
18264 | 3.22 | 3.77 | 5.65 | 8.65 | 9.64 | 3.63 | 4.6 | 4.44 | 14.66 | 14.33 | 10.25 | 12.21 | 3.35 | 2.9 | 2.65
18266 | 3.21 | 3.77 | 5.64 | 8.66 | 9.64 | 3.63 | 4.59 | 4.43 | 14.65 | 14.35 | 10.25 | 12.21 | 3.35 | 2.9 | 2.65
18268 | 3.21 | 3.77 | 5.64 | 8.66 | 9.64 | 3.64 | 4.59 | 4.44 | 14.66 | 14.34 | 10.26 | 12.24 | 3.35 | 2.9 | 2.65
18270 | 3.22 | 3.78 | 5.65 | 8.65 | 9.64 | 3.63 | 4.59 | 4.44 | 14.66 | 14.34 | 10.25 | 12.25 | 3.35 | 2.9 | 2.66
18272 | 3.22 | 3.78 | 5.66 | 8.66 | 9.64 | 3.63 | 4.6 | 4.45 | 14.66 | 14.34 | 10.25 | 12.27 | 3.35 | 2.91 | 2.66
18274 | 3.22 | 3.78 | 5.64 | 8.67 | 9.64 | 3.64 | 4.59 | 4.44 | 14.66 | 14.33 | 10.26 | 12.27 | 3.35 | 2.9 | 2.65
18276 | 3.21 | 3.78 | 5.64 | 8.66 | 9.66 | 3.64 | 4.6 | 4.44 | 14.66 | 14.35 | 10.26 | 12.26 | 3.35 | 2.9 | 2.65
18278 | 3.22 | 3.78 | 5.65 | 8.67 | 9.65 | 3.63 | 4.59 | 4.44 | 14.67 | 14.35 | 10.27 | 12.27 | 3.34 | 2.9 | 2.65
18280 | 3.22 | 3.78 | 5.65 | 8.67 | 9.65 | 3.64 | 4.6 | 4.44 | 14.68 | 14.34 | 10.27 | 12.28 | 3.35 | 2.9 | 2.65
18282 | 3.22 | 3.78 | 5.65 | 8.66 | 9.65 | 3.64 | 4.59 | 4.44 | 14.67 | 14.34 | 10.27 | 12.28 | 3.35 | 2.9 | 2.66
18284 | 3.22 | 3.78 | 5.65 | 8.67 | 9.65 | 3.64 | 4.6 | 4.44 | 14.68 | 14.34 | 10.27 | 12.29 | 3.35 | 2.91 | 2.65
18286 | 3.13 | 3.78 | 5.65 | 8.65 | 9.67 | 3.63 | 4.6 | 4.44 | 14.67 | 14.36 | 10.26 | 12.28 | 3.35 | 2.9 | 2.65
18288 | 3.18 | 3.78 | 5.66 | 8.65 | 9.69 | 3.64 | 4.6 | 4.44 | 14.68 | 14.35 | 10.27 | 12.29 | 3.35 | 2.9 | 2.65
18290 | 3.2 | 3.78 | 5.66 | 8.65 | 9.67 | 3.64 | 4.59 | 4.45 | 14.67 | 14.34 | 10.27 | 12.29 | 3.35 | 2.9 | 2.65
18292 | 3.2 | 3.78 | 5.66 | 8.66 | 9.66 | 3.63 | 4.59 | 4.45 | 14.67 | 14.34 | 10.28 | 12.3 | 3.34 | 2.9 | 2.66
18294 | 3.2 | 3.78 | 5.66 | 8.66 | 9.66 | 3.63 | 4.6 | 4.45 | 14.68 | 14.35 | 10.28 | 12.3 | 3.35 | 2.9 | 2.66
18296 | 3.21 | 3.79 | 5.66 | 8.66 | 9.66 | 3.64 | 4.59 | 4.45 | 14.69 | 14.36 | 10.27 | 12.31 | 3.35 | 2.91 | 2.65
18298 | 3.2 | 3.79 | 5.66 | 8.67 | 9.66 | 3.63 | 4.6 | 4.45 | 14.68 | 14.34 | 10.28 | 12.31 | 3.35 | 2.9 | 2.66
18300 | 3.21 | 3.78 | 5.66 | 8.65 | 9.66 | 3.63 | 4.6 | 4.44 | 14.69 | 14.36 | 10.27 | 12.32 | 3.35 | 2.9 | 2.66
18302 | 3.21 | 3.79 | 5.67 | 8.68 | 9.67 | 3.64 | 4.6 | 4.44 | 14.69 | 14.35 | 10.28 | 12.32 | 3.35 | 2.9 | 2.66
18304 | 3.21 | 3.79 | 5.67 | 8.68 | 9.66 | 3.63 | 4.59 | 4.44 | 14.7 | 14.36 | 10.28 | 12.32 | 3.35 | 2.9 | 2.66
18306 | 3.21 | 3.79 | 5.67 | 8.69 | 9.69 | 3.64 | 4.6 | 4.44 | 14.69 | 14.37 | 10.29 | 12.32 | 3.35 | 2.91 | 2.65
18308 | 3.21 | 3.79 | 5.67 | 8.69 | 9.68 | 3.63 | 4.6 | 4.44 | 14.69 | 14.36 | 10.3 | 12.33 | 3.35 | 2.9 | 2.65
18310 | 3.22 | 3.79 | 5.67 | 8.67 | 9.64 | 3.64 | 4.59 | 4.44 | 14.69 | 14.35 | 10.29 | 12.33 | 3.35 | 2.9 | 2.65
18312 | 3.21 | 3.79 | 5.67 | 8.63 | 9.67 | 3.64 | 4.6 | 4.44 | 14.69 | 14.36 | 10.28 | 12.33 | 3.35 | 2.91 | 2.65
18314 | 3.21 | 3.79 | 5.67 | 8.66 | 9.67 | 3.62 | 4.6 | 4.44 | 14.71 | 14.36 | 10.29 | 12.33 | 3.35 | 2.9 | 2.66
18316 | 3.21 | 3.79 | 5.67 | 8.67 | 9.67 | 3.64 | 4.6 | 4.44 | 14.7 | 14.37 | 10.28 | 12.34 | 3.35 | 2.91 | 2.66
18318 | 3.21 | 3.8 | 5.67 | 8.68 | 9.67 | 3.63 | 4.6 | 4.44 | 14.71 | 14.37 | 10.29 | 12.34 | 3.35 | 2.9 | 2.65
18320 | 3.22 | 3.8 | 5.67 | 8.68 | 9.72 | 3.63 | 4.6 | 4.44 | 14.7 | 14.37 | 10.28 | 12.34 | 3.35 | 2.91 | 2.66
18322 | 3.21 | 3.8 | 5.68 | 8.68 | 9.68 | 3.64 | 4.6 | 4.44 | 14.7 | 14.36 | 10.29 | 12.34 | 3.35 | 2.91 | 2.65
18324 | 3.22 | 3.8 | 5.68 | 8.68 | 9.68 | 3.63 | 4.6 | 4.45 | 14.69 | 14.36 | 10.3 | 12.35 | 3.36 | 2.91 | 2.65
18326 | 3.22 | 3.8 | 5.67 | 8.69 | 9.69 | 3.63 | 4.6 | 4.44 | 14.7 | 14.36 | 10.29 | 12.34 | 3.35 | 2.91 | 2.66
18328 | 3.22 | 3.8 | 5.68 | 8.7 | 9.68 | 3.63 | 4.61 | 4.44 | 14.7 | 14.36 | 10.3 | 12.35 | 3.36 | 2.91 | 2.66
18330 | 3.22 | 3.79 | 5.67 | 8.69 | 9.69 | 3.63 | 4.6 | 4.44 | 14.71 | 14.38 | 10.3 | 12.35 | 3.35 | 2.9 | 2.66
18332 | 3.22 | 3.8 | 5.68 | 8.7 | 9.69 | 3.64 | 4.6 | 4.44 | 14.71 | 14.38 | 10.31 | 12.36 | 3.35 | 2.91 | 2.65
18334 | 3.22 | 3.8 | 5.67 | 8.7 | 9.69 | 3.63 | 4.6 | 4.45 | 14.71 | 14.38 | 10.31 | 12.36 | 3.35 | 2.91 | 2.66
18336 | 3.22 | 3.8 | 5.68 | 8.7 | 9.68 | 3.63 | 4.6 | 4.44 | 14.71 | 14.37 | 10.32 | 12.37 | 3.35 | 2.9 | 2.66
18338 | 3.22 | 3.8 | 5.68 | 8.71 | 9.69 | 3.64 | 4.6 | 4.44 | 14.72 | 14.39 | 10.32 | 12.36 | 3.35 | 2.9 | 2.65
18340 | 3.22 | 3.79 | 5.68 | 8.7 | 9.68 | 3.64 | 4.6 | 4.44 | 14.72 | 14.36 | 10.32 | 12.37 | 3.35 | 2.91 | 2.66
18342 | 3.22 | 3.8 | 5.69 | 8.72 | 9.71 | 3.64 | 4.6 | 4.44 | 14.72 | 14.38 | 10.32 | 12.38 | 3.35 | 2.9 | 2.66
18344 | 3.23 | 3.8 | 5.69 | 8.72 | 9.69 | 3.64 | 4.6 | 4.45 | 14.73 | 14.38 | 10.32 | 12.37 | 3.35 | 2.91 | 2.65
18346 | 3.22 | 3.8 | 5.68 | 8.72 | 9.69 | 3.64 | 4.6 | 4.45 | 14.72 | 14.36 | 10.32 | 12.38 | 3.35 | 2.91 | 2.66
18348 | 3.23 | 3.81 | 5.69 | 8.72 | 9.7 | 3.63 | 4.6 | 4.44 | 14.73 | 14.37 | 10.31 | 12.38 | 3.35 | 2.9 | 2.65
18350 | 3.22 | 3.81 | 5.68 | 8.72 | 9.68 | 3.64 | 4.6 | 4.45 | 14.72 | 14.37 | 10.32 | 12.39 | 3.35 | 2.91 | 2.66
18352 | 3.23 | 3.81 | 5.68 | 8.72 | 9.69 | 3.63 | 4.61 | 4.45 | 14.72 | 14.38 | 10.28 | 12.39 | 3.35 | 2.9 | 2.66
18354 | 3.23 | 3.81 | 5.69 | 8.72 | 9.69 | 3.64 | 4.6 | 4.45 | 14.73 | 14.37 | 10.3 | 12.39 | 3.35 | 2.91 | 2.65
18356 | 3.23 | 3.81 | 5.7 | 8.74 | 9.7 | 3.63 | 4.61 | 4.45 | 14.73 | 14.38 | 10.31 | 12.39 | 3.36 | 2.91 | 2.65
18358 | 3.23 | 3.81 | 5.69 | 8.72 | 9.69 | 3.64 | 4.6 | 4.45 | 14.74 | 14.38 | 10.32 | 12.39 | 3.35 | 2.91 | 2.66
18360 | 3.23 | 3.81 | 5.7 | 8.74 | 9.71 | 3.64 | 4.6 | 4.45 | 14.74 | 14.4 | 10.32 | 12.39 | 3.35 | 2.91 | 2.66
18362 | 3.23 | 3.81 | 5.7 | 8.74 | 9.7 | 3.63 | 4.6 | 4.45 | 14.75 | 14.39 | 10.33 | 12.4 | 3.35 | 2.91 | 2.66
18364 | 3.24 | 3.81 | 5.7 | 8.75 | 9.7 | 3.64 | 4.6 | 4.45 | 14.74 | 14.38 | 10.33 | 12.4 | 3.35 | 2.91 | 2.65
18366 | 3.23 | 3.81 | 5.7 | 8.74 | 9.72 | 3.64 | 4.61 | 4.45 | 14.74 | 14.4 | 10.33 | 12.41 | 3.36 | 2.91 | 2.65
18368 | 3.24 | 3.82 | 5.69 | 8.75 | 9.71 | 3.63 | 4.6 | 4.44 | 14.75 | 14.39 | 10.33 | 12.41 | 3.35 | 2.9 | 2.66
18370 | 3.23 | 3.82 | 5.69 | 8.75 | 9.72 | 3.63 | 4.6 | 4.45 | 14.76 | 14.39 | 10.33 | 12.41 | 3.35 | 2.91 | 2.66
18372 | 3.23 | 3.82 | 5.7 | 8.75 | 9.69 | 3.63 | 4.6 | 4.44 | 14.74 | 14.39 | 10.34 | 12.41 | 3.35 | 2.91 | 2.66
18374 | 3.24 | 3.82 | 5.7 | 8.75 | 9.7 | 3.63 | 4.61 | 4.44 | 14.75 | 14.41 | 10.33 | 12.42 | 3.35 | 2.91 | 2.66
18376 | 3.23 | 3.81 | 5.71 | 8.76 | 9.72 | 3.64 | 4.6 | 4.44 | 14.74 | 14.38 | 10.34 | 12.42 | 3.35 | 2.91 | 2.66
18378 | 3.24 | 3.82 | 5.69 | 8.76 | 9.72 | 3.64 | 4.61 | 4.45 | 14.75 | 14.41 | 10.34 | 12.41 | 3.36 | 2.91 | 2.66
18380 | 3.24 | 3.82 | 5.7 | 8.76 | 9.7 | 3.63 | 4.61 | 4.45 | 14.75 | 14.4 | 10.34 | 12.42 | 3.35 | 2.91 | 2.66
18382 | 3.24 | 3.82 | 5.71 | 8.77 | 9.71 | 3.64 | 4.6 | 4.45 | 14.75 | 14.39 | 10.34 | 12.42 | 3.35 | 2.91 | 2.66
18384 | 3.24 | 3.82 | 5.71 | 8.77 | 9.72 | 3.64 | 4.61 | 4.45 | 14.76 | 14.4 | 10.35 | 12.43 | 3.36 | 2.91 | 2.66
18386 | 3.24 | 3.82 | 5.71 | 8.76 | 9.71 | 3.64 | 4.6 | 4.45 | 14.75 | 14.4 | 10.35 | 12.42 | 3.36 | 2.91 | 2.66
18388 | 3.24 | 3.83 | 5.71 | 8.76 | 9.72 | 3.64 | 4.61 | 4.44 | 14.75 | 14.4 | 10.33 | 12.42 | 3.36 | 2.91 | 2.66
18390 | 3.24 | 3.83 | 5.71 | 8.77 | 9.7 | 3.64 | 4.6 | 4.45 | 14.75 | 14.4 | 10.34 | 12.43 | 3.35 | 2.91 | 2.66
18392 | 3.24 | 3.82 | 5.71 | 8.76 | 9.71 | 3.63 | 4.6 | 4.44 | 14.75 | 14.41 | 10.36 | 12.43 | 3.35 | 2.91 | 2.65
18394 | 3.24 | 3.83 | 5.71 | 8.77 | 9.72 | 3.63 | 4.61 | 4.45 | 14.76 | 14.42 | 10.35 | 12.44 | 3.35 | 2.91 | 2.66
18396 | 3.24 | 3.83 | 5.71 | 8.76 | 9.7 | 3.63 | 4.61 | 4.45 | 14.76 | 14.41 | 10.35 | 12.44 | 3.35 | 2.91 | 2.66
18398 | 3.24 | 3.83 | 5.7 | 8.76 | 9.71 | 3.63 | 4.61 | 4.45 | 14.77 | 14.41 | 10.36 | 12.43 | 3.36 | 2.91 | 2.65
18400 | 3.24 | 3.83 | 5.71 | 8.77 | 9.71 | 3.63 | 4.61 | 4.45 | 14.76 | 14.41 | 10.37 | 12.44 | 3.35 | 2.91 | 2.66
18402 | 3.23 | 3.83 | 5.71 | 8.76 | 9.72 | 3.64 | 4.61 | 4.45 | 14.76 | 14.42 | 10.37 | 12.44 | 3.35 | 2.91 | 2.66
18404 | 3.24 | 3.83 | 5.72 | 8.77 | 9.73 | 3.63 | 4.6 | 4.45 | 14.77 | 14.41 | 10.36 | 12.44 | 3.35 | 2.91 | 2.65
18406 | 3.24 | 3.83 | 5.72 | 8.76 | 9.72 | 3.64 | 4.61 | 4.45 | 14.78 | 14.41 | 10.36 | 12.44 | 3.35 | 2.91 | 2.66
18408 | 3.24 | 3.83 | 5.73 | 8.78 | 9.72 | 3.64 | 4.61 | 4.45 | 14.78 | 14.42 | 10.37 | 12.45 | 3.35 | 2.91 | 2.65
18410 | 3.24 | 3.83 | 5.72 | 8.79 | 9.71 | 3.63 | 4.61 | 4.45 | 14.77 | 14.42 | 10.36 | 12.45 | 3.36 | 2.91 | 2.66
18412 | 3.24 | 3.83 | 5.72 | 8.79 | 9.73 | 3.64 | 4.6 | 4.45 | 14.77 | 14.42 | 10.37 | 12.46 | 3.35 | 2.91 | 2.66
18414 | 3.24 | 3.83 | 5.72 | 8.79 | 9.73 | 3.64 | 4.62 | 4.45 | 14.77 | 14.42 | 10.37 | 12.45 | 3.35 | 2.91 | 2.65
18416 | 3.24 | 3.84 | 5.72 | 8.79 | 9.73 | 3.63 | 4.61 | 4.45 | 14.77 | 14.43 | 10.37 | 12.46 | 3.36 | 2.91 | 2.66
18418 | 3.24 | 3.84 | 5.72 | 8.79 | 9.77 | 3.64 | 4.6 | 4.45 | 14.78 | 14.42 | 10.37 | 12.45 | 3.36 | 2.91 | 2.66
18420 | 3.24 | 3.84 | 5.72 | 8.79 | 9.74 | 3.64 | 4.6 | 4.45 | 14.77 | 14.43 | 10.36 | 12.46 | 3.36 | 2.91 | 2.66
18422 | 3.24 | 3.84 | 5.72 | 8.79 | 9.74 | 3.63 | 4.61 | 4.45 | 14.77 | 14.43 | 10.36 | 12.46 | 3.35 | 2.91 | 2.66
18424 | 3.24 | 3.84 | 5.72 | 8.79 | 9.74 | 3.64 | 4.61 | 4.45 | 14.79 | 14.43 | 10.38 | 12.47 | 3.36 | 2.91 | 2.66
18426 | 3.25 | 3.84 | 5.72 | 8.79 | 9.74 | 3.63 | 4.61 | 4.45 | 14.78 | 14.44 | 10.38 | 12.47 | 3.36 | 2.91 | 2.66
18428 | 3.25 | 3.84 | 5.73 | 8.8 | 9.74 | 3.63 | 4.61 | 4.45 | 14.79 | 14.43 | 10.38 | 12.46 | 3.36 | 2.91 | 2.66
18430 | 3.24 | 3.84 | 5.73 | 8.8 | 9.74 | 3.63 | 4.61 | 4.44 | 14.79 | 14.44 | 10.39 | 12.47 | 3.36 | 2.91 | 2.66
18432 | 3.25 | 3.85 | 5.7 | 8.8 | 9.75 | 3.63 | 4.6 | 4.45 | 14.79 | 14.44 | 10.39 | 12.47 | 3.35 | 2.91 | 2.66
18434 | 3.25 | 3.84 | 5.72 | 8.8 | 9.74 | 3.63 | 4.61 | 4.44 | 14.79 | 14.44 | 10.4 | 12.48 | 3.36 | 2.91 | 2.66
18436 | 3.24 | 3.84 | 5.69 | 8.81 | 9.74 | 3.64 | 4.61 | 4.44 | 14.8 | 14.44 | 10.38 | 12.48 | 3.36 | 2.91 | 2.66
18438 | 3.25 | 3.85 | 5.72 | 8.79 | 9.68 | 3.63 | 4.61 | 4.45 | 14.79 | 14.44 | 10.41 | 12.48 | 3.36 | 2.91 | 2.66
18440 | 3.25 | 3.85 | 5.73 | 8.8 | 9.72 | 3.64 | 4.61 | 4.45 | 14.8 | 14.45 | 10.39 | 12.48 | 3.36 | 2.91 | 2.66
18442 | 3.25 | 3.85 | 5.74 | 8.79 | 9.73 | 3.64 | 4.61 | 4.45 | 14.8 | 14.45 | 10.4 | 12.49 | 3.36 | 2.91 | 2.66
18444 | 3.25 | 3.85 | 5.73 | 8.79 | 9.73 | 3.64 | 4.61 | 4.45 | 14.8 | 14.44 | 10.4 | 12.49 | 3.36 | 2.91 | 2.66
18446 | 3.25 | 3.85 | 5.73 | 8.8 | 9.73 | 3.63 | 4.61 | 4.45 | 14.8 | 14.44 | 10.41 | 12.49 | 3.36 | 2.91 | 2.66
18448 | 3.24 | 3.85 | 5.73 | 8.8 | 9.73 | 3.64 | 4.62 | 4.45 | 14.81 | 14.45 | 10.41 | 12.49 | 3.35 | 2.91 | 2.66
18450 | 3.24 | 3.85 | 5.74 | 8.81 | 9.73 | 3.63 | 4.61 | 4.45 | 14.81 | 14.47 | 10.41 | 12.49 | 3.36 | 2.91 | 2.66
18452 | 3.25 | 3.85 | 5.73 | 8.81 | 9.73 | 3.64 | 4.61 | 4.45 | 14.81 | 14.46 | 10.41 | 12.5 | 3.36 | 2.91 | 2.66
18454 | 3.25 | 3.85 | 5.74 | 8.82 | 9.74 | 3.63 | 4.61 | 4.45 | 14.81 | 14.46 | 10.38 | 12.48 | 3.36 | 2.91 | 2.66
18456 | 3.25 | 3.85 | 5.74 | 8.83 | 9.75 | 3.64 | 4.61 | 4.45 | 14.81 | 14.47 | 10.4 | 12.49 | 3.36 | 2.91 | 2.66
18458 | 3.25 | 3.85 | 5.73 | 8.82 | 9.76 | 3.64 | 4.61 | 4.45 | 14.81 | 14.45 | 10.4 | 12.5 | 3.36 | 2.91 | 2.66
18460 | 3.25 | 3.85 | 5.66 | 8.82 | 9.75 | 3.63 | 4.61 | 4.45 | 14.82 | 14.45 | 10.36 | 12.51 | 3.36 | 2.91 | 2.66
18462 | 3.25 | 3.85 | 5.72 | 8.83 | 9.76 | 3.63 | 4.62 | 4.45 | 14.83 | 14.46 | 10.38 | 12.51 | 3.36 | 2.91 | 2.66
18464 | 3.25 | 3.86 | 5.72 | 8.82 | 9.76 | 3.63 | 4.61 | 4.45 | 14.81 | 14.47 | 10.38 | 12.51 | 3.36 | 2.91 | 2.66
18466 | 3.25 | 3.86 | 5.73 | 8.82 | 9.77 | 3.64 | 4.62 | 4.45 | 14.82 | 14.47 | 10.39 | 12.51 | 3.36 | 2.91 | 2.66
18468 | 3.25 | 3.86 | 5.74 | 8.84 | 9.77 | 3.64 | 4.61 | 4.45 | 14.81 | 14.46 | 10.4 | 12.51 | 3.36 | 2.91 | 2.66
18470 | 3.25 | 3.85 | 5.74 | 8.82 | 9.75 | 3.64 | 4.62 | 4.45 | 14.83 | 14.46 | 10.41 | 12.51 | 3.36 | 2.91 | 2.66
18472 | 3.26 | 3.86 | 5.74 | 8.81 | 9.76 | 3.64 | 4.62 | 4.45 | 14.82 | 14.46 | 10.42 | 12.51 | 3.37 | 2.91 | 2.66
18474 | 3.26 | 3.86 | 5.74 | 8.82 | 9.76 | 3.64 | 4.61 | 4.45 | 14.81 | 14.47 | 10.42 | 12.51 | 3.36 | 2.91 | 2.66
18476 | 3.25 | 3.86 | 5.74 | 8.84 | 9.76 | 3.64 | 4.62 | 4.46 | 14.81 | 14.47 | 10.42 | 12.51 | 3.36 | 2.91 | 2.66
18478 | 3.25 | 3.86 | 5.75 | 8.83 | 9.81 | 3.64 | 4.61 | 4.45 | 14.84 | 14.48 | 10.42 | 12.52 | 3.36 | 2.91 | 2.66
18480 | 3.26 | 3.86 | 5.75 | 8.84 | 9.83 | 3.64 | 4.61 | 4.45 | 14.84 | 14.47 | 10.41 | 12.52 | 3.36 | 2.92 | 2.66
18482 | 3.26 | 3.86 | 5.71 | 8.83 | 9.84 | 3.64 | 4.62 | 4.45 | 14.82 | 14.48 | 10.42 | 12.52 | 3.36 | 2.91 | 2.66
18484 | 3.26 | 3.86 | 5.74 | 8.83 | 9.84 | 3.64 | 4.61 | 4.45 | 14.84 | 14.49 | 10.43 | 12.53 | 3.36 | 2.91 | 2.66
18486 | 3.26 | 3.86 | 5.74 | 8.84 | 9.86 | 3.64 | 4.62 | 4.46 | 14.83 | 14.49 | 10.44 | 12.52 | 3.36 | 2.91 | 2.66
18488 | 3.26 | 3.86 | 5.75 | 8.85 | 9.85 | 3.64 | 4.62 | 4.45 | 14.83 | 14.47 | 10.43 | 12.52 | 3.36 | 2.91 | 2.66
18490 | 3.26 | 3.86 | 5.75 | 8.85 | 9.87 | 3.64 | 4.61 | 4.45 | 14.83 | 14.47 | 10.44 | 12.53 | 3.36 | 2.91 | 2.66
18492 | 3.26 | 3.86 | 5.74 | 8.85 | 9.88 | 3.64 | 4.61 | 4.45 | 14.83 | 14.49 | 10.45 | 12.53 | 3.36 | 2.91 | 2.66
18494 | 3.26 | 3.86 | 5.74 | 8.87 | 9.89 | 3.64 | 4.61 | 4.45 | 14.84 | 14.47 | 10.44 | 12.54 | 3.36 | 2.91 | 2.66
18496 | 3.26 | 3.87 | 5.75 | 8.86 | 9.86 | 3.64 | 4.61 | 4.45 | 14.84 | 14.49 | 10.44 | 12.54 | 3.36 | 2.91 | 2.66
18498 | 3.26 | 3.87 | 5.75 | 8.86 | 9.87 | 3.64 | 4.61 | 4.45 | 14.85 | 14.46 | 10.44 | 12.54 | 3.36 | 2.91 | 2.66
18500 | 3.26 | 3.87 | 5.75 | 8.87 | 9.87 | 3.65 | 4.61 | 4.45 | 14.84 | 14.47 | 10.45 | 12.53 | 3.36 | 2.91 | 2.66
18502 | 3.26 | 3.87 | 5.75 | 8.87 | 9.88 | 3.64 | 4.62 | 4.46 | 14.85 | 14.49 | 10.45 | 12.54 | 3.36 | 2.91 | 2.66
18504 | 3.26 | 3.87 | 5.76 | 8.86 | 9.88 | 3.64 | 4.62 | 4.45 | 14.85 | 14.49 | 10.45 | 12.54 | 3.36 | 2.92 | 2.66
18506 | 3.26 | 3.87 | 5.76 | 8.87 | 9.88 | 3.65 | 4.62 | 4.46 | 14.86 | 14.49 | 10.44 | 12.54 | 3.36 | 2.92 | 2.66
18508 | 3.26 | 3.87 | 5.76 | 8.86 | 9.87 | 3.64 | 4.62 | 4.46 | 14.85 | 14.49 | 10.45 | 12.54 | 3.36 | 2.92 | 2.66
18510 | 3.26 | 3.87 | 5.77 | 8.88 | 9.89 | 3.64 | 4.61 | 4.45 | 14.85 | 14.47 | 10.46 | 12.54 | 3.36 | 2.91 | 2.66
18512 | 3.27 | 3.87 | 5.77 | 8.88 | 9.88 | 3.64 | 4.61 | 4.45 | 14.85 | 14.49 | 10.46 | 12.55 | 3.36 | 2.92 | 2.66
18514 | 3.26 | 3.87 | 5.76 | 8.88 | 9.87 | 3.65 | 4.61 | 4.46 | 14.85 | 14.49 | 10.45 | 12.54 | 3.36 | 2.92 | 2.66
18516 | 3.27 | 3.87 | 5.77 | 8.88 | 9.88 | 3.64 | 4.62 | 4.45 | 14.86 | 14.49 | 10.46 | 12.55 | 3.36 | 2.92 | 2.66
18518 | 3.27 | 3.88 | 5.77 | 8.88 | 9.88 | 3.64 | 4.62 | 4.46 | 14.86 | 14.51 | 10.45 | 12.55 | 3.37 | 2.92 | 2.66
18520 | 3.27 | 3.88 | 5.77 | 8.86 | 9.89 | 3.65 | 4.61 | 4.45 | 14.85 | 14.5 | 10.47 | 12.55 | 3.37 | 2.92 | 2.66
18522 | 3.27 | 3.88 | 5.77 | 8.88 | 9.9 | 3.64 | 4.61 | 4.45 | 14.86 | 14.5 | 10.46 | 12.55 | 3.36 | 2.91 | 2.66
18524 | 3.27 | 3.87 | 5.77 | 8.88 | 9.88 | 3.64 | 4.62 | 4.45 | 14.85 | 14.5 | 10.47 | 12.56 | 3.37 | 2.92 | 2.66
18526 | 3.25 | 3.88 | 5.78 | 8.89 | 9.89 | 3.65 | 4.62 | 4.45 | 14.85 | 14.49 | 10.45 | 12.57 | 3.36 | 2.92 | 2.66
18528 | 3.26 | 3.88 | 5.78 | 8.89 | 9.93 | 3.64 | 4.61 | 4.46 | 14.86 | 14.51 | 10.45 | 12.56 | 3.36 | 2.92 | 2.66
18530 | 3.26 | 3.88 | 5.77 | 8.89 | 9.92 | 3.64 | 4.62 | 4.46 | 14.86 | 14.51 | 10.46 | 12.57 | 3.36 | 2.92 | 2.67
18532 | 3.26 | 3.88 | 5.77 | 8.88 | 9.91 | 3.65 | 4.61 | 4.45 | 14.85 | 14.51 | 10.46 | 12.57 | 3.36 | 2.91 | 2.66
18534 | 3.27 | 3.88 | 5.77 | 8.88 | 9.89 | 3.65 | 4.61 | 4.45 | 14.85 | 14.51 | 10.47 | 12.57 | 3.36 | 2.92 | 2.66
18536 | 3.27 | 3.88 | 5.78 | 8.89 | 9.92 | 3.64 | 4.62 | 4.45 | 14.87 | 14.51 | 10.47 | 12.57 | 3.36 | 2.91 | 2.66
18538 | 3.27 | 3.88 | 5.78 | 8.89 | 9.91 | 3.65 | 4.61 | 4.45 | 14.88 | 14.49 | 10.47 | 12.58 | 3.36 | 2.92 | 2.66
18540 | 3.27 | 3.88 | 5.77 | 8.9 | 9.91 | 3.64 | 4.62 | 4.46 | 14.88 | 14.5 | 10.48 | 12.57 | 3.36 | 2.92 | 2.66
18542 | 3.27 | 3.88 | 5.78 | 8.9 | 9.92 | 3.64 | 4.61 | 4.45 | 14.88 | 14.52 | 10.47 | 12.58 | 3.36 | 2.92 | 2.67
18544 | 3.27 | 3.88 | 5.78 | 8.91 | 9.91 | 3.65 | 4.62 | 4.45 | 14.87 | 14.51 | 10.48 | 12.59 | 3.36 | 2.91 | 2.66
18546 | 3.27 | 3.88 | 5.78 | 8.91 | 9.91 | 3.64 | 4.61 | 4.45 | 14.87 | 14.52 | 10.48 | 12.59 | 3.37 | 2.92 | 2.67
18548 | 3.28 | 3.89 | 5.78 | 8.91 | 9.92 | 3.65 | 4.62 | 4.45 | 14.89 | 14.51 | 10.47 | 12.58 | 3.36 | 2.92 | 2.66
18550 | 3.27 | 3.88 | 5.75 | 8.91 | 9.93 | 3.64 | 4.62 | 4.46 | 14.88 | 14.52 | 10.48 | 12.59 | 3.37 | 2.92 | 2.66
18552 | 3.28 | 3.88 | 5.77 | 8.91 | 9.93 | 3.64 | 4.61 | 4.45 | 14.89 | 14.53 | 10.48 | 12.59 | 3.37 | 2.91 | 2.67
18554 | 3.27 | 3.88 | 5.79 | 8.91 | 9.93 | 3.65 | 4.62 | 4.46 | 14.88 | 14.51 | 10.49 | 12.59 | 3.37 | 2.92 | 2.66
18556 | 3.28 | 3.88 | 5.78 | 8.92 | 9.93 | 3.65 | 4.61 | 4.46 | 14.87 | 14.52 | 10.5 | 12.61 | 3.36 | 2.91 | 2.67
18558 | 3.28 | 3.88 | 5.78 | 8.93 | 9.93 | 3.65 | 4.62 | 4.46 | 14.89 | 14.53 | 10.49 | 12.6 | 3.37 | 2.92 | 2.66
18560 | 3.28 | 3.88 | 5.79 | 8.93 | 9.95 | 3.65 | 4.62 | 4.46 | 14.88 | 14.52 | 10.49 | 12.59 | 3.37 | 2.92 | 2.66
18562 | 3.28 | 3.88 | 5.79 | 8.92 | 9.94 | 3.65 | 4.61 | 4.46 | 14.89 | 14.53 | 10.5 | 12.59 | 3.36 | 2.92 | 2.67
18564 | 3.28 | 3.89 | 5.79 | 8.93 | 9.88 | 3.65 | 4.62 | 4.45 | 14.9 | 14.53 | 10.49 | 12.6 | 3.37 | 2.92 | 2.66
18566 | 3.28 | 3.89 | 5.79 | 8.93 | 9.93 | 3.64 | 4.62 | 4.45 | 14.9 | 14.54 | 10.5 | 12.58 | 3.37 | 2.92 | 2.66
18568 | 3.28 | 3.89 | 5.79 | 8.94 | 9.92 | 3.65 | 4.62 | 4.46 | 14.89 | 14.54 | 10.49 | 12.6 | 3.36 | 2.92 | 2.66
18570 | 3.28 | 3.89 | 5.8 | 8.94 | 9.92 | 3.65 | 4.62 | 4.45 | 14.9 | 14.53 | 10.5 | 12.6 | 3.37 | 2.91 | 2.66
18572 | 3.28 | 3.89 | 5.79 | 8.91 | 9.92 | 3.65 | 4.61 | 4.45 | 14.89 | 14.52 | 10.5 | 12.61 | 3.36 | 2.92 | 2.66
18574 | 3.28 | 3.9 | 5.79 | 8.93 | 9.92 | 3.66 | 4.61 | 4.45 | 14.89 | 14.52 | 10.51 | 12.61 | 3.36 | 2.92 | 2.66
18576 | 3.28 | 3.9 | 5.79 | 8.94 | 9.94 | 3.66 | 4.62 | 4.45 | 14.89 | 14.53 | 10.51 | 12.61 | 3.37 | 2.92 | 2.66
18578 | 3.28 | 3.9 | 5.8 | 8.93 | 9.94 | 3.65 | 4.61 | 4.45 | 14.91 | 14.53 | 10.5 | 12.62 | 3.36 | 2.92 | 2.67
18580 | 3.28 | 3.9 | 5.8 | 8.94 | 9.93 | 3.65 | 4.62 | 4.46 | 14.91 | 14.53 | 10.51 | 12.62 | 3.37 | 2.92 | 2.66
18582 | 3.29 | 3.9 | 5.8 | 8.95 | 9.94 | 3.66 | 4.62 | 4.45 | 14.91 | 14.54 | 10.51 | 12.62 | 3.37 | 2.92 | 2.66
18584 | 3.28 | 3.9 | 5.8 | 8.95 | 9.93 | 3.65 | 4.62 | 4.46 | 14.9 | 14.55 | 10.51 | 12.62 | 3.36 | 2.92 | 2.67
18586 | 3.28 | 3.9 | 5.8 | 8.95 | 9.96 | 3.65 | 4.62 | 4.45 | 14.9 | 14.55 | 10.51 | 12.63 | 3.37 | 2.92 | 2.66
18588 | 3.28 | 3.9 | 5.81 | 8.96 | 9.95 | 3.65 | 4.63 | 4.46 | 14.91 | 14.55 | 10.51 | 12.62 | 3.37 | 2.92 | 2.66
18590 | 3.29 | 3.91 | 5.81 | 8.95 | 9.92 | 3.65 | 4.61 | 4.46 | 14.91 | 14.55 | 10.51 | 12.63 | 3.37 | 2.92 | 2.66
18592 | 3.28 | 3.91 | 5.81 | 8.96 | 9.86 | 3.65 | 4.62 | 4.46 | 14.91 | 14.53 | 10.51 | 12.62 | 3.37 | 2.92 | 2.66
18594 | 3.28 | 3.9 | 5.81 | 8.96 | 9.92 | 3.65 | 4.61 | 4.45 | 14.91 | 14.55 | 10.53 | 12.63 | 3.37 | 2.92 | 2.66
18596 | 3.28 | 3.9 | 5.8 | 8.96 | 9.93 | 3.66 | 4.62 | 4.46 | 14.91 | 14.55 | 10.53 | 12.63 | 3.37 | 2.92 | 2.66
18598 | 3.29 | 3.9 | 5.81 | 8.97 | 9.95 | 3.65 | 4.62 | 4.46 | 14.92 | 14.54 | 10.53 | 12.63 | 3.37 | 2.92 | 2.67
18600 | 3.29 | 3.9 | 5.77 | 8.98 | 9.98 | 3.65 | 4.61 | 4.46 | 14.91 | 14.55 | 10.52 | 12.64 | 3.37 | 2.92 | 2.66
18602 | 3.29 | 3.91 | 5.79 | 8.98 | 9.96 | 3.66 | 4.62 | 4.45 | 14.92 | 14.56 | 10.52 | 12.63 | 3.37 | 2.92 | 2.66
18604 | 3.29 | 3.91 | 5.8 | 8.98 | 9.95 | 3.66 | 4.61 | 4.46 | 14.92 | 14.56 | 10.5 | 12.65 | 3.37 | 2.91 | 2.66
18606 | 3.29 | 3.91 | 5.8 | 8.93 | 9.95 | 3.65 | 4.62 | 4.45 | 14.92 | 14.56 | 10.51 | 12.65 | 3.37 | 2.92 | 2.67
18608 | 3.29 | 3.91 | 5.81 | 8.97 | 9.97 | 3.65 | 4.62 | 4.46 | 14.93 | 14.54 | 10.53 | 12.64 | 3.37 | 2.92 | 2.66
18610 | 3.29 | 3.91 | 5.82 | 8.97 | 9.95 | 3.65 | 4.62 | 4.46 | 14.92 | 14.57 | 10.53 | 12.65 | 3.37 | 2.92 | 2.67
18612 | 3.29 | 3.9 | 5.8 | 8.97 | 9.96 | 3.65 | 4.61 | 4.45 | 14.93 | 14.57 | 10.53 | 12.66 | 3.37 | 2.92 | 2.67
18614 | 3.29 | 3.91 | 5.82 | 8.98 | 9.97 | 3.65 | 4.62 | 4.45 | 14.93 | 14.56 | 10.54 | 12.66 | 3.37 | 2.92 | 2.66
18616 | 3.29 | 3.91 | 5.82 | 8.98 | 10 | 3.66 | 4.62 | 4.46 | 14.93 | 14.58 | 10.54 | 12.66 | 3.37 | 2.92 | 2.66
18618 | 3.29 | 3.91 | 5.82 | 8.98 | 9.98 | 3.65 | 4.62 | 4.45 | 14.93 | 14.58 | 10.55 | 12.65 | 3.37 | 2.92 | 2.66
18620 | 3.29 | 3.92 | 5.82 | 8.99 | 9.98 | 3.65 | 4.62 | 4.46 | 14.92 | 14.57 | 10.54 | 12.66 | 3.37 | 2.92 | 2.67
18622 | 3.29 | 3.91 | 5.82 | 8.99 | 9.98 | 3.66 | 4.62 | 4.46 | 14.92 | 14.58 | 10.55 | 12.66 | 3.38 | 2.92 | 2.66
18624 | 3.3 | 3.92 | 5.82 | 8.99 | 9.98 | 3.65 | 4.62 | 4.46 | 14.93 | 14.58 | 10.54 | 12.66 | 3.37 | 2.92 | 2.66
18626 | 3.29 | 3.92 | 5.83 | 8.97 | 9.98 | 3.66 | 4.62 | 4.46 | 14.93 | 14.59 | 10.54 | 12.67 | 3.37 | 2.92 | 2.66
18628 | 3.29 | 3.92 | 5.82 | 8.97 | 9.98 | 3.65 | 4.62 | 4.46 | 14.92 | 14.58 | 10.55 | 12.67 | 3.37 | 2.92 | 2.66
18630 | 3.29 | 3.92 | 5.81 | 8.99 | 10.08 | 3.66 | 4.62 | 4.46 | 14.94 | 14.58 | 10.55 | 12.66 | 3.38 | 2.92 | 2.66
18632 | 3.29 | 3.92 | 5.83 | 9 | 10.09 | 3.66 | 4.63 | 4.47 | 14.93 | 14.6 | 10.56 | 12.66 | 3.37 | 2.92 | 2.67
18634 | 3.29 | 3.92 | 5.82 | 8.97 | 10.09 | 3.65 | 4.62 | 4.46 | 14.94 | 14.59 | 10.54 | 12.67 | 3.37 | 2.92 | 2.66
18636 | 3.3 | 3.92 | 5.83 | 9.01 | 10.09 | 3.66 | 4.63 | 4.46 | 14.95 | 14.59 | 10.55 | 12.67 | 3.37 | 2.92 | 2.66
18638 | 3.3 | 3.91 | 5.83 | 9.01 | 10.13 | 3.66 | 4.62 | 4.46 | 14.93 | 14.58 | 10.55 | 12.68 | 3.38 | 2.92 | 2.67
18640 | 3.29 | 3.92 | 5.84 | 9.01 | 10.14 | 3.66 | 4.62 | 4.45 | 14.94 | 14.59 | 10.56 | 12.68 | 3.37 | 2.93 | 2.67
18642 | 3.3 | 3.92 | 5.84 | 9.01 | 10.14 | 3.66 | 4.62 | 4.46 | 14.96 | 14.6 | 10.56 | 12.69 | 3.38 | 2.92 | 2.67
18644 | 3.3 | 3.92 | 5.84 | 9 | 10.15 | 3.66 | 4.62 | 4.46 | 14.95 | 14.6 | 10.56 | 12.68 | 3.38 | 2.92 | 2.67
18646 | 3.3 | 3.92 | 5.85 | 9.01 | 10.14 | 3.65 | 4.63 | 4.46 | 14.94 | 14.59 | 10.56 | 12.68 | 3.38 | 2.92 | 2.67
18648 | 3.3 | 3.92 | 5.85 | 9.02 | 10.13 | 3.65 | 4.62 | 4.46 | 14.95 | 14.6 | 10.57 | 12.68 | 3.38 | 2.92 | 2.67
18650 | 3.3 | 3.93 | 5.85 | 9.01 | 10.14 | 3.66 | 4.63 | 4.46 | 14.96 | 14.6 | 10.56 | 12.69 | 3.37 | 2.92 | 2.67
18652 | 3.29 | 3.92 | 5.84 | 9.02 | 10.17 | 3.65 | 4.63 | 4.46 | 14.95 | 14.61 | 10.58 | 12.7 | 3.38 | 2.92 | 2.67
18654 | 3.29 | 3.92 | 5.84 | 9.03 | 10.15 | 3.65 | 4.62 | 4.46 | 14.95 | 14.6 | 10.58 | 12.69 | 3.38 | 2.93 | 2.67
18656 | 3.3 | 3.93 | 5.85 | 9.02 | 10.16 | 3.66 | 4.62 | 4.46 | 14.96 | 14.6 | 10.56 | 12.7 | 3.38 | 2.92 | 2.67
18658 | 3.3 | 3.92 | 5.84 | 9.03 | 10.16 | 3.66 | 4.62 | 4.46 | 14.96 | 14.62 | 10.57 | 12.7 | 3.38 | 2.92 | 2.67
18660 | 3.3 | 3.93 | 5.85 | 9.03 | 10.16 | 3.66 | 4.62 | 4.46 | 14.97 | 14.6 | 10.57 | 12.7 | 3.38 | 2.92 | 2.67
18662 | 3.3 | 3.93 | 5.84 | 9.04 | 10.19 | 3.65 | 4.62 | 4.46 | 14.95 | 14.6 | 10.57 | 12.7 | 3.38 | 2.92 | 2.67
18664 | 3.3 | 3.93 | 5.86 | 9.04 | 10.18 | 3.65 | 4.62 | 4.46 | 14.97 | 14.62 | 10.58 | 12.71 | 3.38 | 2.92 | 2.67
18666 | 3.3 | 3.93 | 5.85 | 8.99 | 10.18 | 3.65 | 4.62 | 4.46 | 14.97 | 14.61 | 10.58 | 12.71 | 3.37 | 2.92 | 2.67
18668 | 3.3 | 3.93 | 5.85 | 9.01 | 10.16 | 3.66 | 4.63 | 4.46 | 14.96 | 14.61 | 10.57 | 12.71 | 3.38 | 2.93 | 2.67
18670 | 3.3 | 3.93 | 5.85 | 9.02 | 10.15 | 3.66 | 4.63 | 4.47 | 14.95 | 14.6 | 10.58 | 12.71 | 3.38 | 2.93 | 2.66
18672 | 3.3 | 3.93 | 5.84 | 9.03 | 10.17 | 3.65 | 4.63 | 4.45 | 14.97 | 14.61 | 10.58 | 12.72 | 3.38 | 2.92 | 2.67
18674 | 3.3 | 3.93 | 5.85 | 9.04 | 10.18 | 3.65 | 4.63 | 4.46 | 14.97 | 14.63 | 10.58 | 12.71 | 3.38 | 2.92 | 2.67
18676 | 3.3 | 3.94 | 5.86 | 9.04 | 10.18 | 3.66 | 4.62 | 4.46 | 14.97 | 14.61 | 10.59 | 12.72 | 3.38 | 2.92 | 2.67
18678 | 3.3 | 3.93 | 5.85 | 9.03 | 10.17 | 3.67 | 4.63 | 4.46 | 14.97 | 14.62 | 10.58 | 12.72 | 3.37 | 2.93 | 2.67
18680 | 3.3 | 3.94 | 5.86 | 9.04 | 10.18 | 3.66 | 4.63 | 4.47 | 14.97 | 14.63 | 10.59 | 12.72 | 3.38 | 2.92 | 2.67
18682 | 3.3 | 3.94 | 5.86 | 9.04 | 10.19 | 3.66 | 4.63 | 4.46 | 14.97 | 14.63 | 10.6 | 12.71 | 3.38 | 2.93 | 2.67
18684 | 3.31 | 3.94 | 5.86 | 9.05 | 10.2 | 3.66 | 4.63 | 4.46 | 14.98 | 14.63 | 10.6 | 12.72 | 3.38 | 2.93 | 2.66
18686 | 3.3 | 3.93 | 5.86 | 9.05 | 10.19 | 3.66 | 4.63 | 4.47 | 14.98 | 14.62 | 10.6 | 12.72 | 3.38 | 2.93 | 2.67
18688 | 3.31 | 3.94 | 5.86 | 9.05 | 10.19 | 3.66 | 4.62 | 4.46 | 14.98 | 14.63 | 10.61 | 12.72 | 3.38 | 2.93 | 2.67
18690 | 3.3 | 3.93 | 5.87 | 9.06 | 10.22 | 3.65 | 4.63 | 4.47 | 14.98 | 14.64 | 10.6 | 12.73 | 3.38 | 2.92 | 2.66
18692 | 3.31 | 3.94 | 5.87 | 9.05 | 10.21 | 3.66 | 4.62 | 4.46 | 14.99 | 14.62 | 10.62 | 12.73 | 3.38 | 2.93 | 2.67
18694 | 3.31 | 3.94 | 5.87 | 9.06 | 10.21 | 3.67 | 4.63 | 4.46 | 14.98 | 14.64 | 10.59 | 12.73 | 3.38 | 2.92 | 2.67
18696 | 3.31 | 3.94 | 5.88 | 9.06 | 10.23 | 3.65 | 4.63 | 4.46 | 14.98 | 14.63 | 10.61 | 12.73 | 3.38 | 2.93 | 2.67
18698 | 3.31 | 3.94 | 5.87 | 9.05 | 10.21 | 3.65 | 4.63 | 4.47 | 14.99 | 14.63 | 10.61 | 12.73 | 3.38 | 2.93 | 2.67
18700 | 3.31 | 3.94 | 5.88 | 9.05 | 10.22 | 3.65 | 4.62 | 4.46 | 14.98 | 14.63 | 10.61 | 12.75 | 3.38 | 2.92 | 2.67
18702 | 3.31 | 3.94 | 5.88 | 9.06 | 10.19 | 3.66 | 4.63 | 4.46 | 14.99 | 14.64 | 10.62 | 12.74 | 3.38 | 2.93 | 2.67
18704 | 3.31 | 3.94 | 5.88 | 9.08 | 10.22 | 3.65 | 4.62 | 4.46 | 14.99 | 14.64 | 10.62 | 12.73 | 3.38 | 2.93 | 2.67
18706 | 3.31 | 3.95 | 5.88 | 9.07 | 10.24 | 3.65 | 4.63 | 4.46 | 14.99 | 14.65 | 10.62 | 12.75 | 3.38 | 2.92 | 2.67
18708 | 3.31 | 3.94 | 5.88 | 9.08 | 10.22 | 3.65 | 4.63 | 4.46 | 15 | 14.65 | 10.61 | 12.75 | 3.38 | 2.93 | 2.67
18710 | 3.31 | 3.94 | 5.89 | 9.07 | 10.23 | 3.66 | 4.62 | 4.46 | 15 | 14.65 | 10.61 | 12.74 | 3.38 | 2.93 | 2.67
18712 | 3.31 | 3.95 | 5.88 | 9.08 | 10.22 | 3.65 | 4.63 | 4.46 | 15 | 14.65 | 10.62 | 12.74 | 3.38 | 2.93 | 2.67
18714 | 3.31 | 3.93 | 5.88 | 9.08 | 10.23 | 3.65 | 4.63 | 4.46 | 15 | 14.65 | 10.62 | 12.75 | 3.38 | 2.92 | 2.67
18716 | 3.31 | 3.94 | 5.88 | 9.09 | 10.23 | 3.66 | 4.63 | 4.46 | 15 | 14.65 | 10.62 | 12.75 | 3.38 | 2.93 | 2.67
18718 | 3.31 | 3.94 | 5.89 | 9.08 | 10.2 | 3.66 | 4.63 | 4.46 | 15.01 | 14.65 | 10.62 | 12.75 | 3.38 | 2.93 | 2.67
18720 | 3.31 | 3.95 | 5.89 | 9.1 | 10.23 | 3.66 | 4.63 | 4.46 | 15 | 14.66 | 10.6 | 12.75 | 3.38 | 2.93 | 2.67
18722 | 3.31 | 3.95 | 5.9 | 9.09 | 10.22 | 3.66 | 4.63 | 4.46 | 14.98 | 14.65 | 10.61 | 12.75 | 3.38 | 2.93 | 2.67
18724 | 3.31 | 3.95 | 5.89 | 9.09 | 10.22 | 3.66 | 4.63 | 4.46 | 15 | 14.65 | 10.62 | 12.76 | 3.38 | 2.93 | 2.66
18726 | 3.31 | 3.95 | 5.9 | 9.09 | 10.22 | 3.66 | 4.63 | 4.46 | 15 | 14.63 | 10.63 | 12.75 | 3.38 | 2.93 | 2.67
18728 | 3.32 | 3.95 | 5.9 | 9.09 | 10.23 | 3.65 | 4.63 | 4.46 | 15.01 | 14.66 | 10.63 | 12.76 | 3.38 | 2.93 | 2.67
18730 | 3.31 | 3.95 | 5.9 | 9.1 | 10.23 | 3.66 | 4.63 | 4.46 | 15.02 | 14.66 | 10.64 | 12.75 | 3.38 | 2.93 | 2.67
18732 | 3.32 | 3.95 | 5.9 | 9.1 | 10.23 | 3.66 | 4.63 | 4.46 | 15.03 | 14.66 | 10.64 | 12.76 | 3.38 | 2.93 | 2.67
18734 | 3.32 | 3.95 | 5.9 | 9.09 | 10.23 | 3.66 | 4.63 | 4.46 | 15.02 | 14.67 | 10.64 | 12.77 | 3.38 | 2.93 | 2.67
18736 | 3.32 | 3.95 | 5.9 | 9.09 | 10.23 | 3.66 | 4.63 | 4.46 | 15.03 | 14.66 | 10.64 | 12.77 | 3.38 | 2.93 | 2.67
18738 | 3.32 | 3.96 | 5.9 | 9.1 | 10.23 | 3.66 | 4.63 | 4.46 | 15.02 | 14.66 | 10.64 | 12.77 | 3.39 | 2.93 | 2.67
18740 | 3.31 | 3.96 | 5.91 | 9.1 | 10.24 | 3.66 | 4.63 | 4.47 | 15.03 | 14.67 | 10.65 | 12.77 | 3.38 | 2.93 | 2.67
18742 | 3.32 | 3.96 | 5.92 | 9.11 | 10.24 | 3.66 | 4.64 | 4.47 | 15.03 | 14.68 | 10.65 | 12.78 | 3.38 | 2.93 | 2.67
18744 | 3.32 | 3.96 | 5.91 | 9.06 | 10.22 | 3.66 | 4.63 | 4.47 | 15.02 | 14.67 | 10.63 | 12.77 | 3.38 | 2.93 | 2.67
18746 | 3.32 | 3.96 | 5.92 | 9.09 | 10.23 | 3.66 | 4.62 | 4.47 | 15.03 | 14.68 | 10.64 | 12.77 | 3.38 | 2.93 | 2.67
18748 | 3.32 | 3.96 | 5.9 | 9.11 | 10.23 | 3.66 | 4.63 | 4.46 | 15.03 | 14.68 | 10.64 | 12.78 | 3.38 | 2.93 | 2.67
18750 | 3.32 | 3.96 | 5.91 | 9.11 | 10.24 | 3.66 | 4.63 | 4.47 | 15.03 | 14.67 | 10.65 | 12.76 | 3.38 | 2.93 | 2.67
18752 | 3.32 | 3.96 | 5.92 | 9.11 | 10.23 | 3.66 | 4.64 | 4.47 | 15.03 | 14.68 | 10.65 | 12.78 | 3.38 | 2.93 | 2.67
18754 | 3.32 | 3.97 | 5.92 | 9.11 | 10.2 | 3.65 | 4.62 | 4.46 | 15.02 | 14.68 | 10.65 | 12.78 | 3.39 | 2.93 | 2.67
18756 | 3.32 | 3.97 | 5.92 | 9.11 | 10.24 | 3.65 | 4.63 | 4.47 | 15.03 | 14.68 | 10.65 | 12.79 | 3.38 | 2.93 | 2.67
18758 | 3.32 | 3.97 | 5.92 | 9.11 | 10.23 | 3.66 | 4.63 | 4.46 | 15.03 | 14.67 | 10.66 | 12.8 | 3.38 | 2.93 | 2.67
18760 | 3.32 | 3.97 | 5.92 | 9.11 | 10.27 | 3.66 | 4.64 | 4.46 | 15.02 | 14.67 | 10.66 | 12.78 | 3.39 | 2.93 | 2.67
18762 | 3.32 | 3.97 | 5.92 | 9.14 | 10.26 | 3.65 | 4.63 | 4.46 | 15.01 | 14.68 | 10.66 | 12.8 | 3.38 | 2.93 | 2.67
18764 | 3.33 | 3.97 | 5.92 | 9.16 | 10.25 | 3.66 | 4.63 | 4.46 | 15.04 | 14.68 | 10.67 | 12.79 | 3.38 | 2.93 | 2.66
18766 | 3.33 | 3.97 | 5.93 | 9.15 | 10.26 | 3.66 | 4.63 | 4.46 | 15.03 | 14.69 | 10.67 | 12.8 | 3.39 | 2.93 | 2.67
18768 | 3.32 | 3.97 | 5.93 | 9.18 | 10.27 | 3.66 | 4.63 | 4.47 | 15.03 | 14.68 | 10.66 | 12.8 | 3.38 | 2.93 | 2.67
18770 | 3.33 | 3.97 | 5.92 | 9.18 | 10.28 | 3.65 | 4.63 | 4.47 | 15.04 | 14.68 | 10.67 | 12.81 | 3.39 | 2.93 | 2.67
18772 | 3.33 | 3.97 | 5.92 | 9.18 | 10.28 | 3.66 | 4.63 | 4.47 | 15.04 | 14.68 | 10.67 | 12.81 | 3.38 | 2.93 | 2.67
18774 | 3.33 | 3.97 | 5.93 | 9.18 | 10.26 | 3.65 | 4.63 | 4.47 | 15.04 | 14.7 | 10.67 | 12.8 | 3.39 | 2.93 | 2.67
18776 | 3.33 | 3.97 | 5.93 | 9.19 | 10.29 | 3.66 | 4.63 | 4.46 | 15.04 | 14.7 | 10.67 | 12.81 | 3.38 | 2.93 | 2.67
18778 | 3.33 | 3.98 | 5.92 | 9.19 | 10.26 | 3.66 | 4.63 | 4.47 | 15.05 | 14.69 | 10.67 | 12.81 | 3.38 | 2.93 | 2.67
18780 | 3.33 | 3.97 | 5.93 | 9.18 | 10.28 | 3.66 | 4.63 | 4.46 | 15.06 | 14.69 | 10.68 | 12.81 | 3.38 | 2.94 | 2.67
18782 | 3.32 | 3.98 | 5.93 | 9.2 | 10.29 | 3.66 | 4.63 | 4.47 | 15.05 | 14.69 | 10.67 | 12.8 | 3.39 | 2.93 | 2.67
18784 | 3.32 | 3.97 | 5.92 | 9.19 | 10.3 | 3.67 | 4.63 | 4.46 | 15.05 | 14.7 | 10.67 | 12.81 | 3.39 | 2.93 | 2.67
18786 | 3.33 | 3.98 | 5.93 | 9.2 | 10.26 | 3.66 | 4.63 | 4.47 | 15.06 | 14.7 | 10.68 | 12.81 | 3.38 | 2.93 | 2.67
18788 | 3.33 | 3.98 | 5.94 | 9.2 | 10.28 | 3.67 | 4.63 | 4.46 | 15.05 | 14.71 | 10.68 | 12.81 | 3.39 | 2.93 | 2.67
18790 | 3.32 | 3.98 | 5.94 | 9.21 | 10.27 | 3.66 | 4.63 | 4.47 | 15.06 | 14.7 | 10.69 | 12.82 | 3.39 | 2.93 | 2.67
18792 | 3.33 | 3.98 | 5.94 | 9.2 | 10.29 | 3.66 | 4.63 | 4.46 | 15.06 | 14.71 | 10.68 | 12.82 | 3.39 | 2.93 | 2.67
18794 | 3.33 | 3.98 | 5.94 | 9.21 | 10.3 | 3.66 | 4.63 | 4.47 | 15.05 | 14.69 | 10.68 | 12.83 | 3.38 | 2.93 | 2.67
18796 | 3.33 | 3.99 | 5.94 | 9.2 | 10.28 | 3.66 | 4.63 | 4.46 | 15.05 | 14.71 | 10.68 | 12.82 | 3.39 | 2.93 | 2.67
18798 | 3.33 | 3.99 | 5.95 | 9.21 | 10.28 | 3.66 | 4.63 | 4.47 | 15.06 | 14.71 | 10.68 | 12.81 | 3.39 | 2.93 | 2.67
18800 | 3.33 | 3.99 | 5.95 | 9.22 | 10.28 | 3.66 | 4.63 | 4.47 | 15.07 | 14.72 | 10.68 | 12.83 | 3.39 | 2.93 | 2.67
18802 | 3.33 | 3.99 | 5.95 | 9.23 | 10.28 | 3.66 | 4.64 | 4.46 | 15.05 | 14.71 | 10.69 | 12.82 | 3.39 | 2.93 | 2.67
18804 | 3.33 | 3.99 | 5.95 | 9.24 | 10.28 | 3.66 | 4.64 | 4.47 | 15.07 | 14.72 | 10.69 | 12.83 | 3.39 | 2.93 | 2.67
18806 | 3.33 | 3.99 | 5.96 | 9.24 | 10.3 | 3.66 | 4.63 | 4.47 | 15.07 | 14.73 | 10.69 | 12.83 | 3.39 | 2.93 | 2.68
18808 | 3.33 | 3.99 | 5.95 | 9.24 | 10.29 | 3.65 | 4.64 | 4.46 | 15.05 | 14.72 | 10.68 | 12.83 | 3.39 | 2.93 | 2.67
18810 | 3.33 | 3.99 | 5.96 | 9.25 | 10.3 | 3.67 | 4.64 | 4.47 | 15.06 | 14.72 | 10.69 | 12.84 | 3.39 | 2.93 | 2.67
18812 | 3.33 | 3.99 | 5.95 | 9.24 | 10.3 | 3.67 | 4.63 | 4.47 | 15.08 | 14.72 | 10.68 | 12.83 | 3.39 | 2.93 | 2.67
18814 | 3.33 | 4 | 5.95 | 9.25 | 10.31 | 3.65 | 4.64 | 4.47 | 15.07 | 14.73 | 10.68 | 12.84 | 3.38 | 2.93 | 2.67
18816 | 3.34 | 4 | 5.95 | 9.26 | 10.31 | 3.66 | 4.63 | 4.47 | 15.06 | 14.72 | 10.69 | 12.84 | 3.39 | 2.93 | 2.67
18818 | 3.34 | 3.99 | 5.97 | 9.26 | 10.31 | 3.67 | 4.64 | 4.46 | 15.07 | 14.73 | 10.69 | 12.84 | 3.39 | 2.93 | 2.67
18820 | 3.34 | 4 | 5.96 | 9.25 | 10.32 | 3.66 | 4.64 | 4.47 | 15.07 | 14.73 | 10.7 | 12.84 | 3.39 | 2.93 | 2.67
18822 | 3.34 | 4 | 5.96 | 9.23 | 10.3 | 3.66 | 4.64 | 4.47 | 15.07 | 14.73 | 10.7 | 12.85 | 3.38 | 2.93 | 2.67
18824 | 3.34 | 4 | 5.96 | 9.23 | 10.32 | 3.66 | 4.64 | 4.47 | 15.08 | 14.74 | 10.7 | 12.85 | 3.39 | 2.93 | 2.67
18826 | 3.34 | 4 | 5.96 | 9.25 | 10.34 | 3.66 | 4.63 | 4.47 | 15.08 | 14.72 | 10.7 | 12.84 | 3.39 | 2.93 | 2.67
18828 | 3.34 | 4 | 5.96 | 9.25 | 10.31 | 3.66 | 4.63 | 4.47 | 15.08 | 14.74 | 10.7 | 12.85 | 3.39 | 2.93 | 2.67
18830 | 3.34 | 4 | 5.96 | 9.25 | 10.31 | 3.67 | 4.64 | 4.47 | 15.07 | 14.74 | 10.71 | 12.85 | 3.39 | 2.93 | 2.67
18832 | 3.34 | 4 | 5.96 | 9.24 | 10.31 | 3.66 | 4.64 | 4.47 | 15.09 | 14.75 | 10.7 | 12.85 | 3.39 | 2.93 | 2.67
18834 | 3.34 | 4.01 | 5.97 | 9.22 | 10.32 | 3.66 | 4.63 | 4.47 | 15.09 | 14.74 | 10.71 | 12.86 | 3.38 | 2.93 | 2.67
18836 | 3.33 | 4 | 5.97 | 9.24 | 10.33 | 3.66 | 4.64 | 4.47 | 15.09 | 14.73 | 10.71 | 12.85 | 3.39 | 2.94 | 2.67
18838 | 3.34 | 4 | 5.97 | 9.25 | 10.31 | 3.66 | 4.64 | 4.47 | 15.08 | 14.72 | 10.71 | 12.86 | 3.39 | 2.93 | 2.67
18840 | 3.34 | 4 | 5.97 | 9.26 | 10.33 | 3.66 | 4.64 | 4.47 | 15.08 | 14.72 | 10.7 | 12.87 | 3.39 | 2.93 | 2.67
18842 | 3.34 | 4.01 | 5.97 | 9.26 | 10.31 | 3.66 | 4.64 | 4.47 | 15.09 | 14.73 | 10.71 | 12.86 | 3.39 | 2.94 | 2.68
18844 | 3.34 | 4 | 5.98 | 9.25 | 10.28 | 3.67 | 4.64 | 4.47 | 15.11 | 14.75 | 10.71 | 12.87 | 3.39 | 2.93 | 2.67
18846 | 3.34 | 4.01 | 5.98 | 9.26 | 10.35 | 3.67 | 4.64 | 4.47 | 15.08 | 14.74 | 10.71 | 12.86 | 3.39 | 2.94 | 2.67
18848 | 3.34 | 4.01 | 5.93 | 9.25 | 10.33 | 3.66 | 4.64 | 4.47 | 15.1 | 14.74 | 10.71 | 12.86 | 3.39 | 2.93 | 2.67
18850 | 3.33 | 4.01 | 5.98 | 9.27 | 10.33 | 3.66 | 4.64 | 4.47 | 15.09 | 14.75 | 10.71 | 12.87 | 3.39 | 2.94 | 2.67
18852 | 3.34 | 4.01 | 5.98 | 9.26 | 10.34 | 3.66 | 4.63 | 4.48 | 15.09 | 14.75 | 10.72 | 12.87 | 3.39 | 2.93 | 2.67
18854 | 3.31 | 4.01 | 5.98 | 9.27 | 10.32 | 3.66 | 4.63 | 4.47 | 15.1 | 14.75 | 10.72 | 12.87 | 3.39 | 2.93 | 2.67
18856 | 3.33 | 4.01 | 5.98 | 9.27 | 10.35 | 3.66 | 4.64 | 4.48 | 15.11 | 14.77 | 10.72 | 12.87 | 3.39 | 2.94 | 2.68
18858 | 3.33 | 4.01 | 5.98 | 9.27 | 10.34 | 3.66 | 4.63 | 4.47 | 15.1 | 14.77 | 10.71 | 12.87 | 3.39 | 2.93 | 2.67
18860 | 3.33 | 4.01 | 5.98 | 9.27 | 10.35 | 3.66 | 4.64 | 4.47 | 15.08 | 14.76 | 10.7 | 12.87 | 3.39 | 2.94 | 2.67
18862 | 3.34 | 4.01 | 5.99 | 9.28 | 10.37 | 3.65 | 4.63 | 4.47 | 15.1 | 14.76 | 10.71 | 12.93 | 3.39 | 2.93 | 2.67
18864 | 3.34 | 4.02 | 5.98 | 9.28 | 10.32 | 3.66 | 4.64 | 4.47 | 15.11 | 14.76 | 10.72 | 12.96 | 3.39 | 2.94 | 2.68
18866 | 3.34 | 4.01 | 5.99 | 9.28 | 10.34 | 3.65 | 4.64 | 4.47 | 15.11 | 14.77 | 10.73 | 12.98 | 3.39 | 2.94 | 2.67
18868 | 3.34 | 4.01 | 5.99 | 9.28 | 10.35 | 3.66 | 4.64 | 4.47 | 15.09 | 14.76 | 10.72 | 12.99 | 3.4 | 2.94 | 2.67
18870 | 3.34 | 4.02 | 5.99 | 9.28 | 10.38 | 3.65 | 4.63 | 4.47 | 15.1 | 14.78 | 10.72 | 12.99 | 3.39 | 2.94 | 2.68
18872 | 3.34 | 4.01 | 5.99 | 9.29 | 10.36 | 3.66 | 4.64 | 4.47 | 15.12 | 14.77 | 10.73 | 13 | 3.39 | 2.93 | 2.67
18874 | 3.35 | 4.01 | 5.99 | 9.3 | 10.37 | 3.65 | 4.64 | 4.48 | 15.12 | 14.77 | 10.73 | 13 | 3.39 | 2.94 | 2.67
18876 | 3.34 | 4.02 | 5.99 | 9.3 | 10.37 | 3.66 | 4.64 | 4.47 | 15.11 | 14.77 | 10.73 | 13.01 | 3.39 | 2.93 | 2.68
18878 | 3.34 | 4.02 | 5.99 | 9.29 | 10.38 | 3.66 | 4.64 | 4.47 | 15.12 | 14.78 | 10.73 | 13.01 | 3.39 | 2.94 | 2.67
18880 | 3.34 | 4.01 | 6.01 | 9.3 | 10.37 | 3.65 | 4.64 | 4.48 | 15.12 | 14.77 | 10.73 | 13.01 | 3.39 | 2.94 | 2.67
18882 | 3.35 | 4.02 | 6 | 9.3 | 10.37 | 3.66 | 4.64 | 4.46 | 15.11 | 14.77 | 10.74 | 13.02 | 3.39 | 2.93 | 2.67
18884 | 3.34 | 4.02 | 5.99 | 9.31 | 10.37 | 3.66 | 4.64 | 4.47 | 15.11 | 14.79 | 10.72 | 13.03 | 3.39 | 2.94 | 2.67
18886 | 3.35 | 4.02 | 6 | 9.3 | 10.37 | 3.65 | 4.64 | 4.48 | 15.12 | 14.77 | 10.73 | 13.03 | 3.39 | 2.94 | 2.67
18888 | 3.35 | 4.02 | 6 | 9.31 | 10.37 | 3.66 | 4.64 | 4.47 | 15.13 | 14.78 | 10.73 | 13.03 | 3.39 | 2.94 | 2.68
18890 | 3.33 | 4.02 | 6 | 9.32 | 10.37 | 3.67 | 4.64 | 4.47 | 15.13 | 14.78 | 10.74 | 13.03 | 3.4 | 2.94 | 2.67
18892 | 3.34 | 4.02 | 6 | 9.31 | 10.38 | 3.66 | 4.64 | 4.48 | 15.12 | 14.78 | 10.74 | 13.03 | 3.39 | 2.94 | 2.67
18894 | 3.35 | 4.02 | 6 | 9.32 | 10.38 | 3.66 | 4.64 | 4.47 | 15.14 | 14.79 | 10.73 | 13.03 | 3.39 | 2.94 | 2.67
18896 | 3.35 | 4.02 | 6.01 | 9.32 | 10.4 | 3.67 | 4.64 | 4.47 | 15.12 | 14.78 | 10.75 | 13.04 | 3.39 | 2.94 | 2.68
18898 | 3.35 | 4.03 | 6 | 9.33 | 10.4 | 3.67 | 4.64 | 4.47 | 15.14 | 14.79 | 10.75 | 13.03 | 3.39 | 2.94 | 2.67
18900 | 3.35 | 4.03 | 6.01 | 9.32 | 10.39 | 3.67 | 4.64 | 4.47 | 15.12 | 14.78 | 10.74 | 13.04 | 3.4 | 2.94 | 2.67
18902 | 3.35 | 4.03 | 6.02 | 9.31 | 10.38 | 3.66 | 4.64 | 4.47 | 15.14 | 14.79 | 10.75 | 13.04 | 3.4 | 2.93 | 2.68
18904 | 3.35 | 4.03 | 6.01 | 9.32 | 10.41 | 3.66 | 4.64 | 4.47 | 15.14 | 14.81 | 10.74 | 13.06 | 3.39 | 2.94 | 2.68
18906 | 3.35 | 4.03 | 6.01 | 9.33 | 10.38 | 3.67 | 4.64 | 4.47 | 15.13 | 14.8 | 10.73 | 13.05 | 3.4 | 2.94 | 2.67
18908 | 3.35 | 4.03 | 6.01 | 9.32 | 10.39 | 3.67 | 4.63 | 4.48 | 15.14 | 14.79 | 10.75 | 13.06 | 3.39 | 2.94 | 2.68
18910 | 3.35 | 4.03 | 6.02 | 9.34 | 10.41 | 3.66 | 4.64 | 4.47 | 15.14 | 14.8 | 10.74 | 13.06 | 3.39 | 2.93 | 2.68
18912 | 3.35 | 4.03 | 6.02 | 9.29 | 10.37 | 3.66 | 4.64 | 4.47 | 15.14 | 14.79 | 10.75 | 13.06 | 3.4 | 2.94 | 2.67
18914 | 3.36 | 4.03 | 6.02 | 9.32 | 10.42 | 3.65 | 4.64 | 4.47 | 15.14 | 14.79 | 10.75 | 13.05 | 3.39 | 2.94 | 2.68
18916 | 3.35 | 4.03 | 5.99 | 9.32 | 10.42 | 3.66 | 4.65 | 4.47 | 15.15 | 14.8 | 10.75 | 13.06 | 3.4 | 2.94 | 2.67
18918 | 3.35 | 4.03 | 6 | 9.34 | 10.41 | 3.66 | 4.64 | 4.48 | 15.14 | 14.8 | 10.76 | 13.07 | 3.39 | 2.94 | 2.68
18920 | 3.36 | 4.03 | 6.01 | 9.31 | 10.4 | 3.66 | 4.64 | 4.47 | 15.14 | 14.8 | 10.76 | 13.06 | 3.39 | 2.94 | 2.68
18922 | 3.36 | 4.03 | 6.02 | 9.32 | 10.4 | 3.66 | 4.64 | 4.47 | 15.14 | 14.81 | 10.76 | 13.07 | 3.4 | 2.94 | 2.67
18924 | 3.36 | 4.04 | 6.02 | 9.33 | 10.41 | 3.67 | 4.64 | 4.48 | 15.15 | 14.82 | 10.76 | 13.07 | 3.4 | 2.94 | 2.68
18926 | 3.35 | 4.04 | 6.03 | 9.33 | 10.4 | 3.66 | 4.64 | 4.46 | 15.15 | 14.81 | 10.76 | 13.07 | 3.4 | 2.94 | 2.67
18928 | 3.36 | 4.04 | 6.02 | 9.34 | 10.42 | 3.65 | 4.64 | 4.48 | 15.15 | 14.81 | 10.76 | 13.07 | 3.4 | 2.94 | 2.67
18930 | 3.35 | 4.04 | 6.02 | 9.34 | 10.41 | 3.66 | 4.63 | 4.47 | 15.16 | 14.82 | 10.76 | 13.07 | 3.39 | 2.94 | 2.67
18932 | 3.36 | 4.04 | 6.03 | 9.35 | 10.41 | 3.66 | 4.64 | 4.47 | 15.15 | 14.82 | 10.76 | 13.07 | 3.4 | 2.94 | 2.67
18934 | 3.36 | 4.04 | 6.03 | 9.33 | 10.4 | 3.66 | 4.64 | 4.47 | 15.16 | 14.82 | 10.76 | 13.07 | 3.39 | 2.94 | 2.67
18936 | 3.36 | 4.04 | 6.03 | 9.35 | 10.41 | 3.66 | 4.64 | 4.47 | 15.17 | 14.82 | 10.77 | 13.08 | 3.4 | 2.94 | 2.68
18938 | 3.36 | 4.02 | 6.03 | 9.35 | 10.46 | 3.66 | 4.64 | 4.47 | 15.17 | 14.82 | 10.77 | 13.08 | 3.4 | 2.94 | 2.67
18940 | 3.36 | 4.04 | 6.03 | 9.34 | 10.43 | 3.66 | 4.65 | 4.48 | 15.17 | 14.82 | 10.77 | 13.09 | 3.4 | 2.94 | 2.67
18942 | 3.36 | 4.04 | 6.03 | 9.35 | 10.43 | 3.67 | 4.64 | 4.47 | 15.17 | 14.81 | 10.78 | 13.09 | 3.4 | 2.94 | 2.67
18944 | 3.36 | 4.04 | 6.03 | 9.35 | 10.42 | 3.67 | 4.64 | 4.47 | 15.17 | 14.82 | 10.77 | 13.09 | 3.4 | 2.94 | 2.68
18946 | 3.36 | 4.04 | 6.03 | 9.36 | 10.41 | 3.66 | 4.64 | 4.47 | 15.18 | 14.83 | 10.79 | 13.1 | 3.4 | 2.94 | 2.68
18948 | 3.36 | 4.04 | 6.03 | 9.36 | 10.44 | 3.67 | 4.64 | 4.47 | 15.18 | 14.82 | 10.78 | 13.1 | 3.4 | 2.94 | 2.68
18950 | 3.37 | 4.05 | 6.04 | 9.34 | 10.4 | 3.67 | 4.64 | 4.48 | 15.18 | 14.82 | 10.77 | 13.1 | 3.4 | 2.94 | 2.68
18952 | 3.36 | 4.05 | 6.04 | 9.36 | 10.42 | 3.67 | 4.64 | 4.47 | 15.19 | 14.83 | 10.77 | 13.1 | 3.39 | 2.94 | 2.68
18954 | 3.37 | 4.05 | 6.03 | 9.35 | 10.4 | 3.67 | 4.65 | 4.48 | 15.18 | 14.82 | 10.77 | 13.1 | 3.4 | 2.94 | 2.68
18956 | 3.36 | 4.05 | 6.04 | 9.36 | 10.4 | 3.66 | 4.64 | 4.47 | 15.19 | 14.82 | 10.77 | 13.1 | 3.4 | 2.94 | 2.68
18958 | 3.36 | 4.05 | 6.04 | 9.36 | 10.42 | 3.67 | 4.64 | 4.48 | 15.19 | 14.83 | 10.78 | 13.1 | 3.4 | 2.94 | 2.68
18960 | 3.37 | 4.05 | 6.05 | 9.37 | 10.43 | 3.67 | 4.64 | 4.47 | 15.19 | 14.83 | 10.77 | 13.1 | 3.4 | 2.94 | 2.68
18962 | 3.36 | 4.05 | 6.05 | 9.36 | 10.42 | 3.67 | 4.64 | 4.47 | 15.18 | 14.83 | 10.78 | 13.11 | 3.4 | 2.94 | 2.68
18964 | 3.36 | 4.05 | 6.05 | 9.38 | 10.42 | 3.67 | 4.64 | 4.47 | 15.17 | 14.82 | 10.79 | 13.11 | 3.4 | 2.94 | 2.68
18966 | 3.37 | 4.05 | 6.05 | 9.37 | 10.44 | 3.66 | 4.65 | 4.48 | 15.18 | 14.84 | 10.78 | 13.11 | 3.4 | 2.94 | 2.67
18968 | 3.37 | 4.05 | 6.05 | 9.37 | 10.43 | 3.67 | 4.64 | 4.47 | 15.19 | 14.84 | 10.79 | 13.12 | 3.4 | 2.94 | 2.67
18970 | 3.37 | 4.06 | 6.05 | 9.38 | 10.45 | 3.67 | 4.65 | 4.47 | 15.18 | 14.83 | 10.78 | 13.12 | 3.4 | 2.94 | 2.68
18972 | 3.37 | 4.05 | 6.05 | 9.38 | 10.45 | 3.67 | 4.64 | 4.48 | 15.2 | 14.85 | 10.79 | 13.12 | 3.4 | 2.94 | 2.67
18974 | 3.37 | 4.05 | 6.05 | 9.39 | 10.45 | 3.67 | 4.65 | 4.47 | 15.18 | 14.84 | 10.73 | 13.12 | 3.4 | 2.94 | 2.68
18976 | 3.37 | 4.05 | 6.06 | 9.38 | 10.45 | 3.67 | 4.65 | 4.47 | 15.2 | 14.84 | 10.76 | 13.12 | 3.4 | 2.94 | 2.67
18978 | 3.37 | 4.06 | 6.05 | 9.39 | 10.44 | 3.67 | 4.65 | 4.48 | 15.19 | 14.84 | 10.77 | 13.12 | 3.4 | 2.94 | 2.68
18980 | 3.37 | 4.05 | 6.05 | 9.39 | 10.46 | 3.67 | 4.64 | 4.48 | 15.19 | 14.85 | 10.78 | 13.12 | 3.4 | 2.94 | 2.68
18982 | 3.38 | 4.06 | 6.06 | 9.4 | 10.48 | 3.66 | 4.65 | 4.48 | 15.21 | 14.84 | 10.79 | 13.13 | 3.4 | 2.95 | 2.68
18984 | 3.38 | 4.06 | 6.06 | 9.38 | 10.46 | 3.67 | 4.64 | 4.47 | 15.17 | 14.84 | 10.8 | 13.14 | 3.4 | 2.94 | 2.68
18986 | 3.37 | 4.06 | 6.06 | 9.39 | 10.47 | 3.67 | 4.65 | 4.48 | 15.2 | 14.85 | 10.81 | 13.14 | 3.4 | 2.95 | 2.68
18988 | 3.37 | 4.06 | 6.07 | 9.39 | 10.46 | 3.66 | 4.64 | 4.48 | 15.2 | 14.86 | 10.81 | 13.14 | 3.4 | 2.94 | 2.68
18990 | 3.37 | 4.06 | 6.07 | 9.4 | 10.44 | 3.66 | 4.64 | 4.48 | 15.2 | 14.85 | 10.8 | 13.13 | 3.4 | 2.94 | 2.68
18992 | 3.38 | 4.06 | 6.07 | 9.4 | 10.49 | 3.67 | 4.65 | 4.48 | 15.18 | 14.85 | 10.81 | 13.14 | 3.4 | 2.94 | 2.68
18994 | 3.37 | 4.07 | 6.07 | 9.4 | 10.48 | 3.66 | 4.64 | 4.48 | 15.21 | 14.87 | 10.81 | 13.13 | 3.4 | 2.94 | 2.67
18996 | 3.38 | 4.06 | 6.07 | 9.4 | 10.49 | 3.67 | 4.65 | 4.48 | 15.21 | 14.86 | 10.81 | 13.14 | 3.4 | 2.94 | 2.68
18998 | 3.38 | 4.07 | 6.07 | 9.39 | 10.45 | 3.67 | 4.65 | 4.47 | 15.2 | 14.87 | 10.81 | 13.14 | 3.4 | 2.94 | 2.68
19000 | 3.38 | 4.07 | 6.08 | 9.4 | 10.47 | 3.68 | 4.65 | 4.48 | 15.21 | 14.87 | 10.82 | 13.14 | 3.4 | 2.94 | 2.68
19002 | 3.37 | 4.07 | 6.08 | 9.4 | 10.45 | 3.68 | 4.65 | 4.48 | 15.21 | 14.87 | 10.81 | 13.14 | 3.4 | 2.95 | 2.68
19004 | 3.35 | 4.07 | 6.07 | 9.4 | 10.48 | 3.68 | 4.64 | 4.47 | 15.22 | 14.85 | 10.81 | 13.15 | 3.4 | 2.95 | 2.68
19006 | 3.37 | 4.07 | 6.08 | 9.41 | 10.47 | 3.67 | 4.65 | 4.48 | 15.22 | 14.86 | 10.81 | 13.16 | 3.4 | 2.94 | 2.68
19008 | 3.37 | 4.06 | 6.08 | 9.41 | 10.48 | 3.67 | 4.65 | 4.48 | 15.22 | 14.87 | 10.81 | 13.15 | 3.4 | 2.94 | 2.68
19010 | 3.38 | 4.07 | 6.08 | 9.41 | 10.48 | 3.68 | 4.64 | 4.47 | 15.22 | 14.86 | 10.81 | 13.14 | 3.4 | 2.94 | 2.68
19012 | 3.37 | 4.07 | 6.08 | 9.41 | 10.5 | 3.67 | 4.65 | 4.48 | 15.21 | 14.86 | 10.81 | 13.15 | 3.4 | 2.94 | 2.68
19014 | 3.38 | 4.07 | 6.09 | 9.42 | 10.49 | 3.68 | 4.64 | 4.47 | 15.22 | 14.86 | 10.81 | 13.15 | 3.4 | 2.94 | 2.68
19016 | 3.37 | 4.07 | 6.09 | 9.41 | 10.49 | 3.68 | 4.65 | 4.48 | 15.22 | 14.87 | 10.81 | 13.15 | 3.4 | 2.94 | 2.68
19018 | 3.38 | 4.07 | 6.09 | 9.42 | 10.5 | 3.67 | 4.65 | 4.48 | 15.22 | 14.87 | 10.82 | 13.16 | 3.41 | 2.94 | 2.68
19020 | 3.38 | 4.07 | 6.09 | 9.41 | 10.49 | 3.68 | 4.64 | 4.48 | 15.23 | 14.88 | 10.82 | 13.16 | 3.4 | 2.94 | 2.68
19022 | 3.38 | 4.08 | 6.09 | 9.42 | 10.49 | 3.67 | 4.65 | 4.47 | 15.22 | 14.88 | 10.83 | 13.17 | 3.41 | 2.95 | 2.68
19024 | 3.38 | 4.08 | 6.1 | 9.43 | 10.52 | 3.68 | 4.64 | 4.47 | 15.24 | 14.88 | 10.82 | 13.16 | 3.4 | 2.94 | 2.68
19026 | 3.38 | 4.07 | 6.1 | 9.43 | 10.5 | 3.67 | 4.65 | 4.48 | 15.23 | 14.88 | 10.83 | 13.16 | 3.4 | 2.95 | 2.68
19028 | 3.38 | 4.07 | 6.1 | 9.43 | 10.51 | 3.67 | 4.65 | 4.47 | 15.24 | 14.89 | 10.83 | 13.17 | 3.4 | 2.94 | 2.68
19030 | 3.38 | 4.08 | 6.1 | 9.43 | 10.51 | 3.67 | 4.65 | 4.48 | 15.24 | 14.88 | 10.82 | 13.17 | 3.4 | 2.95 | 2.68
19032 | 3.38 | 4.08 | 6.1 | 9.43 | 10.51 | 3.67 | 4.64 | 4.48 | 15.24 | 14.88 | 10.83 | 13.17 | 3.4 | 2.94 | 2.68
19034 | 3.39 | 4.08 | 6.1 | 9.45 | 10.51 | 3.68 | 4.65 | 4.48 | 15.23 | 14.87 | 10.82 | 13.18 | 3.41 | 2.95 | 2.68
19036 | 3.38 | 4.08 | 6.11 | 9.44 | 10.5 | 3.67 | 4.65 | 4.48 | 15.25 | 14.89 | 10.84 | 13.18 | 3.4 | 2.94 | 2.68
19038 | 3.38 | 4.08 | 6.11 | 9.45 | 10.5 | 3.67 | 4.65 | 4.47 | 15.24 | 14.88 | 10.83 | 13.18 | 3.4 | 2.95 | 2.68
19040 | 3.38 | 4.08 | 6.1 | 9.44 | 10.53 | 3.68 | 4.65 | 4.48 | 15.25 | 14.9 | 10.84 | 13.17 | 3.4 | 2.95 | 2.68
19042 | 3.37 | 4.09 | 6.11 | 9.44 | 10.51 | 3.68 | 4.65 | 4.48 | 15.24 | 14.88 | 10.84 | 13.18 | 3.4 | 2.95 | 2.68
19044 | 3.38 | 4.08 | 6.11 | 9.44 | 10.52 | 3.67 | 4.64 | 4.48 | 15.25 | 14.88 | 10.84 | 13.18 | 3.4 | 2.95 | 2.68
19046 | 3.38 | 4.09 | 6.11 | 9.45 | 10.53 | 3.68 | 4.64 | 4.48 | 15.26 | 14.89 | 10.84 | 13.18 | 3.4 | 2.95 | 2.67
19048 | 3.38 | 4.09 | 6.09 | 9.46 | 10.53 | 3.68 | 4.65 | 4.48 | 15.25 | 14.9 | 10.85 | 13.19 | 3.41 | 2.95 | 2.68
19050 | 3.39 | 4.09 | 6.11 | 9.45 | 10.52 | 3.67 | 4.65 | 4.47 | 15.25 | 14.9 | 10.85 | 13.19 | 3.4 | 2.95 | 2.68
19052 | 3.39 | 4.09 | 6.12 | 9.46 | 10.51 | 3.68 | 4.65 | 4.48 | 15.26 | 14.89 | 10.85 | 13.19 | 3.41 | 2.95 | 2.68
19054 | 3.39 | 4.09 | 6.11 | 9.45 | 10.52 | 3.67 | 4.65 | 4.48 | 15.26 | 14.89 | 10.86 | 13.19 | 3.4 | 2.95 | 2.68
19056 | 3.39 | 4.09 | 6.12 | 9.46 | 10.52 | 3.68 | 4.65 | 4.48 | 15.27 | 14.91 | 10.85 | 13.2 | 3.4 | 2.95 | 2.68
19058 | 3.38 | 4.09 | 6.12 | 9.46 | 10.52 | 3.67 | 4.65 | 4.48 | 15.26 | 14.89 | 10.85 | 13.19 | 3.41 | 2.95 | 2.68
19060 | 3.38 | 4.09 | 6.12 | 9.46 | 10.51 | 3.68 | 4.65 | 4.48 | 15.26 | 14.9 | 10.86 | 13.2 | 3.41 | 2.94 | 2.68
19062 | 3.39 | 4.09 | 6.12 | 9.47 | 10.52 | 3.68 | 4.65 | 4.48 | 15.26 | 14.9 | 10.85 | 13.2 | 3.4 | 2.95 | 2.68
19064 | 3.39 | 4.1 | 6.1 | 9.47 | 10.53 | 3.68 | 4.65 | 4.48 | 15.27 | 14.9 | 10.85 | 13.2 | 3.4 | 2.95 | 2.68
19066 | 3.39 | 4.1 | 6.11 | 9.47 | 10.54 | 3.68 | 4.65 | 4.48 | 15.27 | 14.91 | 10.86 | 13.2 | 3.41 | 2.95 | 2.68
19068 | 3.39 | 4.1 | 6.12 | 9.47 | 10.54 | 3.68 | 4.65 | 4.48 | 15.27 | 14.91 | 10.85 | 13.2 | 3.41 | 2.95 | 2.68
19070 | 3.39 | 4.1 | 6.12 | 9.47 | 10.54 | 3.67 | 4.65 | 4.47 | 15.27 | 14.91 | 10.86 | 13.2 | 3.41 | 2.95 | 2.68
19072 | 3.39 | 4.1 | 6.13 | 9.48 | 10.54 | 3.67 | 4.65 | 4.48 | 15.27 | 14.9 | 10.86 | 13.21 | 3.41 | 2.95 | 2.68
19074 | 3.39 | 4.1 | 6.13 | 9.47 | 10.56 | 3.68 | 4.64 | 4.48 | 15.29 | 14.92 | 10.85 | 13.2 | 3.41 | 2.95 | 2.68
19076 | 3.4 | 4.1 | 6.12 | 9.47 | 10.54 | 3.68 | 4.65 | 4.48 | 15.27 | 14.91 | 10.85 | 13.2 | 3.41 | 2.95 | 2.68
19078 | 3.39 | 4.1 | 6.13 | 9.48 | 10.56 | 3.67 | 4.64 | 4.47 | 15.28 | 14.92 | 10.86 | 13.21 | 3.41 | 2.95 | 2.68
19080 | 3.39 | 4.1 | 6.13 | 9.47 | 10.55 | 3.68 | 4.65 | 4.48 | 15.28 | 14.92 | 10.86 | 13.21 | 3.41 | 2.94 | 2.68
19082 | 3.39 | 4.11 | 6.13 | 9.48 | 10.55 | 3.67 | 4.65 | 4.48 | 15.28 | 14.93 | 10.86 | 13.21 | 3.41 | 2.95 | 2.68
19084 | 3.39 | 4.1 | 6.14 | 9.49 | 10.55 | 3.68 | 4.65 | 4.47 | 15.28 | 14.92 | 10.86 | 13.21 | 3.41 | 2.95 | 2.68
19086 | 3.39 | 4.1 | 6.13 | 9.49 | 10.55 | 3.67 | 4.66 | 4.48 | 15.29 | 14.93 | 10.87 | 13.21 | 3.4 | 2.95 | 2.68
19088 | 3.4 | 4.11 | 6.12 | 9.49 | 10.54 | 3.67 | 4.65 | 4.48 | 15.28 | 14.93 | 10.87 | 13.22 | 3.41 | 2.95 | 2.68
19090 | 3.4 | 4.1 | 6.14 | 9.49 | 10.53 | 3.68 | 4.65 | 4.48 | 15.29 | 14.93 | 10.87 | 13.22 | 3.41 | 2.95 | 2.68
19092 | 3.4 | 4.11 | 6.13 | 9.49 | 10.54 | 3.68 | 4.65 | 4.47 | 15.3 | 14.93 | 10.86 | 13.21 | 3.41 | 2.95 | 2.68
19094 | 3.41 | 4.11 | 6.14 | 9.49 | 10.56 | 3.68 | 4.65 | 4.48 | 15.29 | 14.93 | 10.88 | 13.21 | 3.41 | 2.95 | 2.68
19096 | 3.4 | 4.11 | 6.15 | 9.49 | 10.53 | 3.67 | 4.65 | 4.48 | 15.28 | 14.93 | 10.87 | 13.21 | 3.41 | 2.95 | 2.68
19098 | 3.4 | 4.11 | 6.15 | 9.49 | 10.58 | 3.67 | 4.65 | 4.48 | 15.29 | 14.94 | 10.88 | 13.21 | 3.41 | 2.95 | 2.68
19100 | 3.4 | 4.11 | 6.15 | 9.5 | 10.57 | 3.68 | 4.65 | 4.48 | 15.29 | 14.93 | 10.87 | 13.22 | 3.41 | 2.95 | 2.68
19102 | 3.37 | 4.12 | 6.15 | 9.51 | 10.58 | 3.68 | 4.66 | 4.48 | 15.29 | 14.94 | 10.88 | 13.22 | 3.41 | 2.95 | 2.68
19104 | 3.39 | 4.11 | 6.15 | 9.49 | 10.56 | 3.67 | 4.65 | 4.48 | 15.29 | 14.95 | 10.88 | 13.22 | 3.41 | 2.95 | 2.68
19106 | 3.39 | 4.11 | 6.14 | 9.5 | 10.54 | 3.68 | 4.65 | 4.48 | 15.29 | 14.94 | 10.87 | 13.22 | 3.41 | 2.95 | 2.68
19108 | 3.4 | 4.11 | 6.14 | 9.5 | 10.57 | 3.68 | 4.66 | 4.48 | 15.3 | 14.95 | 10.88 | 13.23 | 3.41 | 2.95 | 2.68
19110 | 3.4 | 4.12 | 6.15 | 9.5 | 10.56 | 3.68 | 4.65 | 4.47 | 15.3 | 14.94 | 10.88 | 13.22 | 3.41 | 2.95 | 2.68
19112 | 3.4 | 4.11 | 6.14 | 9.51 | 10.54 | 3.68 | 4.66 | 4.48 | 15.3 | 14.95 | 10.88 | 13.23 | 3.41 | 2.95 | 2.68
19114 | 3.4 | 4.11 | 6.15 | 9.5 | 10.56 | 3.68 | 4.65 | 4.48 | 15.31 | 14.94 | 10.88 | 13.23 | 3.41 | 2.95 | 2.69
19116 | 3.4 | 4.11 | 6.15 | 9.51 | 10.56 | 3.68 | 4.66 | 4.48 | 15.31 | 14.96 | 10.88 | 13.23 | 3.41 | 2.95 | 2.68
19118 | 3.4 | 4.11 | 6.15 | 9.51 | 10.58 | 3.68 | 4.65 | 4.47 | 15.3 | 14.95 | 10.89 | 13.24 | 3.41 | 2.95 | 2.69
19120 | 3.4 | 4.12 | 6.16 | 9.51 | 10.58 | 3.68 | 4.65 | 4.48 | 15.31 | 14.96 | 10.89 | 13.24 | 3.41 | 2.95 | 2.68
19122 | 3.4 | 4.12 | 6.16 | 9.53 | 10.57 | 3.69 | 4.65 | 4.47 | 15.32 | 14.94 | 10.88 | 13.24 | 3.41 | 2.95 | 2.68
19124 | 3.39 | 4.12 | 6.16 | 9.51 | 10.57 | 3.68 | 4.66 | 4.48 | 15.31 | 14.96 | 10.89 | 13.25 | 3.41 | 2.95 | 2.69
19126 | 3.39 | 4.12 | 6.17 | 9.52 | 10.58 | 3.68 | 4.65 | 4.48 | 15.31 | 14.95 | 10.89 | 13.25 | 3.41 | 2.95 | 2.69
19128 | 3.4 | 4.12 | 6.16 | 9.53 | 10.59 | 3.68 | 4.65 | 4.48 | 15.3 | 14.95 | 10.89 | 13.25 | 3.42 | 2.95 | 2.68
19130 | 3.41 | 4.12 | 6.16 | 9.53 | 10.58 | 3.67 | 4.66 | 4.48 | 15.31 | 14.95 | 10.89 | 13.25 | 3.42 | 2.95 | 2.68
19132 | 3.4 | 4.12 | 6.16 | 9.53 | 10.63 | 3.68 | 4.65 | 4.48 | 15.29 | 14.95 | 10.89 | 13.25 | 3.41 | 2.95 | 2.68
19134 | 3.4 | 4.12 | 6.17 | 9.52 | 10.58 | 3.67 | 4.65 | 4.48 | 15.31 | 14.95 | 10.89 | 13.25 | 3.41 | 2.95 | 2.69
19136 | 3.41 | 4.12 | 6.16 | 9.53 | 10.6 | 3.68 | 4.66 | 4.49 | 15.31 | 14.94 | 10.89 | 13.26 | 3.41 | 2.95 | 2.68
19138 | 3.41 | 4.13 | 6.17 | 9.52 | 10.59 | 3.68 | 4.65 | 4.48 | 15.32 | 14.96 | 10.9 | 13.25 | 3.41 | 2.95 | 2.68
19140 | 3.41 | 4.12 | 6.14 | 9.54 | 10.59 | 3.68 | 4.65 | 4.49 | 15.32 | 14.95 | 10.89 | 13.25 | 3.41 | 2.95 | 2.69
19142 | 3.41 | 4.13 | 6.17 | 9.52 | 10.58 | 3.67 | 4.65 | 4.48 | 15.32 | 14.96 | 10.9 | 13.25 | 3.41 | 2.96 | 2.68
19144 | 3.41 | 4.13 | 6.17 | 9.53 | 10.59 | 3.67 | 4.65 | 4.48 | 15.27 | 14.96 | 10.89 | 13.26 | 3.41 | 2.95 | 2.68
19146 | 3.41 | 4.13 | 6.17 | 9.54 | 10.61 | 3.67 | 4.66 | 4.48 | 15.31 | 14.96 | 10.9 | 13.26 | 3.42 | 2.95 | 2.68
19148 | 3.41 | 4.13 | 6.16 | 9.54 | 10.6 | 3.68 | 4.65 | 4.48 | 15.32 | 14.95 | 10.89 | 13.25 | 3.41 | 2.95 | 2.69
19150 | 3.41 | 4.13 | 6.17 | 9.54 | 10.59 | 3.68 | 4.66 | 4.48 | 15.33 | 14.94 | 10.89 | 13.26 | 3.41 | 2.95 | 2.68
19152 | 3.41 | 4.13 | 6.17 | 9.54 | 10.59 | 3.68 | 4.65 | 4.48 | 15.33 | 14.97 | 10.9 | 13.26 | 3.41 | 2.95 | 2.68
19154 | 3.41 | 4.13 | 6.18 | 9.55 | 10.6 | 3.68 | 4.66 | 4.48 | 15.34 | 14.96 | 10.9 | 13.26 | 3.41 | 2.96 | 2.68
19156 | 3.41 | 4.13 | 6.18 | 9.55 | 10.61 | 3.68 | 4.65 | 4.48 | 15.34 | 14.98 | 10.9 | 13.26 | 3.42 | 2.95 | 2.68
19158 | 3.41 | 4.13 | 6.18 | 9.55 | 10.61 | 3.69 | 4.65 | 4.48 | 15.33 | 14.98 | 10.91 | 13.26 | 3.41 | 2.96 | 2.68
19160 | 3.42 | 4.12 | 6.18 | 9.55 | 10.61 | 3.69 | 4.65 | 4.48 | 15.3 | 14.97 | 10.92 | 13.28 | 3.41 | 2.95 | 2.68
19162 | 3.41 | 4.13 | 6.18 | 9.56 | 10.61 | 3.68 | 4.66 | 4.48 | 15.33 | 14.98 | 10.92 | 13.29 | 3.42 | 2.96 | 2.69
19164 | 3.41 | 4.13 | 6.19 | 9.57 | 10.62 | 3.68 | 4.66 | 4.48 | 15.34 | 14.98 | 10.91 | 13.28 | 3.42 | 2.95 | 2.68
19166 | 3.41 | 4.13 | 6.18 | 9.55 | 10.6 | 3.68 | 4.65 | 4.47 | 15.34 | 14.97 | 10.91 | 13.29 | 3.42 | 2.95 | 2.69
19168 | 3.38 | 4.13 | 6.18 | 9.56 | 10.64 | 3.69 | 4.65 | 4.49 | 15.34 | 14.99 | 10.91 | 13.3 | 3.41 | 2.95 | 2.68
19170 | 3.4 | 4.13 | 6.18 | 9.56 | 10.61 | 3.68 | 4.66 | 4.48 | 15.35 | 14.98 | 10.91 | 13.3 | 3.42 | 2.95 | 2.68
19172 | 3.41 | 4.14 | 6.19 | 9.56 | 10.61 | 3.68 | 4.66 | 4.48 | 15.35 | 14.99 | 10.93 | 13.3 | 3.41 | 2.95 | 2.69
19174 | 3.41 | 4.12 | 6.18 | 9.55 | 10.6 | 3.68 | 4.66 | 4.48 | 15.36 | 14.98 | 10.91 | 13.3 | 3.42 | 2.95 | 2.68
19176 | 3.41 | 4.13 | 6.19 | 9.57 | 10.61 | 3.68 | 4.65 | 4.48 | 15.34 | 14.99 | 10.92 | 13.31 | 3.42 | 2.96 | 2.68
19178 | 3.41 | 4.13 | 6.19 | 9.56 | 10.61 | 3.68 | 4.65 | 4.48 | 15.35 | 14.99 | 10.91 | 13.31 | 3.42 | 2.95 | 2.69
19180 | 3.41 | 4.13 | 6.2 | 9.57 | 10.62 | 3.68 | 4.65 | 4.48 | 15.35 | 14.98 | 10.91 | 13.3 | 3.42 | 2.96 | 2.68
19182 | 3.42 | 4.14 | 6.17 | 9.58 | 10.62 | 3.68 | 4.66 | 4.48 | 15.35 | 14.99 | 10.92 | 13.32 | 3.42 | 2.96 | 2.68
19184 | 3.42 | 4.14 | 6.19 | 9.58 | 10.63 | 3.68 | 4.66 | 4.48 | 15.36 | 15 | 10.92 | 13.32 | 3.42 | 2.95 | 2.68
19186 | 3.42 | 4.14 | 6.19 | 9.56 | 10.63 | 3.68 | 4.66 | 4.48 | 15.35 | 14.99 | 10.92 | 13.32 | 3.42 | 2.95 | 2.68
19188 | 3.42 | 4.1 | 6.19 | 9.56 | 10.63 | 3.68 | 4.66 | 4.49 | 15.37 | 15.01 | 10.92 | 13.32 | 3.42 | 2.96 | 2.69
19190 | 3.42 | 4.12 | 6.2 | 9.58 | 10.77 | 3.68 | 4.65 | 4.48 | 15.36 | 15 | 10.92 | 13.32 | 3.42 | 2.96 | 2.68
19192 | 3.42 | 4.13 | 6.21 | 9.58 | 10.78 | 3.68 | 4.65 | 4.47 | 15.35 | 14.99 | 10.92 | 13.32 | 3.42 | 2.95 | 2.68
19194 | 3.41 | 4.13 | 6.21 | 9.58 | 10.81 | 3.68 | 4.65 | 4.49 | 15.36 | 15 | 10.92 | 13.32 | 3.42 | 2.96 | 2.69
19196 | 3.42 | 4.14 | 6.21 | 9.58 | 10.82 | 3.68 | 4.65 | 4.48 | 15.36 | 15 | 10.92 | 13.33 | 3.42 | 2.95 | 2.68
19198 | 3.41 | 4.13 | 6.21 | 9.58 | 10.87 | 3.68 | 4.65 | 4.48 | 15.36 | 15 | 10.91 | 13.33 | 3.42 | 2.96 | 2.69
19200 | 3.42 | 4.14 | 6.19 | 9.59 | 10.82 | 3.68 | 4.66 | 4.48 | 15.37 | 14.98 | 10.92 | 13.33 | 3.42 | 2.96 | 2.69
19202 | 3.42 | 4.14 | 6.2 | 9.6 | 10.82 | 3.69 | 4.66 | 4.49 | 15.36 | 14.99 | 10.93 | 13.34 | 3.42 | 2.96 | 2.68
19204 | 3.42 | 4.14 | 6.2 | 9.6 | 10.84 | 3.68 | 4.66 | 4.48 | 15.37 | 15.02 | 10.92 | 13.33 | 3.42 | 2.96 | 2.69
19206 | 3.42 | 4.14 | 6.21 | 9.59 | 10.85 | 3.68 | 4.66 | 4.48 | 15.37 | 15 | 10.93 | 13.33 | 3.42 | 2.95 | 2.68
19208 | 3.42 | 4.14 | 6.2 | 9.6 | 10.84 | 3.69 | 4.65 | 4.48 | 15.36 | 15.01 | 10.94 | 13.33 | 3.42 | 2.96 | 2.68
19210 | 3.42 | 4.14 | 6.2 | 9.6 | 10.84 | 3.68 | 4.66 | 4.49 | 15.36 | 15.01 | 10.93 | 13.33 | 3.42 | 2.95 | 2.69
19212 | 3.43 | 4.14 | 6.21 | 9.6 | 10.86 | 3.68 | 4.65 | 4.48 | 15.37 | 15.01 | 10.92 | 13.34 | 3.42 | 2.96 | 2.68
19214 | 3.42 | 4.14 | 6.21 | 9.61 | 10.83 | 3.68 | 4.65 | 4.48 | 15.37 | 15.01 | 10.93 | 13.34 | 3.42 | 2.96 | 2.68
19216 | 3.42 | 4.14 | 6.21 | 9.6 | 10.84 | 3.68 | 4.66 | 4.48 | 15.38 | 15.02 | 10.93 | 13.34 | 3.42 | 2.96 | 2.69
19218 | 3.43 | 4.15 | 6.22 | 9.61 | 10.87 | 3.68 | 4.65 | 4.48 | 15.38 | 15.03 | 10.93 | 13.34 | 3.42 | 2.96 | 2.69
19220 | 3.42 | 4.15 | 6.22 | 9.61 | 10.86 | 3.68 | 4.66 | 4.48 | 15.38 | 15.02 | 10.93 | 13.34 | 3.42 | 2.96 | 2.69
19222 | 3.43 | 4.15 | 6.22 | 9.61 | 10.86 | 3.68 | 4.66 | 4.48 | 15.39 | 15.02 | 10.93 | 13.34 | 3.42 | 2.95 | 2.68
19224 | 3.43 | 4.15 | 6.23 | 9.62 | 10.86 | 3.69 | 4.66 | 4.48 | 15.39 | 15.03 | 10.94 | 13.35 | 3.42 | 2.96 | 2.68
19226 | 3.43 | 4.15 | 6.22 | 9.61 | 10.86 | 3.68 | 4.66 | 4.48 | 15.39 | 15.03 | 10.94 | 13.35 | 3.42 | 2.96 | 2.69
19228 | 3.43 | 4.15 | 6.17 | 9.61 | 10.86 | 3.69 | 4.66 | 4.48 | 15.39 | 15.03 | 10.95 | 13.36 | 3.42 | 2.96 | 2.68
19230 | 3.43 | 4.15 | 6.19 | 9.63 | 10.86 | 3.69 | 4.65 | 4.48 | 15.39 | 15.04 | 10.94 | 13.35 | 3.42 | 2.96 | 2.68
19232 | 3.43 | 4.15 | 6.21 | 9.61 | 10.86 | 3.68 | 4.67 | 4.49 | 15.38 | 15.03 | 10.94 | 13.35 | 3.42 | 2.96 | 2.69
19234 | 3.43 | 4.16 | 6.22 | 9.62 | 10.86 | 3.68 | 4.66 | 4.48 | 15.4 | 15.04 | 10.94 | 13.36 | 3.42 | 2.96 | 2.69
19236 | 3.43 | 4.16 | 6.22 | 9.62 | 10.87 | 3.69 | 4.66 | 4.49 | 15.4 | 15.04 | 10.94 | 13.36 | 3.42 | 2.96 | 2.68
19238 | 3.43 | 4.16 | 6.22 | 9.63 | 10.87 | 3.69 | 4.66 | 4.49 | 15.4 | 15.04 | 10.94 | 13.37 | 3.42 | 2.96 | 2.69
19240 | 3.43 | 4.15 | 6.23 | 9.62 | 10.85 | 3.69 | 4.66 | 4.48 | 15.39 | 15.04 | 10.94 | 13.36 | 3.42 | 2.96 | 2.68
19242 | 3.43 | 4.16 | 6.23 | 9.63 | 10.86 | 3.69 | 4.66 | 4.49 | 15.4 | 15.05 | 10.95 | 13.37 | 3.42 | 2.96 | 2.69
19244 | 3.43 | 4.15 | 6.24 | 9.63 | 10.87 | 3.67 | 4.66 | 4.49 | 15.4 | 15.04 | 10.94 | 13.37 | 3.42 | 2.96 | 2.68
19246 | 3.43 | 4.16 | 6.24 | 9.63 | 10.86 | 3.68 | 4.66 | 4.49 | 15.4 | 15.05 | 10.95 | 13.37 | 3.42 | 2.96 | 2.69
19248 | 3.43 | 4.16 | 6.24 | 9.63 | 10.87 | 3.69 | 4.66 | 4.49 | 15.4 | 15.05 | 10.94 | 13.36 | 3.42 | 2.96 | 2.69
19250 | 3.43 | 4.16 | 6.24 | 9.64 | 10.87 | 3.69 | 4.66 | 4.49 | 15.4 | 15.05 | 10.95 | 13.37 | 3.42 | 2.96 | 2.69
19252 | 3.43 | 4.16 | 6.24 | 9.63 | 10.87 | 3.68 | 4.67 | 4.49 | 15.4 | 15.04 | 10.96 | 13.35 | 3.42 | 2.96 | 2.69
19254 | 3.43 | 4.16 | 6.24 | 9.62 | 10.87 | 3.7 | 4.66 | 4.49 | 15.41 | 15.04 | 10.94 | 13.37 | 3.42 | 2.96 | 2.69
19256 | 3.44 | 4.16 | 6.25 | 9.63 | 10.87 | 3.69 | 4.66 | 4.49 | 15.41 | 15.05 | 10.96 | 13.37 | 3.42 | 2.96 | 2.69
19258 | 3.43 | 4.16 | 6.25 | 9.63 | 10.88 | 3.69 | 4.66 | 4.49 | 15.41 | 15.06 | 10.96 | 13.38 | 3.42 | 2.96 | 2.69
19260 | 3.44 | 4.16 | 6.24 | 9.63 | 10.88 | 3.68 | 4.66 | 4.49 | 15.41 | 15.06 | 10.95 | 13.39 | 3.42 | 2.96 | 2.69
19262 | 3.44 | 4.16 | 6.23 | 9.63 | 10.87 | 3.69 | 4.66 | 4.49 | 15.41 | 15.05 | 10.95 | 13.37 | 3.42 | 2.96 | 2.68
19264 | 3.44 | 4.17 | 6.25 | 9.63 | 10.87 | 3.69 | 4.66 | 4.49 | 15.42 | 15.06 | 10.96 | 13.37 | 3.42 | 2.96 | 2.69
19266 | 3.44 | 4.17 | 6.26 | 9.63 | 10.89 | 3.68 | 4.66 | 4.49 | 15.42 | 15.06 | 10.96 | 13.39 | 3.42 | 2.96 | 2.69
19268 | 3.44 | 4.17 | 6.26 | 9.64 | 10.88 | 3.69 | 4.66 | 4.48 | 15.42 | 15.06 | 10.95 | 13.39 | 3.42 | 2.96 | 2.69
19270 | 3.44 | 4.17 | 6.25 | 9.64 | 10.87 | 3.69 | 4.66 | 4.49 | 15.43 | 15.06 | 10.95 | 13.39 | 3.42 | 2.96 | 2.69
19272 | 3.44 | 4.17 | 6.26 | 9.64 | 10.88 | 3.69 | 4.66 | 4.49 | 15.43 | 15.06 | 10.96 | 13.39 | 3.42 | 2.96 | 2.69
19274 | 3.44 | 4.18 | 6.27 | 9.65 | 10.87 | 3.68 | 4.67 | 4.49 | 15.43 | 15.07 | 10.96 | 13.39 | 3.43 | 2.96 | 2.69
19276 | 3.44 | 4.17 | 6.27 | 9.65 | 10.89 | 3.69 | 4.66 | 4.49 | 15.43 | 15.06 | 10.96 | 13.39 | 3.42 | 2.96 | 2.69
19278 | 3.44 | 4.17 | 6.26 | 9.65 | 10.89 | 3.69 | 4.66 | 4.49 | 15.42 | 15.07 | 10.96 | 13.39 | 3.43 | 2.96 | 2.69
19280 | 3.44 | 4.18 | 6.26 | 9.64 | 10.9 | 3.68 | 4.67 | 4.49 | 15.42 | 15.08 | 10.96 | 13.4 | 3.43 | 2.96 | 2.69
19282 | 3.44 | 4.18 | 6.26 | 9.65 | 10.9 | 3.69 | 4.66 | 4.48 | 15.43 | 15.07 | 10.97 | 13.38 | 3.42 | 2.96 | 2.69
19284 | 3.44 | 4.17 | 6.28 | 9.67 | 10.91 | 3.69 | 4.66 | 4.5 | 15.44 | 15.07 | 10.97 | 13.39 | 3.43 | 2.96 | 2.69
19286 | 3.44 | 4.18 | 6.27 | 9.65 | 10.89 | 3.68 | 4.66 | 4.49 | 15.43 | 15.08 | 10.97 | 13.4 | 3.43 | 2.96 | 2.69
19288 | 3.44 | 4.18 | 6.28 | 9.67 | 10.91 | 3.69 | 4.66 | 4.49 | 15.44 | 15.08 | 10.96 | 13.4 | 3.43 | 2.96 | 2.69
19290 | 3.44 | 4.18 | 6.28 | 9.64 | 10.89 | 3.69 | 4.66 | 4.5 | 15.42 | 15.06 | 10.97 | 13.4 | 3.42 | 2.96 | 2.69
19292 | 3.45 | 4.18 | 6.27 | 9.65 | 10.9 | 3.68 | 4.66 | 4.49 | 15.41 | 15.08 | 10.97 | 13.4 | 3.42 | 2.97 | 2.69
19294 | 3.45 | 4.18 | 6.28 | 9.66 | 10.91 | 3.69 | 4.66 | 4.49 | 15.43 | 15.07 | 10.97 | 13.41 | 3.43 | 2.96 | 2.69
19296 | 3.45 | 4.18 | 6.24 | 9.66 | 10.9 | 3.69 | 4.66 | 4.49 | 15.43 | 15.09 | 10.97 | 13.4 | 3.43 | 2.96 | 2.69
19298 | 3.44 | 4.18 | 6.26 | 9.67 | 10.9 | 3.69 | 4.66 | 4.49 | 15.44 | 15.08 | 10.97 | 13.41 | 3.43 | 2.97 | 2.69
19300 | 3.45 | 4.18 | 6.26 | 9.65 | 10.9 | 3.69 | 4.67 | 4.49 | 15.44 | 15.09 | 10.98 | 13.41 | 3.43 | 2.96 | 2.69
19302 | 3.45 | 4.19 | 6.27 | 9.66 | 10.92 | 3.69 | 4.66 | 4.49 | 15.44 | 15.09 | 10.98 | 13.41 | 3.43 | 2.96 | 2.69
19304 | 3.46 | 4.18 | 6.27 | 9.64 | 10.91 | 3.69 | 4.66 | 4.49 | 15.44 | 15.07 | 10.98 | 13.41 | 3.43 | 2.96 | 2.69
19306 | 3.45 | 4.18 | 6.29 | 9.65 | 10.92 | 3.69 | 4.67 | 4.49 | 15.46 | 15.08 | 10.97 | 13.41 | 3.43 | 2.96 | 2.69
19308 | 3.45 | 4.19 | 6.28 | 9.67 | 10.92 | 3.69 | 4.66 | 4.5 | 15.45 | 15.09 | 10.98 | 13.41 | 3.43 | 2.96 | 2.69
19310 | 3.45 | 4.19 | 6.28 | 9.65 | 10.92 | 3.69 | 4.66 | 4.49 | 15.46 | 15.09 | 10.98 | 13.41 | 3.43 | 2.96 | 2.69
19312 | 3.45 | 4.19 | 6.28 | 9.65 | 10.89 | 3.68 | 4.67 | 4.5 | 15.46 | 15.09 | 10.99 | 13.42 | 3.43 | 2.96 | 2.69
19314 | 3.45 | 4.19 | 6.29 | 9.66 | 10.9 | 3.69 | 4.66 | 4.49 | 15.47 | 15.1 | 10.98 | 13.42 | 3.43 | 2.96 | 2.69
19316 | 3.45 | 4.19 | 6.29 | 9.67 | 10.85 | 3.68 | 4.66 | 4.49 | 15.47 | 15.1 | 10.99 | 13.42 | 3.42 | 2.96 | 2.69
19318 | 3.45 | 4.19 | 6.29 | 9.68 | 10.91 | 3.69 | 4.66 | 4.49 | 15.46 | 15.1 | 10.99 | 13.42 | 3.42 | 2.96 | 2.69
19320 | 3.37 | 4.19 | 6.29 | 9.67 | 10.9 | 3.69 | 4.66 | 4.49 | 15.47 | 15.11 | 10.99 | 13.42 | 3.43 | 2.96 | 2.69
19322 | 3.42 | 4.19 | 6.29 | 9.66 | 10.9 | 3.69 | 4.67 | 4.49 | 15.48 | 15.1 | 10.99 | 13.43 | 3.43 | 2.96 | 2.69
19324 | 3.44 | 4.19 | 6.29 | 9.67 | 10.91 | 3.69 | 4.66 | 4.49 | 15.47 | 15.1 | 11 | 13.43 | 3.43 | 2.97 | 2.69
19326 | 3.44 | 4.2 | 6.29 | 9.68 | 10.92 | 3.69 | 4.67 | 4.49 | 15.47 | 15.11 | 10.99 | 13.43 | 3.43 | 2.96 | 2.69
19328 | 3.44 | 4.19 | 6.29 | 9.69 | 10.92 | 3.69 | 4.67 | 4.49 | 15.48 | 15.09 | 11 | 13.43 | 3.43 | 2.96 | 2.69
19330 | 3.44 | 4.2 | 6.29 | 9.69 | 10.92 | 3.69 | 4.66 | 4.49 | 15.48 | 15.11 | 10.96 | 13.43 | 3.43 | 2.96 | 2.69
19332 | 3.44 | 4.2 | 6.3 | 9.68 | 10.94 | 3.69 | 4.67 | 4.49 | 15.47 | 15.12 | 10.99 | 13.43 | 3.43 | 2.96 | 2.69
19334 | 3.44 | 4.2 | 6.3 | 9.69 | 10.96 | 3.69 | 4.67 | 4.49 | 15.49 | 15.12 | 11 | 13.44 | 3.43 | 2.96 | 2.69
19336 | 3.44 | 4.2 | 6.3 | 9.69 | 10.93 | 3.69 | 4.67 | 4.49 | 15.49 | 15.12 | 10.97 | 13.44 | 3.43 | 2.97 | 2.69
19338 | 3.45 | 4.2 | 6.31 | 9.69 | 10.94 | 3.69 | 4.67 | 4.5 | 15.48 | 15.12 | 10.99 | 13.44 | 3.43 | 2.96 | 2.69
19340 | 3.45 | 4.2 | 6.3 | 9.69 | 10.92 | 3.69 | 4.67 | 4.49 | 15.48 | 15.12 | 11 | 13.44 | 3.43 | 2.96 | 2.69
19342 | 3.45 | 4.2 | 6.31 | 9.7 | 10.95 | 3.7 | 4.66 | 4.49 | 15.48 | 15.12 | 10.99 | 13.44 | 3.43 | 2.97 | 2.69
19344 | 3.45 | 4.2 | 6.31 | 9.7 | 10.95 | 3.69 | 4.67 | 4.49 | 15.48 | 15.13 | 11 | 13.45 | 3.43 | 2.96 | 2.69
19346 | 3.45 | 4.2 | 6.3 | 9.7 | 10.94 | 3.69 | 4.66 | 4.5 | 15.48 | 15.13 | 10.99 | 13.45 | 3.43 | 2.96 | 2.7
19348 | 3.46 | 4.2 | 6.31 | 9.7 | 10.95 | 3.69 | 4.67 | 4.49 | 15.49 | 15.14 | 11 | 13.44 | 3.43 | 2.96 | 2.69
19350 | 3.45 | 4.2 | 6.32 | 9.7 | 10.94 | 3.69 | 4.67 | 4.5 | 15.48 | 15.14 | 11.01 | 13.45 | 3.43 | 2.96 | 2.69
19352 | 3.46 | 4.21 | 6.32 | 9.69 | 10.95 | 3.69 | 4.67 | 4.5 | 15.49 | 15.13 | 11.01 | 13.44 | 3.43 | 2.96 | 2.69
19354 | 3.46 | 4.21 | 6.31 | 9.71 | 10.96 | 3.69 | 4.67 | 4.5 | 15.5 | 15.14 | 11.01 | 13.45 | 3.43 | 2.97 | 2.69
19356 | 3.45 | 4.21 | 6.32 | 9.65 | 10.94 | 3.69 | 4.67 | 4.49 | 15.49 | 15.14 | 11.02 | 13.45 | 3.43 | 2.96 | 2.7
19358 | 3.46 | 4.21 | 6.32 | 9.69 | 10.97 | 3.69 | 4.66 | 4.49 | 15.51 | 15.15 | 11.01 | 13.45 | 3.43 | 2.96 | 2.69
19360 | 3.45 | 4.2 | 6.32 | 9.71 | 10.96 | 3.69 | 4.67 | 4.49 | 15.5 | 15.14 | 11.01 | 13.45 | 3.43 | 2.97 | 2.69
19362 | 3.46 | 4.21 | 6.32 | 9.71 | 10.96 | 3.69 | 4.67 | 4.49 | 15.51 | 15.14 | 11 | 13.45 | 3.43 | 2.96 | 2.69
19364 | 3.46 | 4.21 | 6.32 | 9.7 | 10.95 | 3.69 | 4.66 | 4.49 | 15.51 | 15.14 | 11 | 13.46 | 3.43 | 2.97 | 2.69
19366 | 3.46 | 4.22 | 6.33 | 9.71 | 10.95 | 3.68 | 4.67 | 4.5 | 15.51 | 15.14 | 10.95 | 13.45 | 3.43 | 2.96 | 2.69
19368 | 3.46 | 4.21 | 6.32 | 9.73 | 10.97 | 3.69 | 4.67 | 4.49 | 15.5 | 15.15 | 11 | 13.46 | 3.43 | 2.96 | 2.69
19370 | 3.46 | 4.21 | 6.32 | 9.73 | 10.95 | 3.7 | 4.67 | 4.5 | 15.5 | 15.14 | 11 | 13.45 | 3.43 | 2.97 | 2.69
19372 | 3.46 | 4.21 | 6.32 | 9.73 | 10.95 | 3.7 | 4.67 | 4.5 | 15.51 | 15.15 | 11.01 | 13.46 | 3.43 | 2.96 | 2.69
19374 | 3.46 | 4.22 | 6.33 | 9.72 | 10.97 | 3.68 | 4.67 | 4.49 | 15.52 | 15.16 | 11 | 13.46 | 3.43 | 2.97 | 2.7
19376 | 3.46 | 4.21 | 6.32 | 9.73 | 10.97 | 3.69 | 4.67 | 4.49 | 15.51 | 15.15 | 11.02 | 13.47 | 3.43 | 2.97 | 2.69
19378 | 3.46 | 4.22 | 6.33 | 9.74 | 10.96 | 3.69 | 4.66 | 4.5 | 15.52 | 15.16 | 11.02 | 13.46 | 3.43 | 2.97 | 2.7
19380 | 3.46 | 4.22 | 6.32 | 9.74 | 11 | 3.69 | 4.67 | 4.49 | 15.52 | 15.17 | 11.02 | 13.46 | 3.43 | 2.97 | 2.69
19382 | 3.46 | 4.22 | 6.33 | 9.74 | 10.96 | 3.69 | 4.67 | 4.5 | 15.52 | 15.14 | 11.02 | 13.47 | 3.43 | 2.97 | 2.69
19384 | 3.46 | 4.22 | 6.33 | 9.74 | 10.97 | 3.68 | 4.67 | 4.5 | 15.52 | 15.13 | 11.02 | 13.47 | 3.43 | 2.97 | 2.69
19386 | 3.46 | 4.22 | 6.34 | 9.74 | 10.95 | 3.7 | 4.67 | 4.5 | 15.53 | 15.16 | 11.03 | 13.48 | 3.44 | 2.97 | 2.69
19388 | 3.46 | 4.22 | 6.34 | 9.74 | 10.95 | 3.69 | 4.67 | 4.5 | 15.51 | 15.16 | 11.02 | 13.47 | 3.43 | 2.97 | 2.7
19390 | 3.46 | 4.23 | 6.35 | 9.75 | 10.98 | 3.69 | 4.67 | 4.5 | 15.52 | 15.17 | 11.03 | 13.47 | 3.43 | 2.97 | 2.69
19392 | 3.47 | 4.22 | 6.33 | 9.75 | 10.99 | 3.69 | 4.67 | 4.5 | 15.54 | 15.17 | 11.03 | 13.47 | 3.43 | 2.97 | 2.69
19394 | 3.47 | 4.22 | 6.35 | 9.75 | 10.98 | 3.69 | 4.67 | 4.5 | 15.53 | 15.18 | 11.03 | 13.47 | 3.43 | 2.97 | 2.69
19396 | 3.47 | 4.23 | 6.35 | 9.76 | 10.98 | 3.7 | 4.67 | 4.5 | 15.53 | 15.18 | 11.04 | 13.48 | 3.43 | 2.97 | 2.69
19398 | 3.46 | 4.23 | 6.27 | 9.74 | 10.93 | 3.69 | 4.67 | 4.5 | 15.53 | 15.17 | 11.05 | 13.47 | 3.43 | 2.96 | 2.69
19400 | 3.47 | 4.23 | 6.32 | 9.75 | 10.98 | 3.7 | 4.67 | 4.5 | 15.52 | 15.17 | 11.04 | 13.48 | 3.43 | 2.97 | 2.69
19402 | 3.47 | 4.23 | 6.34 | 9.76 | 10.96 | 3.7 | 4.67 | 4.49 | 15.52 | 15.17 | 11.05 | 13.48 | 3.43 | 2.97 | 2.69
19404 | 3.47 | 4.23 | 6.34 | 9.76 | 11.02 | 3.69 | 4.67 | 4.49 | 15.53 | 15.19 | 11.05 | 13.47 | 3.43 | 2.97 | 2.69
19406 | 3.47 | 4.23 | 6.35 | 9.76 | 10.98 | 3.69 | 4.67 | 4.5 | 15.52 | 15.19 | 11.05 | 13.49 | 3.43 | 2.96 | 2.69
19408 | 3.47 | 4.23 | 6.35 | 9.77 | 11 | 3.69 | 4.67 | 4.5 | 15.54 | 15.17 | 11.04 | 13.49 | 3.44 | 2.97 | 2.69
19410 | 3.47 | 4.23 | 6.35 | 9.76 | 10.99 | 3.69 | 4.67 | 4.5 | 15.53 | 15.18 | 11.05 | 13.49 | 3.43 | 2.96 | 2.69
19412 | 3.47 | 4.24 | 6.35 | 9.78 | 11.01 | 3.69 | 4.66 | 4.5 | 15.53 | 15.17 | 11.05 | 13.49 | 3.43 | 2.97 | 2.69
19414 | 3.48 | 4.22 | 6.35 | 9.77 | 10.99 | 3.69 | 4.67 | 4.49 | 15.53 | 15.18 | 11.05 | 13.49 | 3.44 | 2.96 | 2.69
19416 | 3.47 | 4.23 | 6.35 | 9.78 | 10.99 | 3.69 | 4.67 | 4.5 | 15.54 | 15.19 | 11.05 | 13.49 | 3.43 | 2.97 | 2.69
19418 | 3.48 | 4.23 | 6.37 | 9.78 | 11 | 3.7 | 4.67 | 4.49 | 15.54 | 15.19 | 11.06 | 13.49 | 3.43 | 2.97 | 2.69
19420 | 3.48 | 4.23 | 6.36 | 9.78 | 10.99 | 3.69 | 4.67 | 4.5 | 15.54 | 15.19 | 11.05 | 13.49 | 3.44 | 2.97 | 2.69
19422 | 3.47 | 4.23 | 6.36 | 9.78 | 11 | 3.7 | 4.66 | 4.49 | 15.54 | 15.19 | 11.05 | 13.5 | 3.43 | 2.97 | 2.69
19424 | 3.48 | 4.24 | 6.36 | 9.72 | 11 | 3.7 | 4.67 | 4.49 | 15.55 | 15.18 | 11.06 | 13.5 | 3.43 | 2.97 | 2.69
19426 | 3.48 | 4.23 | 6.36 | 9.75 | 11 | 3.69 | 4.67 | 4.5 | 15.55 | 15.19 | 11.06 | 13.5 | 3.43 | 2.97 | 2.69
19428 | 3.48 | 4.22 | 6.37 | 9.75 | 11 | 3.7 | 4.68 | 4.5 | 15.55 | 15.19 | 11.05 | 13.5 | 3.44 | 2.97 | 2.69
19430 | 3.48 | 4.23 | 6.37 | 9.76 | 10.99 | 3.69 | 4.68 | 4.5 | 15.54 | 15.2 | 11.05 | 13.5 | 3.43 | 2.97 | 2.69
19432 | 3.48 | 4.23 | 6.36 | 9.77 | 11 | 3.7 | 4.67 | 4.5 | 15.55 | 15.19 | 11.07 | 13.5 | 3.44 | 2.97 | 2.69
19434 | 3.48 | 4.24 | 6.37 | 9.77 | 10.99 | 3.69 | 4.67 | 4.5 | 15.54 | 15.19 | 11.06 | 13.5 | 3.44 | 2.97 | 2.69
19436 | 3.48 | 4.24 | 6.37 | 9.77 | 11 | 3.69 | 4.67 | 4.5 | 15.55 | 15.2 | 11.07 | 13.49 | 3.44 | 2.97 | 2.69
19438 | 3.48 | 4.24 | 6.37 | 9.78 | 11.01 | 3.7 | 4.67 | 4.49 | 15.55 | 15.19 | 11.07 | 13.51 | 3.44 | 2.97 | 2.69
19440 | 3.48 | 4.2 | 6.38 | 9.78 | 10.99 | 3.7 | 4.66 | 4.5 | 15.55 | 15.2 | 11.07 | 13.51 | 3.43 | 2.97 | 2.69
19442 | 3.48 | 4.22 | 6.38 | 9.78 | 11 | 3.69 | 4.67 | 4.5 | 15.56 | 15.21 | 11.06 | 13.5 | 3.44 | 2.97 | 2.69
19444 | 3.48 | 4.22 | 6.37 | 9.81 | 11.01 | 3.7 | 4.67 | 4.5 | 15.57 | 15.21 | 11.07 | 13.51 | 3.43 | 2.97 | 2.69
19446 | 3.48 | 4.23 | 6.39 | 9.83 | 11.01 | 3.69 | 4.67 | 4.5 | 15.56 | 15.21 | 11.08 | 13.51 | 3.44 | 2.97 | 2.69
19448 | 3.48 | 4.23 | 6.38 | 9.73 | 11.01 | 3.69 | 4.67 | 4.5 | 15.56 | 15.21 | 11.07 | 13.52 | 3.44 | 2.97 | 2.69
19450 | 3.48 | 4.24 | 6.38 | 9.81 | 11.02 | 3.69 | 4.67 | 4.49 | 15.56 | 15.2 | 11.08 | 13.51 | 3.44 | 2.97 | 2.69
19452 | 3.49 | 4.24 | 6.38 | 9.82 | 11.01 | 3.7 | 4.67 | 4.5 | 15.56 | 15.21 | 11.07 | 13.51 | 3.44 | 2.97 | 2.69
19454 | 3.49 | 4.24 | 6.38 | 9.82 | 11.02 | 3.69 | 4.67 | 4.5 | 15.57 | 15.22 | 11.08 | 13.52 | 3.43 | 2.97 | 2.7
19456 | 3.49 | 4.24 | 6.39 | 9.83 | 11.02 | 3.7 | 4.67 | 4.49 | 15.58 | 15.22 | 11.07 | 13.51 | 3.44 | 2.97 | 2.69
19458 | 3.49 | 4.24 | 6.39 | 9.85 | 11.02 | 3.7 | 4.67 | 4.5 | 15.57 | 15.23 | 11.07 | 13.51 | 3.44 | 2.97 | 2.69
19460 | 3.49 | 4.24 | 6.39 | 9.85 | 11.03 | 3.7 | 4.67 | 4.5 | 15.56 | 15.21 | 11.08 | 13.52 | 3.44 | 2.97 | 2.7
19462 | 3.49 | 4.24 | 6.39 | 9.85 | 11.05 | 3.7 | 4.67 | 4.5 | 15.57 | 15.22 | 11.07 | 13.52 | 3.44 | 2.97 | 2.69
19464 | 3.49 | 4.25 | 6.39 | 9.86 | 11.06 | 3.69 | 4.66 | 4.51 | 15.58 | 15.23 | 11.08 | 13.52 | 3.43 | 2.97 | 2.7
19466 | 3.49 | 4.25 | 6.39 | 9.87 | 11.06 | 3.69 | 4.67 | 4.5 | 15.57 | 15.22 | 11.07 | 13.52 | 3.44 | 2.97 | 2.69
19468 | 3.49 | 4.25 | 6.39 | 9.86 | 11.06 | 3.69 | 4.67 | 4.5 | 15.56 | 15.21 | 11.08 | 13.52 | 3.44 | 2.97 | 2.7
19470 | 3.49 | 4.26 | 6.38 | 9.86 | 11.05 | 3.69 | 4.67 | 4.5 | 15.58 | 15.23 | 11.08 | 13.52 | 3.44 | 2.97 | 2.69
19472 | 3.5 | 4.25 | 6.4 | 9.86 | 11.07 | 3.7 | 4.67 | 4.49 | 15.57 | 15.22 | 11.09 | 13.52 | 3.44 | 2.97 | 2.69
19474 | 3.49 | 4.25 | 6.4 | 9.87 | 11.06 | 3.69 | 4.67 | 4.5 | 15.59 | 15.23 | 11.09 | 13.53 | 3.44 | 2.97 | 2.69
19476 | 3.49 | 4.25 | 6.39 | 9.87 | 11.05 | 3.7 | 4.67 | 4.5 | 15.58 | 15.21 | 11.09 | 13.53 | 3.44 | 2.97 | 2.69
19478 | 3.49 | 4.25 | 6.4 | 9.87 | 11.05 | 3.69 | 4.67 | 4.5 | 15.59 | 15.23 | 11.11 | 13.53 | 3.44 | 2.97 | 2.7
19480 | 3.49 | 4.25 | 6.4 | 9.87 | 11.05 | 3.69 | 4.67 | 4.5 | 15.6 | 15.22 | 11.12 | 13.52 | 3.44 | 2.97 | 2.69
19482 | 3.49 | 4.26 | 6.4 | 9.87 | 11.06 | 3.7 | 4.67 | 4.51 | 15.59 | 15.23 | 11.14 | 13.53 | 3.44 | 2.97 | 2.69
19484 | 3.5 | 4.26 | 6.41 | 9.87 | 11.05 | 3.7 | 4.68 | 4.5 | 15.58 | 15.24 | 11.13 | 13.53 | 3.44 | 2.97 | 2.69
19486 | 3.5 | 4.25 | 6.4 | 9.88 | 11.04 | 3.7 | 4.67 | 4.5 | 15.59 | 15.23 | 11.13 | 13.52 | 3.44 | 2.97 | 2.69
19488 | 3.5 | 4.26 | 6.42 | 9.88 | 11.05 | 3.7 | 4.67 | 4.5 | 15.59 | 15.23 | 11.14 | 13.54 | 3.44 | 2.97 | 2.69
19490 | 3.5 | 4.25 | 6.41 | 9.88 | 11.06 | 3.7 | 4.67 | 4.5 | 15.61 | 15.24 | 11.14 | 13.54 | 3.44 | 2.97 | 2.7
19492 | 3.5 | 4.26 | 6.42 | 9.89 | 11.05 | 3.7 | 4.67 | 4.5 | 15.59 | 15.24 | 11.14 | 13.53 | 3.44 | 2.97 | 2.7
19494 | 3.5 | 4.26 | 6.36 | 9.9 | 11.06 | 3.7 | 4.67 | 4.5 | 15.56 | 15.24 | 11.13 | 13.53 | 3.44 | 2.97 | 2.69
19496 | 3.5 | 4.26 | 6.39 | 9.83 | 11.04 | 3.7 | 4.68 | 4.5 | 15.58 | 15.24 | 11.14 | 13.53 | 3.44 | 2.97 | 2.7
19498 | 3.5 | 4.26 | 6.4 | 9.86 | 11.06 | 3.7 | 4.67 | 4.5 | 15.59 | 15.24 | 11.14 | 13.54 | 3.44 | 2.98 | 2.69
19500 | 3.5 | 4.26 | 6.41 | 9.88 | 11.05 | 3.7 | 4.67 | 4.5 | 15.61 | 15.25 | 11.15 | 13.53 | 3.44 | 2.97 | 2.69
19502 | 3.5 | 4.26 | 6.41 | 9.89 | 11.07 | 3.7 | 4.67 | 4.51 | 15.59 | 15.25 | 11.15 | 13.54 | 3.44 | 2.97 | 2.7
19504 | 3.5 | 4.26 | 6.42 | 9.9 | 11.06 | 3.7 | 4.67 | 4.5 | 15.61 | 15.25 | 11.15 | 13.54 | 3.44 | 2.97 | 2.7
19506 | 3.5 | 4.27 | 6.41 | 9.88 | 11.02 | 3.7 | 4.67 | 4.5 | 15.6 | 15.26 | 11.15 | 13.55 | 3.44 | 2.97 | 2.69
19508 | 3.5 | 4.27 | 6.42 | 9.9 | 11.03 | 3.71 | 4.67 | 4.5 | 15.61 | 15.26 | 11.15 | 13.54 | 3.44 | 2.97 | 2.7
19510 | 3.5 | 4.27 | 6.39 | 9.91 | 11.05 | 3.71 | 4.67 | 4.51 | 15.59 | 15.25 | 11.12 | 13.55 | 3.44 | 2.97 | 2.7
19512 | 3.5 | 4.27 | 6.4 | 9.91 | 11.07 | 3.69 | 4.67 | 4.5 | 15.6 | 15.25 | 11.14 | 13.55 | 3.44 | 2.97 | 2.69
19514 | 3.5 | 4.27 | 6.41 | 9.89 | 11.06 | 3.7 | 4.67 | 4.5 | 15.62 | 15.25 | 11.15 | 13.55 | 3.44 | 2.97 | 2.69
19516 | 3.5 | 4.27 | 6.42 | 9.9 | 11.05 | 3.7 | 4.67 | 4.5 | 15.61 | 15.25 | 11.15 | 13.56 | 3.45 | 2.97 | 2.7
19518 | 3.51 | 4.27 | 6.42 | 9.9 | 11.06 | 3.7 | 4.67 | 4.5 | 15.61 | 15.25 | 11.14 | 13.55 | 3.44 | 2.97 | 2.7
19520 | 3.5 | 4.27 | 6.42 | 9.91 | 11.07 | 3.7 | 4.67 | 4.5 | 15.62 | 15.26 | 11.16 | 13.55 | 3.44 | 2.97 | 2.7
19522 | 3.5 | 4.27 | 6.43 | 9.91 | 11.06 | 3.7 | 4.67 | 4.5 | 15.63 | 15.26 | 11.17 | 13.56 | 3.44 | 2.97 | 2.69
19524 | 3.51 | 4.28 | 6.43 | 9.91 | 11.06 | 3.7 | 4.67 | 4.51 | 15.61 | 15.27 | 11.16 | 13.56 | 3.44 | 2.97 | 2.7
19526 | 3.51 | 4.27 | 6.43 | 9.91 | 11.07 | 3.7 | 4.67 | 4.5 | 15.62 | 15.25 | 11.16 | 13.56 | 3.44 | 2.97 | 2.69
19528 | 3.5 | 4.27 | 6.41 | 9.91 | 11.07 | 3.7 | 4.67 | 4.5 | 15.62 | 15.27 | 11.18 | 13.56 | 3.44 | 2.97 | 2.69
19530 | 3.51 | 4.28 | 6.42 | 9.92 | 11.07 | 3.7 | 4.67 | 4.5 | 15.63 | 15.27 | 11.16 | 13.56 | 3.44 | 2.97 | 2.7
19532 | 3.51 | 4.28 | 6.43 | 9.92 | 11.07 | 3.7 | 4.67 | 4.5 | 15.62 | 15.27 | 11.17 | 13.57 | 3.45 | 2.97 | 2.69
19534 | 3.51 | 4.28 | 6.43 | 9.92 | 11.08 | 3.7 | 4.67 | 4.5 | 15.64 | 15.27 | 11.16 | 13.56 | 3.44 | 2.97 | 2.69
19536 | 3.5 | 4.27 | 6.43 | 9.91 | 11.08 | 3.7 | 4.68 | 4.51 | 15.63 | 15.25 | 11.16 | 13.57 | 3.45 | 2.97 | 2.69
19538 | 3.51 | 4.28 | 6.44 | 9.92 | 11.09 | 3.7 | 4.67 | 4.5 | 15.63 | 15.27 | 11.17 | 13.57 | 3.44 | 2.97 | 2.69
19540 | 3.51 | 4.28 | 6.42 | 9.92 | 11.07 | 3.7 | 4.67 | 4.5 | 15.64 | 15.27 | 11.16 | 13.57 | 3.44 | 2.97 | 2.7
19542 | 3.51 | 4.28 | 6.43 | 9.93 | 11.09 | 3.7 | 4.68 | 4.5 | 15.64 | 15.27 | 11.17 | 13.57 | 3.44 | 2.97 | 2.69
19544 | 3.51 | 4.28 | 6.44 | 9.93 | 11.09 | 3.71 | 4.67 | 4.5 | 15.64 | 15.28 | 11.18 | 13.58 | 3.45 | 2.98 | 2.7
19546 | 3.51 | 4.28 | 6.43 | 9.94 | 11.09 | 3.71 | 4.67 | 4.5 | 15.64 | 15.28 | 11.17 | 13.57 | 3.44 | 2.97 | 2.69
19548 | 3.52 | 4.28 | 6.45 | 9.95 | 11.16 | 3.7 | 4.67 | 4.5 | 15.64 | 15.26 | 11.16 | 13.58 | 3.45 | 2.97 | 2.7
19550 | 3.51 | 4.28 | 6.45 | 9.94 | 11.17 | 3.71 | 4.68 | 4.51 | 15.63 | 15.28 | 11.17 | 13.58 | 3.44 | 2.97 | 2.7
19552 | 3.52 | 4.28 | 6.44 | 9.95 | 11.2 | 3.71 | 4.67 | 4.5 | 15.65 | 15.29 | 11.17 | 13.58 | 3.44 | 2.97 | 2.7
19554 | 3.51 | 4.29 | 6.43 | 9.95 | 11.21 | 3.7 | 4.67 | 4.51 | 15.64 | 15.29 | 11.18 | 13.57 | 3.44 | 2.98 | 2.7
19556 | 3.52 | 4.29 | 6.44 | 9.95 | 11.21 | 3.71 | 4.67 | 4.5 | 15.66 | 15.29 | 11.18 | 13.58 | 3.44 | 2.98 | 2.7
19558 | 3.51 | 4.29 | 6.44 | 9.95 | 11.2 | 3.71 | 4.68 | 4.5 | 15.65 | 15.29 | 11.18 | 13.58 | 3.45 | 2.97 | 2.7
19560 | 3.51 | 4.29 | 6.45 | 9.95 | 11.21 | 3.71 | 4.67 | 4.5 | 15.65 | 15.29 | 11.18 | 13.58 | 3.45 | 2.98 | 2.69
19562 | 3.52 | 4.28 | 6.45 | 9.95 | 11.22 | 3.71 | 4.67 | 4.5 | 15.67 | 15.31 | 11.18 | 13.59 | 3.44 | 2.97 | 2.7
19564 | 3.52 | 4.29 | 6.45 | 9.95 | 11.23 | 3.7 | 4.68 | 4.5 | 15.66 | 15.28 | 11.17 | 13.59 | 3.45 | 2.97 | 2.7
19566 | 3.52 | 4.29 | 6.46 | 9.97 | 11.25 | 3.71 | 4.67 | 4.5 | 15.66 | 15.3 | 11.18 | 13.59 | 3.45 | 2.98 | 2.7
19568 | 3.52 | 4.29 | 6.46 | 9.96 | 11.25 | 3.7 | 4.67 | 4.5 | 15.66 | 15.3 | 11.18 | 13.59 | 3.44 | 2.97 | 2.69
19570 | 3.52 | 4.29 | 6.46 | 9.96 | 11.24 | 3.7 | 4.68 | 4.51 | 15.65 | 15.29 | 11.17 | 13.59 | 3.45 | 2.98 | 2.7
19572 | 3.52 | 4.29 | 6.46 | 9.98 | 11.25 | 3.71 | 4.67 | 4.51 | 15.66 | 15.3 | 11.19 | 13.6 | 3.44 | 2.98 | 2.7
19574 | 3.52 | 4.3 | 6.45 | 9.96 | 11.24 | 3.7 | 4.67 | 4.51 | 15.67 | 15.3 | 11.19 | 13.59 | 3.44 | 2.98 | 2.69
19576 | 3.52 | 4.29 | 6.46 | 9.97 | 11.26 | 3.7 | 4.68 | 4.51 | 15.67 | 15.31 | 11.19 | 13.59 | 3.44 | 2.97 | 2.7
19578 | 3.52 | 4.29 | 6.46 | 9.98 | 11.26 | 3.71 | 4.67 | 4.5 | 15.68 | 15.33 | 11.19 | 13.6 | 3.45 | 2.98 | 2.7
19580 | 3.52 | 4.3 | 6.47 | 9.98 | 11.26 | 3.7 | 4.68 | 4.5 | 15.68 | 15.32 | 11.19 | 13.59 | 3.45 | 2.98 | 2.69
19582 | 3.52 | 4.3 | 6.47 | 9.97 | 11.26 | 3.7 | 4.68 | 4.51 | 15.67 | 15.33 | 11.19 | 13.57 | 3.45 | 2.98 | 2.7
19584 | 3.53 | 4.29 | 6.46 | 9.98 | 11.26 | 3.7 | 4.67 | 4.5 | 15.69 | 15.32 | 11.19 | 13.59 | 3.45 | 2.98 | 2.7
19586 | 3.52 | 4.3 | 6.47 | 9.99 | 11.26 | 3.71 | 4.68 | 4.51 | 15.66 | 15.32 | 11.19 | 13.59 | 3.44 | 2.98 | 2.7
19588 | 3.53 | 4.3 | 6.47 | 9.98 | 11.26 | 3.7 | 4.68 | 4.51 | 15.68 | 15.31 | 11.19 | 13.58 | 3.44 | 2.98 | 2.69
19590 | 3.53 | 4.3 | 6.47 | 9.98 | 11.27 | 3.71 | 4.68 | 4.51 | 15.68 | 15.33 | 11.19 | 13.59 | 3.44 | 2.98 | 2.7
19592 | 3.52 | 4.3 | 6.47 | 9.98 | 11.28 | 3.7 | 4.68 | 4.51 | 15.69 | 15.34 | 11.2 | 13.6 | 3.45 | 2.98 | 2.7
19594 | 3.53 | 4.29 | 6.47 | 9.99 | 11.27 | 3.7 | 4.67 | 4.51 | 15.69 | 15.33 | 11.2 | 13.6 | 3.45 | 2.98 | 2.69
19596 | 3.53 | 4.29 | 6.47 | 9.99 | 11.27 | 3.71 | 4.68 | 4.51 | 15.69 | 15.33 | 11.2 | 13.59 | 3.45 | 2.98 | 2.7
19598 | 3.53 | 4.29 | 6.47 | 10 | 11.28 | 3.7 | 4.68 | 4.51 | 15.69 | 15.33 | 11.2 | 13.6 | 3.45 | 2.98 | 2.7
19600 | 3.53 | 4.3 | 6.47 | 10 | 11.28 | 3.71 | 4.68 | 4.51 | 15.69 | 15.33 | 11.16 | 13.61 | 3.45 | 2.98 | 2.69
19602 | 3.53 | 4.3 | 6.48 | 9.99 | 11.28 | 3.7 | 4.68 | 4.51 | 15.7 | 15.33 | 11.18 | 13.6 | 3.45 | 2.98 | 2.69
19604 | 3.53 | 4.3 | 6.48 | 9.99 | 11.29 | 3.71 | 4.67 | 4.51 | 15.7 | 15.35 | 11.19 | 13.61 | 3.45 | 2.98 | 2.7
19606 | 3.53 | 4.3 | 6.49 | 10 | 11.29 | 3.71 | 4.68 | 4.51 | 15.7 | 15.33 | 11.2 | 13.61 | 3.45 | 2.98 | 2.7
19608 | 3.53 | 4.3 | 6.48 | 10.01 | 11.31 | 3.71 | 4.68 | 4.51 | 15.7 | 15.34 | 11.2 | 13.61 | 3.45 | 2.98 | 2.7
19610 | 3.53 | 4.3 | 6.48 | 9.99 | 11.3 | 3.71 | 4.68 | 4.51 | 15.71 | 15.34 | 11.21 | 13.61 | 3.45 | 2.98 | 2.7
19612 | 3.53 | 4.3 | 6.49 | 9.99 | 11.3 | 3.71 | 4.68 | 4.5 | 15.71 | 15.35 | 11.21 | 13.61 | 3.45 | 2.98 | 2.7
19614 | 3.53 | 4.3 | 6.49 | 10.01 | 11.29 | 3.7 | 4.68 | 4.51 | 15.7 | 15.35 | 11.2 | 13.62 | 3.45 | 2.98 | 2.7
19616 | 3.53 | 4.31 | 6.49 | 10.01 | 11.29 | 3.72 | 4.68 | 4.51 | 15.7 | 15.34 | 11.2 | 13.61 | 3.45 | 2.98 | 2.7
19618 | 3.53 | 4.31 | 6.49 | 10.02 | 11.31 | 3.7 | 4.68 | 4.51 | 15.71 | 15.35 | 11.21 | 13.61 | 3.45 | 2.98 | 2.7
19620 | 3.54 | 4.31 | 6.49 | 10.02 | 11.31 | 3.69 | 4.68 | 4.51 | 15.7 | 15.35 | 11.22 | 13.62 | 3.45 | 2.98 | 2.7
19622 | 3.54 | 4.31 | 6.49 | 10.03 | 11.31 | 3.7 | 4.68 | 4.51 | 15.72 | 15.36 | 11.2 | 13.62 | 3.45 | 2.98 | 2.7
19624 | 3.53 | 4.31 | 6.48 | 10.02 | 11.31 | 3.71 | 4.68 | 4.51 | 15.72 | 15.35 | 11.21 | 13.62 | 3.45 | 2.98 | 2.7
19626 | 3.53 | 4.31 | 6.49 | 10.01 | 11.3 | 3.71 | 4.68 | 4.51 | 15.72 | 15.36 | 11.21 | 13.63 | 3.45 | 2.98 | 2.7
19628 | 3.53 | 4.31 | 6.49 | 10.02 | 11.31 | 3.7 | 4.68 | 4.5 | 15.74 | 15.36 | 11.22 | 13.63 | 3.45 | 2.98 | 2.7
19630 | 3.54 | 4.31 | 6.5 | 10.03 | 11.31 | 3.7 | 4.68 | 4.51 | 15.75 | 15.37 | 11.22 | 13.63 | 3.45 | 2.98 | 2.7
19632 | 3.54 | 4.31 | 6.5 | 10.03 | 11.32 | 3.71 | 4.68 | 4.51 | 15.77 | 15.37 | 11.22 | 13.63 | 3.45 | 2.98 | 2.7
19634 | 3.53 | 4.31 | 6.49 | 10.04 | 11.31 | 3.7 | 4.68 | 4.51 | 15.75 | 15.36 | 11.22 | 13.63 | 3.45 | 2.98 | 2.7
19636 | 3.53 | 4.31 | 6.5 | 10.04 | 11.31 | 3.71 | 4.68 | 4.51 | 15.76 | 15.37 | 11.24 | 13.63 | 3.45 | 2.98 | 2.7
19638 | 3.54 | 4.32 | 6.5 | 10.04 | 11.3 | 3.71 | 4.68 | 4.51 | 15.77 | 15.36 | 11.23 | 13.64 | 3.45 | 2.98 | 2.7
19640 | 3.54 | 4.31 | 6.51 | 10.05 | 11.31 | 3.72 | 4.68 | 4.51 | 15.78 | 15.37 | 11.23 | 13.64 | 3.45 | 2.98 | 2.7
19642 | 3.53 | 4.32 | 6.51 | 10.04 | 11.31 | 3.71 | 4.68 | 4.51 | 15.78 | 15.38 | 11.24 | 13.64 | 3.45 | 2.98 | 2.7
19644 | 3.54 | 4.32 | 6.51 | 10.05 | 11.32 | 3.71 | 4.68 | 4.51 | 15.79 | 15.38 | 11.23 | 13.64 | 3.45 | 2.98 | 2.7
19646 | 3.54 | 4.32 | 6.52 | 10.05 | 11.32 | 3.71 | 4.68 | 4.51 | 15.78 | 15.37 | 11.23 | 13.64 | 3.45 | 2.98 | 2.7
19648 | 3.54 | 4.32 | 6.49 | 10.05 | 11.32 | 3.71 | 4.68 | 4.51 | 15.78 | 15.36 | 11.23 | 13.64 | 3.45 | 2.98 | 2.7
19650 | 3.54 | 4.32 | 6.51 | 10.05 | 11.31 | 3.71 | 4.68 | 4.51 | 15.8 | 15.38 | 11.22 | 13.64 | 3.45 | 2.98 | 2.7
19652 | 3.54 | 4.32 | 6.51 | 10.05 | 11.33 | 3.71 | 4.68 | 4.51 | 15.8 | 15.38 | 11.23 | 13.64 | 3.46 | 2.98 | 2.7
19654 | 3.54 | 4.32 | 6.52 | 10.06 | 11.32 | 3.72 | 4.68 | 4.51 | 15.8 | 15.38 | 11.23 | 13.64 | 3.45 | 2.98 | 2.7
19656 | 3.54 | 4.32 | 6.53 | 10.06 | 11.33 | 3.71 | 4.68 | 4.51 | 15.8 | 15.39 | 11.23 | 13.65 | 3.46 | 2.98 | 2.7
19658 | 3.54 | 4.32 | 6.5 | 10.06 | 11.33 | 3.72 | 4.68 | 4.51 | 15.81 | 15.39 | 11.23 | 13.65 | 3.46 | 2.98 | 2.7
19660 | 3.54 | 4.32 | 6.52 | 10.06 | 11.33 | 3.72 | 4.68 | 4.51 | 15.8 | 15.39 | 11.24 | 13.64 | 3.46 | 2.98 | 2.71
19662 | 3.55 | 4.33 | 6.52 | 10.06 | 11.33 | 3.71 | 4.68 | 4.51 | 15.81 | 15.39 | 11.23 | 13.65 | 3.45 | 2.98 | 2.7
19664 | 3.55 | 4.32 | 6.52 | 10.04 | 11.32 | 3.71 | 4.68 | 4.51 | 15.81 | 15.39 | 11.23 | 13.64 | 3.45 | 2.98 | 2.7
19666 | 3.54 | 4.32 | 6.53 | 10.05 | 11.34 | 3.72 | 4.68 | 4.51 | 15.8 | 15.39 | 11.24 | 13.65 | 3.45 | 2.98 | 2.7
19668 | 3.54 | 4.32 | 6.53 | 10.07 | 11.33 | 3.72 | 4.68 | 4.51 | 15.81 | 15.41 | 11.25 | 13.65 | 3.45 | 2.98 | 2.7
19670 | 3.55 | 4.32 | 6.53 | 10.06 | 11.34 | 3.71 | 4.68 | 4.51 | 15.82 | 15.34 | 11.24 | 13.65 | 3.45 | 2.98 | 2.7
19672 | 3.54 | 4.33 | 6.53 | 10.07 | 11.35 | 3.72 | 4.68 | 4.51 | 15.82 | 15.38 | 11.24 | 13.66 | 3.46 | 2.98 | 2.7
19674 | 3.55 | 4.33 | 6.49 | 10.08 | 11.34 | 3.71 | 4.67 | 4.51 | 15.82 | 15.39 | 11.24 | 13.65 | 3.46 | 2.98 | 2.7
19676 | 3.54 | 4.33 | 6.52 | 10.08 | 11.36 | 3.71 | 4.68 | 4.51 | 15.83 | 15.4 | 11.25 | 13.65 | 3.46 | 2.98 | 2.7
19678 | 3.55 | 4.33 | 6.51 | 10.08 | 11.36 | 3.71 | 4.68 | 4.51 | 15.85 | 15.4 | 11.26 | 13.66 | 3.46 | 2.98 | 2.7
19680 | 3.55 | 4.33 | 6.53 | 10.07 | 11.36 | 3.71 | 4.68 | 4.51 | 15.84 | 15.4 | 11.25 | 13.66 | 3.45 | 2.99 | 2.7
19682 | 3.54 | 4.33 | 6.52 | 10.07 | 11.35 | 3.7 | 4.68 | 4.51 | 15.85 | 15.4 | 11.25 | 13.67 | 3.45 | 2.98 | 2.7
19684 | 3.55 | 4.33 | 6.54 | 10.08 | 11.35 | 3.72 | 4.68 | 4.52 | 15.86 | 15.41 | 11.26 | 13.67 | 3.46 | 2.99 | 2.7
19686 | 3.55 | 4.33 | 6.54 | 10.08 | 11.35 | 3.71 | 4.68 | 4.51 | 15.86 | 15.4 | 11.24 | 13.66 | 3.46 | 2.98 | 2.7
19688 | 3.55 | 4.33 | 6.54 | 10.09 | 11.35 | 3.71 | 4.69 | 4.51 | 15.86 | 15.41 | 11.24 | 13.66 | 3.46 | 2.98 | 2.7
19690 | 3.55 | 4.33 | 6.54 | 10.09 | 11.36 | 3.71 | 4.68 | 4.52 | 15.86 | 15.4 | 11.25 | 13.66 | 3.46 | 2.98 | 2.7
19692 | 3.56 | 4.33 | 6.55 | 10.09 | 11.36 | 3.71 | 4.69 | 4.51 | 15.87 | 15.39 | 11.26 | 13.67 | 3.45 | 2.98 | 2.7
19694 | 3.55 | 4.33 | 6.55 | 10.08 | 11.35 | 3.71 | 4.69 | 4.51 | 15.88 | 15.4 | 11.27 | 13.67 | 3.45 | 2.98 | 2.7
19696 | 3.55 | 4.34 | 6.55 | 10.1 | 11.37 | 3.72 | 4.68 | 4.52 | 15.89 | 15.36 | 11.26 | 13.67 | 3.45 | 2.98 | 2.7
19698 | 3.55 | 4.34 | 6.55 | 10.06 | 11.36 | 3.72 | 4.68 | 4.51 | 15.89 | 15.38 | 11.26 | 13.67 | 3.46 | 2.99 | 2.7
19700 | 3.55 | 4.34 | 6.56 | 10.09 | 11.36 | 3.71 | 4.68 | 4.52 | 15.88 | 15.41 | 11.26 | 13.67 | 3.45 | 2.98 | 2.7
19702 | 3.56 | 4.35 | 6.55 | 10.1 | 11.37 | 3.72 | 4.69 | 4.52 | 15.9 | 15.4 | 11.26 | 13.67 | 3.46 | 2.99 | 2.7
19704 | 3.56 | 4.34 | 6.55 | 10.09 | 11.36 | 3.72 | 4.68 | 4.52 | 15.89 | 15.42 | 11.26 | 13.67 | 3.46 | 2.99 | 2.7
19706 | 3.56 | 4.34 | 6.55 | 10.1 | 11.37 | 3.72 | 4.68 | 4.52 | 15.88 | 15.42 | 11.27 | 13.68 | 3.46 | 2.98 | 2.7
19708 | 3.56 | 4.34 | 6.56 | 10.1 | 11.37 | 3.72 | 4.68 | 4.51 | 15.88 | 15.42 | 11.27 | 13.68 | 3.46 | 2.99 | 2.7
19710 | 3.55 | 4.34 | 6.56 | 10.1 | 11.37 | 3.72 | 4.69 | 4.52 | 15.89 | 15.43 | 11.28 | 13.69 | 3.45 | 2.98 | 2.7
19712 | 3.55 | 4.34 | 6.56 | 10.1 | 11.37 | 3.72 | 4.68 | 4.51 | 15.89 | 15.42 | 11.27 | 13.69 | 3.45 | 2.98 | 2.7
19714 | 3.55 | 4.34 | 6.56 | 10.11 | 11.37 | 3.72 | 4.68 | 4.51 | 15.9 | 15.43 | 11.27 | 13.68 | 3.45 | 2.99 | 2.7
19716 | 3.56 | 4.35 | 6.57 | 10.11 | 11.37 | 3.72 | 4.69 | 4.52 | 15.9 | 15.44 | 11.26 | 13.69 | 3.46 | 2.99 | 2.7
19718 | 3.55 | 4.35 | 6.57 | 10.1 | 11.38 | 3.72 | 4.68 | 4.51 | 15.9 | 15.44 | 11.26 | 13.69 | 3.46 | 2.99 | 2.7
19720 | 3.56 | 4.35 | 6.57 | 10.12 | 11.36 | 3.72 | 4.68 | 4.51 | 15.91 | 15.44 | 11.27 | 13.69 | 3.46 | 2.99 | 2.71
19722 | 3.56 | 4.35 | 6.57 | 10.12 | 11.36 | 3.72 | 4.68 | 4.51 | 15.9 | 15.43 | 11.26 | 13.69 | 3.46 | 2.98 | 2.7
19724 | 3.56 | 4.35 | 6.56 | 10.12 | 11.37 | 3.71 | 4.68 | 4.52 | 15.9 | 15.44 | 11.27 | 13.69 | 3.46 | 2.99 | 2.7
19726 | 3.56 | 4.35 | 6.57 | 10.12 | 11.37 | 3.72 | 4.69 | 4.51 | 15.9 | 15.43 | 11.27 | 13.69 | 3.46 | 2.98 | 2.7
19728 | 3.57 | 4.35 | 6.57 | 10.12 | 11.38 | 3.71 | 4.69 | 4.52 | 15.91 | 15.45 | 11.28 | 13.69 | 3.46 | 2.99 | 2.7
19730 | 3.56 | 4.35 | 6.58 | 10.13 | 11.4 | 3.71 | 4.68 | 4.51 | 15.91 | 15.44 | 11.28 | 13.69 | 3.45 | 2.99 | 2.7
19732 | 3.56 | 4.35 | 6.57 | 10.13 | 11.39 | 3.72 | 4.69 | 4.51 | 15.91 | 15.44 | 11.28 | 13.69 | 3.46 | 2.98 | 2.7
19734 | 3.56 | 4.35 | 6.58 | 10.13 | 11.39 | 3.71 | 4.68 | 4.51 | 15.91 | 15.44 | 11.28 | 13.69 | 3.46 | 2.98 | 2.71
19736 | 3.56 | 4.36 | 6.57 | 10.13 | 11.38 | 3.72 | 4.69 | 4.52 | 15.91 | 15.45 | 11.28 | 13.69 | 3.46 | 2.99 | 2.7
19738 | 3.56 | 4.36 | 6.59 | 10.13 | 11.4 | 3.7 | 4.69 | 4.52 | 15.91 | 15.45 | 11.29 | 13.7 | 3.46 | 2.99 | 2.7
19740 | 3.56 | 4.36 | 6.58 | 10.14 | 11.4 | 3.71 | 4.68 | 4.51 | 15.92 | 15.45 | 11.28 | 13.7 | 3.46 | 2.99 | 2.71
19742 | 3.56 | 4.36 | 6.59 | 10.13 | 11.4 | 3.71 | 4.69 | 4.52 | 15.91 | 15.45 | 11.28 | 13.69 | 3.46 | 2.99 | 2.71
19744 | 3.56 | 4.36 | 6.59 | 10.14 | 11.41 | 3.72 | 4.69 | 4.51 | 15.91 | 15.45 | 11.28 | 13.71 | 3.45 | 2.99 | 2.7
19746 | 3.56 | 4.36 | 6.58 | 10.13 | 11.41 | 3.72 | 4.69 | 4.51 | 15.92 | 15.45 | 11.28 | 13.71 | 3.46 | 2.99 | 2.7
19748 | 3.57 | 4.36 | 6.59 | 10.13 | 11.41 | 3.72 | 4.68 | 4.51 | 15.94 | 15.46 | 11.29 | 13.7 | 3.46 | 2.99 | 2.7
19750 | 3.57 | 4.36 | 6.6 | 10.13 | 11.41 | 3.72 | 4.69 | 4.52 | 15.93 | 15.45 | 11.27 | 13.71 | 3.46 | 2.99 | 2.7
19752 | 3.57 | 4.36 | 6.59 | 10.16 | 11.4 | 3.72 | 4.69 | 4.52 | 15.94 | 15.46 | 11.27 | 13.7 | 3.46 | 2.99 | 2.71
19754 | 3.57 | 4.36 | 6.57 | 10.18 | 11.41 | 3.72 | 4.69 | 4.52 | 15.93 | 15.46 | 11.29 | 13.71 | 3.46 | 2.99 | 2.7
19756 | 3.57 | 4.36 | 6.59 | 10.18 | 11.41 | 3.72 | 4.68 | 4.52 | 15.92 | 15.47 | 11.3 | 13.71 | 3.46 | 2.99 | 2.7
19758 | 3.57 | 4.36 | 6.6 | 10.19 | 11.41 | 3.72 | 4.69 | 4.52 | 15.94 | 15.46 | 11.29 | 13.71 | 3.46 | 2.99 | 2.7
19760 | 3.57 | 4.36 | 6.6 | 10.19 | 11.42 | 3.72 | 4.69 | 4.52 | 15.93 | 15.47 | 11.29 | 13.71 | 3.46 | 2.99 | 2.7
19762 | 3.57 | 4.37 | 6.6 | 10.19 | 11.4 | 3.73 | 4.68 | 4.52 | 15.94 | 15.47 | 11.3 | 13.71 | 3.46 | 2.99 | 2.7
19764 | 3.57 | 4.37 | 6.6 | 10.19 | 11.42 | 3.72 | 4.69 | 4.51 | 15.95 | 15.47 | 11.31 | 13.71 | 3.46 | 2.99 | 2.7
19766 | 3.57 | 4.37 | 6.59 | 10.2 | 11.4 | 3.72 | 4.69 | 4.52 | 15.95 | 15.48 | 11.31 | 13.72 | 3.46 | 2.98 | 2.7
19768 | 3.58 | 4.37 | 6.6 | 10.19 | 11.42 | 3.73 | 4.69 | 4.51 | 15.95 | 15.47 | 11.28 | 13.71 | 3.46 | 2.99 | 2.71
19770 | 3.57 | 4.37 | 6.58 | 10.21 | 11.42 | 3.72 | 4.68 | 4.52 | 15.95 | 15.48 | 11.3 | 13.71 | 3.46 | 2.99 | 2.7
19772 | 3.58 | 4.37 | 6.59 | 10.2 | 11.43 | 3.72 | 4.68 | 4.51 | 15.96 | 15.48 | 11.3 | 13.72 | 3.46 | 2.99 | 2.7
19774 | 3.58 | 4.37 | 6.56 | 10.21 | 11.42 | 3.72 | 4.69 | 4.51 | 15.95 | 15.47 | 11.3 | 13.72 | 3.46 | 2.99 | 2.71
19776 | 3.58 | 4.37 | 6.59 | 10.22 | 11.43 | 3.72 | 4.69 | 4.51 | 15.95 | 15.49 | 11.3 | 13.72 | 3.46 | 2.99 | 2.7
19778 | 3.57 | 4.37 | 6.6 | 10.2 | 11.43 | 3.72 | 4.68 | 4.51 | 15.96 | 15.48 | 11.31 | 13.71 | 3.47 | 2.99 | 2.71
19780 | 3.58 | 4.38 | 6.6 | 10.22 | 11.43 | 3.72 | 4.69 | 4.52 | 15.96 | 15.49 | 11.31 | 13.72 | 3.46 | 2.98 | 2.7
19782 | 3.58 | 4.37 | 6.61 | 10.23 | 11.44 | 3.72 | 4.69 | 4.52 | 15.94 | 15.5 | 11.31 | 13.72 | 3.46 | 2.99 | 2.7
19784 | 3.58 | 4.37 | 6.59 | 10.21 | 11.45 | 3.71 | 4.69 | 4.52 | 15.96 | 15.5 | 11.31 | 13.73 | 3.46 | 2.99 | 2.7
19786 | 3.58 | 4.38 | 6.61 | 10.22 | 11.46 | 3.71 | 4.7 | 4.52 | 15.95 | 15.5 | 11.31 | 13.73 | 3.46 | 2.99 | 2.71
19788 | 3.58 | 4.38 | 6.6 | 10.22 | 11.44 | 3.71 | 4.69 | 4.51 | 15.97 | 15.5 | 11.31 | 13.73 | 3.47 | 2.99 | 2.7
19790 | 3.58 | 4.38 | 6.61 | 10.22 | 11.45 | 3.72 | 4.69 | 4.52 | 15.97 | 15.5 | 11.32 | 13.73 | 3.47 | 2.99 | 2.7
19792 | 3.58 | 4.38 | 6.62 | 10.23 | 11.45 | 3.72 | 4.69 | 4.52 | 15.98 | 15.48 | 11.32 | 13.74 | 3.46 | 2.99 | 2.7
19794 | 3.58 | 4.38 | 6.62 | 10.22 | 11.46 | 3.72 | 4.69 | 4.52 | 15.97 | 15.5 | 11.33 | 13.73 | 3.46 | 2.99 | 2.71
19796 | 3.58 | 4.38 | 6.6 | 10.23 | 11.45 | 3.71 | 4.69 | 4.52 | 15.97 | 15.52 | 11.32 | 13.74 | 3.46 | 2.99 | 2.7
19798 | 3.58 | 4.38 | 6.61 | 10.24 | 11.45 | 3.71 | 4.69 | 4.52 | 15.96 | 15.5 | 11.33 | 13.75 | 3.47 | 2.99 | 2.7
19800 | 3.58 | 4.38 | 6.63 | 10.24 | 11.46 | 3.72 | 4.69 | 4.52 | 15.98 | 15.51 | 11.32 | 13.74 | 3.46 | 2.99 | 2.7
19802 | 3.58 | 4.38 | 6.63 | 10.25 | 11.46 | 3.73 | 4.68 | 4.52 | 15.98 | 15.52 | 11.33 | 13.73 | 3.46 | 2.99 | 2.7
19804 | 3.59 | 4.38 | 6.63 | 10.26 | 11.47 | 3.72 | 4.69 | 4.52 | 15.98 | 15.5 | 11.34 | 13.74 | 3.47 | 2.99 | 2.7
19806 | 3.58 | 4.39 | 6.63 | 10.25 | 11.45 | 3.72 | 4.69 | 4.52 | 15.98 | 15.53 | 11.34 | 13.74 | 3.46 | 2.99 | 2.7
19808 | 3.58 | 4.39 | 6.64 | 10.26 | 11.47 | 3.72 | 4.68 | 4.52 | 15.98 | 15.53 | 11.34 | 13.74 | 3.46 | 2.99 | 2.7
19810 | 3.58 | 4.39 | 6.63 | 10.26 | 11.46 | 3.72 | 4.69 | 4.53 | 15.97 | 15.51 | 11.34 | 13.74 | 3.46 | 2.99 | 2.7
19812 | 3.59 | 4.38 | 6.64 | 10.25 | 11.45 | 3.73 | 4.7 | 4.52 | 15.98 | 15.52 | 11.34 | 13.73 | 3.47 | 2.99 | 2.7
19814 | 3.59 | 4.39 | 6.64 | 10.26 | 11.48 | 3.72 | 4.69 | 4.52 | 15.99 | 15.53 | 11.35 | 13.74 | 3.47 | 2.99 | 2.7
19816 | 3.58 | 4.39 | 6.64 | 10.26 | 11.46 | 3.72 | 4.69 | 4.51 | 15.99 | 15.52 | 11.33 | 13.74 | 3.46 | 2.99 | 2.71
19818 | 3.59 | 4.39 | 6.64 | 10.25 | 11.43 | 3.73 | 4.69 | 4.52 | 15.99 | 15.53 | 11.34 | 13.76 | 3.47 | 2.99 | 2.7
19820 | 3.58 | 4.39 | 6.65 | 10.26 | 11.46 | 3.72 | 4.68 | 4.52 | 15.99 | 15.54 | 11.33 | 13.75 | 3.46 | 2.99 | 2.71
19822 | 3.59 | 4.39 | 6.65 | 10.26 | 11.46 | 3.73 | 4.69 | 4.51 | 15.99 | 15.5 | 11.35 | 13.76 | 3.47 | 2.99 | 2.71
19824 | 3.59 | 4.39 | 6.66 | 10.24 | 11.47 | 3.72 | 4.69 | 4.52 | 15.99 | 15.53 | 11.34 | 13.76 | 3.47 | 2.99 | 2.7
19826 | 3.59 | 4.4 | 6.65 | 10.26 | 11.47 | 3.72 | 4.69 | 4.51 | 16 | 15.53 | 11.34 | 13.75 | 3.47 | 2.99 | 2.71
19828 | 3.59 | 4.39 | 6.63 | 10.26 | 11.47 | 3.72 | 4.69 | 4.51 | 16 | 15.54 | 11.35 | 13.76 | 3.46 | 2.99 | 2.7
19830 | 3.59 | 4.4 | 6.66 | 10.27 | 11.48 | 3.72 | 4.69 | 4.51 | 16 | 15.55 | 11.35 | 13.76 | 3.47 | 2.99 | 2.71
19832 | 3.59 | 4.4 | 6.65 | 10.27 | 11.48 | 3.72 | 4.69 | 4.51 | 16.01 | 15.55 | 11.36 | 13.75 | 3.47 | 2.99 | 2.71
19834 | 3.59 | 4.4 | 6.66 | 10.26 | 11.49 | 3.72 | 4.69 | 4.51 | 16 | 15.55 | 11.36 | 13.76 | 3.46 | 2.99 | 2.7
19836 | 3.59 | 4.4 | 6.66 | 10.27 | 11.42 | 3.72 | 4.7 | 4.51 | 15.99 | 15.53 | 11.36 | 13.76 | 3.47 | 2.99 | 2.71
19838 | 3.59 | 4.4 | 6.66 | 10.27 | 11.46 | 3.72 | 4.69 | 4.51 | 16 | 15.54 | 11.36 | 13.76 | 3.46 | 2.99 | 2.7
19840 | 3.59 | 4.4 | 6.67 | 10.29 | 11.47 | 3.72 | 4.69 | 4.51 | 16 | 15.54 | 11.36 | 13.76 | 3.47 | 2.99 | 2.7
19842 | 3.59 | 4.4 | 6.67 | 10.28 | 11.47 | 3.72 | 4.69 | 4.51 | 16.01 | 15.54 | 11.36 | 13.77 | 3.46 | 2.99 | 2.71
19844 | 3.59 | 4.39 | 6.67 | 10.27 | 11.47 | 3.73 | 4.7 | 4.51 | 16.01 | 15.55 | 11.36 | 13.77 | 3.46 | 2.99 | 2.7
19846 | 3.6 | 4.4 | 6.66 | 10.27 | 11.46 | 3.73 | 4.69 | 4.51 | 16.01 | 15.55 | 11.37 | 13.76 | 3.46 | 3 | 2.71
19848 | 3.6 | 4.4 | 6.67 | 10.28 | 11.48 | 3.71 | 4.69 | 4.52 | 16.01 | 15.56 | 11.37 | 13.77 | 3.46 | 2.99 | 2.71
19850 | 3.6 | 4.4 | 6.67 | 10.29 | 11.48 | 3.73 | 4.69 | 4.51 | 16.01 | 15.55 | 11.37 | 13.78 | 3.46 | 2.99 | 2.71
19852 | 3.6 | 4.4 | 6.67 | 10.29 | 11.5 | 3.72 | 4.69 | 4.51 | 16.03 | 15.57 | 11.37 | 13.78 | 3.47 | 3 | 2.7
19854 | 3.59 | 4.41 | 6.68 | 10.29 | 11.49 | 3.72 | 4.69 | 4.51 | 16.03 | 15.58 | 11.37 | 13.77 | 3.47 | 2.99 | 2.71
19856 | 3.6 | 4.4 | 6.68 | 10.29 | 11.48 | 3.72 | 4.69 | 4.52 | 16.02 | 15.56 | 11.37 | 13.78 | 3.47 | 2.99 | 2.7
19858 | 3.6 | 4.41 | 6.69 | 10.3 | 11.49 | 3.71 | 4.69 | 4.52 | 16.03 | 15.56 | 11.38 | 13.78 | 3.47 | 2.99 | 2.71
19860 | 3.6 | 4.41 | 6.67 | 10.29 | 11.5 | 3.72 | 4.7 | 4.51 | 16.04 | 15.55 | 11.38 | 13.78 | 3.46 | 2.99 | 2.7
19862 | 3.61 | 4.41 | 6.68 | 10.3 | 11.5 | 3.73 | 4.69 | 4.52 | 16.03 | 15.56 | 11.38 | 13.78 | 3.47 | 2.99 | 2.71
19864 | 3.6 | 4.41 | 6.68 | 10.31 | 11.5 | 3.71 | 4.69 | 4.52 | 16.02 | 15.56 | 11.38 | 13.78 | 3.47 | 2.99 | 2.71
19866 | 3.6 | 4.41 | 6.68 | 10.28 | 11.51 | 3.73 | 4.7 | 4.51 | 16.03 | 15.55 | 11.39 | 13.78 | 3.47 | 2.99 | 2.71
19868 | 3.6 | 4.41 | 6.67 | 10.28 | 11.52 | 3.72 | 4.69 | 4.51 | 16.03 | 15.57 | 11.38 | 13.77 | 3.47 | 3 | 2.71
19870 | 3.6 | 4.41 | 6.68 | 10.28 | 11.51 | 3.72 | 4.7 | 4.51 | 16.03 | 15.57 | 11.38 | 13.78 | 3.47 | 2.99 | 2.71
19872 | 3.6 | 4.41 | 6.69 | 10.29 | 11.47 | 3.72 | 4.69 | 4.51 | 16.04 | 15.58 | 11.38 | 13.77 | 3.47 | 2.99 | 2.71
19874 | 3.6 | 4.42 | 6.69 | 10.29 | 11.46 | 3.72 | 4.7 | 4.52 | 16.03 | 15.58 | 11.38 | 13.78 | 3.47 | 2.99 | 2.71
19876 | 3.6 | 4.42 | 6.69 | 10.3 | 11.47 | 3.73 | 4.7 | 4.51 | 16.03 | 15.56 | 11.39 | 13.77 | 3.47 | 3 | 2.71
19878 | 3.6 | 4.41 | 6.69 | 10.29 | 11.48 | 3.72 | 4.7 | 4.51 | 16.03 | 15.57 | 11.38 | 13.78 | 3.47 | 2.99 | 2.7
19880 | 3.61 | 4.41 | 6.7 | 10.28 | 11.5 | 3.72 | 4.7 | 4.52 | 16.03 | 15.58 | 11.39 | 13.79 | 3.47 | 2.99 | 2.71
19882 | 3.6 | 4.42 | 6.71 | 10.29 | 11.49 | 3.73 | 4.69 | 4.51 | 16.05 | 15.6 | 11.39 | 13.8 | 3.47 | 2.99 | 2.7
19884 | 3.61 | 4.42 | 6.7 | 10.3 | 11.49 | 3.72 | 4.7 | 4.52 | 16.04 | 15.6 | 11.39 | 13.79 | 3.47 | 3 | 2.71
19886 | 3.61 | 4.42 | 6.7 | 10.31 | 11.51 | 3.72 | 4.7 | 4.52 | 16.05 | 15.59 | 11.4 | 13.8 | 3.47 | 3 | 2.71
19888 | 3.61 | 4.42 | 6.71 | 10.31 | 11.5 | 3.72 | 4.69 | 4.52 | 16.04 | 15.58 | 11.39 | 13.79 | 3.47 | 3 | 2.71
19890 | 3.61 | 4.42 | 6.7 | 10.31 | 11.5 | 3.73 | 4.7 | 4.52 | 16.05 | 15.6 | 11.4 | 13.8 | 3.47 | 3 | 2.71
19892 | 3.61 | 4.42 | 6.7 | 10.31 | 11.52 | 3.72 | 4.69 | 4.52 | 16.05 | 15.6 | 11.39 | 13.8 | 3.47 | 3 | 2.7
19894 | 3.61 | 4.42 | 6.71 | 10.32 | 11.52 | 3.72 | 4.7 | 4.51 | 16.04 | 15.59 | 11.39 | 13.8 | 3.47 | 3 | 2.7
19896 | 3.61 | 4.42 | 6.71 | 10.29 | 11.5 | 3.72 | 4.69 | 4.51 | 16.04 | 15.6 | 11.4 | 13.8 | 3.47 | 3 | 2.71
19898 | 3.61 | 4.42 | 6.72 | 10.31 | 11.51 | 3.72 | 4.7 | 4.52 | 16.05 | 15.6 | 11.4 | 13.8 | 3.47 | 3 | 2.71
19900 | 3.61 | 4.42 | 6.71 | 10.31 | 11.5 | 3.72 | 4.69 | 4.51 | 16.05 | 15.6 | 11.4 | 13.79 | 3.47 | 3 | 2.71
19902 | 3.61 | 4.42 | 6.71 | 10.31 | 11.52 | 3.72 | 4.7 | 4.51 | 16.05 | 15.59 | 11.4 | 13.8 | 3.47 | 2.99 | 2.71
19904 | 3.61 | 4.42 | 6.71 | 10.32 | 11.52 | 3.73 | 4.7 | 4.52 | 16.06 | 15.61 | 11.4 | 13.8 | 3.47 | 3 | 2.71
19906 | 3.61 | 4.43 | 6.71 | 10.33 | 11.52 | 3.72 | 4.7 | 4.51 | 16.05 | 15.6 | 11.41 | 13.81 | 3.48 | 3 | 2.71
19908 | 3.61 | 4.43 | 6.72 | 10.33 | 11.51 | 3.72 | 4.7 | 4.51 | 16.07 | 15.61 | 11.4 | 13.81 | 3.47 | 3 | 2.71
19910 | 3.61 | 4.43 | 6.72 | 10.33 | 11.53 | 3.72 | 4.7 | 4.52 | 16.06 | 15.62 | 11.4 | 13.81 | 3.48 | 3 | 2.71
19912 | 3.61 | 4.43 | 6.72 | 10.33 | 11.54 | 3.73 | 4.69 | 4.51 | 16.05 | 15.61 | 11.42 | 13.81 | 3.47 | 2.99 | 2.71
19914 | 3.62 | 4.44 | 6.72 | 10.34 | 11.54 | 3.73 | 4.7 | 4.51 | 16.07 | 15.62 | 11.41 | 13.81 | 3.47 | 3 | 2.71
19916 | 3.62 | 4.43 | 6.72 | 10.32 | 11.54 | 3.72 | 4.7 | 4.51 | 16.07 | 15.61 | 11.41 | 13.82 | 3.47 | 3 | 2.71
19918 | 3.62 | 4.43 | 6.72 | 10.34 | 11.55 | 3.73 | 4.7 | 4.52 | 16.07 | 15.62 | 11.41 | 13.8 | 3.47 | 3 | 2.71
19920 | 3.62 | 4.43 | 6.73 | 10.34 | 11.55 | 3.72 | 4.7 | 4.52 | 16.07 | 15.62 | 11.42 | 13.82 | 3.47 | 3 | 2.71
19922 | 3.61 | 4.43 | 6.73 | 10.35 | 11.56 | 3.73 | 4.7 | 4.52 | 16.06 | 15.62 | 11.42 | 13.82 | 3.47 | 3 | 2.71
19924 | 3.62 | 4.44 | 6.73 | 10.31 | 11.55 | 3.72 | 4.69 | 4.51 | 16.07 | 15.63 | 11.42 | 13.82 | 3.47 | 3 | 2.71
19926 | 3.63 | 4.43 | 6.73 | 10.34 | 11.56 | 3.73 | 4.7 | 4.52 | 16.07 | 15.63 | 11.42 | 13.83 | 3.48 | 3 | 2.71
19928 | 3.62 | 4.44 | 6.73 | 10.34 | 11.56 | 3.72 | 4.69 | 4.51 | 16.07 | 15.63 | 11.43 | 13.82 | 3.48 | 3 | 2.71
19930 | 3.62 | 4.44 | 6.74 | 10.35 | 11.57 | 3.73 | 4.69 | 4.51 | 16.07 | 15.63 | 11.42 | 13.83 | 3.49 | 3 | 2.71
19932 | 3.62 | 4.44 | 6.73 | 10.35 | 11.56 | 3.72 | 4.7 | 4.52 | 16.09 | 15.64 | 11.42 | 13.83 | 3.49 | 3 | 2.71
19934 | 3.62 | 4.44 | 6.74 | 10.34 | 11.56 | 3.73 | 4.7 | 4.51 | 16.08 | 15.62 | 11.42 | 13.83 | 3.48 | 3 | 2.71
19936 | 3.62 | 4.44 | 6.74 | 10.35 | 11.57 | 3.72 | 4.7 | 4.52 | 16.06 | 15.63 | 11.42 | 13.82 | 3.48 | 3 | 2.71
19938 | 3.62 | 4.44 | 6.74 | 10.34 | 11.56 | 3.73 | 4.69 | 4.52 | 16.08 | 15.63 | 11.42 | 13.83 | 3.49 | 3 | 2.71
19940 | 3.62 | 4.44 | 6.65 | 10.34 | 11.56 | 3.73 | 4.7 | 4.52 | 16.08 | 15.64 | 11.41 | 13.83 | 3.49 | 3 | 2.71
19942 | 3.63 | 4.44 | 6.72 | 10.34 | 11.56 | 3.72 | 4.7 | 4.51 | 16.08 | 15.64 | 11.42 | 13.83 | 3.49 | 3 | 2.71
19944 | 3.63 | 4.45 | 6.73 | 10.35 | 11.56 | 3.72 | 4.69 | 4.52 | 16.07 | 15.63 | 11.43 | 13.83 | 3.49 | 3 | 2.71
19946 | 3.63 | 4.45 | 6.74 | 10.36 | 11.56 | 3.72 | 4.7 | 4.52 | 16.09 | 15.64 | 11.43 | 13.84 | 3.49 | 3 | 2.71
19948 | 3.63 | 4.45 | 6.74 | 10.36 | 11.56 | 3.73 | 4.7 | 4.52 | 16.08 | 15.64 | 11.43 | 13.84 | 3.49 | 3 | 2.71
19950 | 3.63 | 4.45 | 6.75 | 10.35 | 11.54 | 3.73 | 4.7 | 4.52 | 16.08 | 15.65 | 11.43 | 13.83 | 3.49 | 3 | 2.71
19952 | 3.63 | 4.45 | 6.75 | 10.36 | 11.56 | 3.73 | 4.7 | 4.52 | 16.08 | 15.64 | 11.43 | 13.83 | 3.49 | 3 | 2.71
19954 | 3.63 | 4.45 | 6.75 | 10.38 | 11.58 | 3.73 | 4.7 | 4.52 | 16.1 | 15.65 | 11.44 | 13.84 | 3.49 | 3 | 2.71
19956 | 3.63 | 4.45 | 6.75 | 10.36 | 11.51 | 3.73 | 4.7 | 4.52 | 16.1 | 15.66 | 11.43 | 13.83 | 3.49 | 3 | 2.71
19958 | 3.63 | 4.45 | 6.75 | 10.38 | 11.57 | 3.73 | 4.69 | 4.52 | 16.1 | 15.66 | 11.44 | 13.84 | 3.49 | 3 | 2.71
19960 | 3.63 | 4.45 | 6.76 | 10.39 | 11.58 | 3.73 | 4.7 | 4.52 | 16.11 | 15.65 | 11.44 | 13.84 | 3.49 | 3 | 2.71
19962 | 3.63 | 4.45 | 6.75 | 10.38 | 11.57 | 3.73 | 4.7 | 4.52 | 16.09 | 15.65 | 11.44 | 13.84 | 3.49 | 3 | 2.71
19964 | 3.64 | 4.45 | 6.77 | 10.39 | 11.57 | 3.73 | 4.7 | 4.52 | 16.11 | 15.66 | 11.44 | 13.85 | 3.49 | 3 | 2.71
19966 | 3.64 | 4.45 | 6.76 | 10.38 | 11.57 | 3.72 | 4.7 | 4.52 | 16.11 | 15.65 | 11.45 | 13.85 | 3.49 | 3 | 2.71
19968 | 3.64 | 4.45 | 6.77 | 10.39 | 11.57 | 3.73 | 4.7 | 4.52 | 16.12 | 15.67 | 11.44 | 13.85 | 3.49 | 3 | 2.71
19970 | 3.63 | 4.45 | 6.76 | 10.39 | 11.58 | 3.73 | 4.7 | 4.51 | 16.11 | 15.67 | 11.44 | 13.85 | 3.49 | 3 | 2.71
19972 | 3.64 | 4.46 | 6.76 | 10.4 | 11.58 | 3.74 | 4.7 | 4.51 | 16.11 | 15.66 | 11.44 | 13.85 | 3.49 | 3 | 2.71
19974 | 3.64 | 4.45 | 6.77 | 10.41 | 11.58 | 3.73 | 4.7 | 4.52 | 16.11 | 15.66 | 11.43 | 13.84 | 3.49 | 3 | 2.71
19976 | 3.64 | 4.46 | 6.76 | 10.4 | 11.54 | 3.72 | 4.7 | 4.52 | 16.13 | 15.68 | 11.44 | 13.85 | 3.49 | 3 | 2.71
19978 | 3.64 | 4.46 | 6.77 | 10.4 | 11.59 | 3.73 | 4.7 | 4.52 | 16.12 | 15.67 | 11.44 | 13.85 | 3.49 | 3 | 2.71
19980 | 3.64 | 4.46 | 6.76 | 10.4 | 11.57 | 3.73 | 4.7 | 4.52 | 16.12 | 15.66 | 11.45 | 13.85 | 3.49 | 3 | 2.71
19982 | 3.64 | 4.46 | 6.77 | 10.41 | 11.58 | 3.73 | 4.7 | 4.52 | 16.12 | 15.67 | 11.44 | 13.85 | 3.48 | 3 | 2.71
19984 | 3.63 | 4.46 | 6.77 | 10.41 | 11.58 | 3.72 | 4.7 | 4.52 | 16.12 | 15.66 | 11.45 | 13.81 | 3.49 | 3 | 2.72
19986 | 3.64 | 4.46 | 6.77 | 10.41 | 11.58 | 3.73 | 4.7 | 4.52 | 16.12 | 15.68 | 11.44 | 13.84 | 3.48 | 3 | 2.71
19988 | 3.64 | 4.46 | 6.77 | 10.41 | 11.58 | 3.73 | 4.71 | 4.52 | 16.14 | 15.67 | 11.45 | 13.85 | 3.49 | 3 | 2.72
19990 | 3.64 | 4.46 | 6.77 | 10.33 | 11.6 | 3.73 | 4.7 | 4.52 | 16.13 | 15.68 | 11.45 | 13.84 | 3.49 | 3.01 | 2.71
19992 | 3.64 | 4.46 | 6.78 | 10.41 | 11.6 | 3.73 | 4.7 | 4.52 | 16.11 | 15.67 | 11.45 | 13.85 | 3.48 | 3.01 | 2.71
19994 | 3.64 | 4.46 | 6.77 | 10.42 | 11.61 | 3.72 | 4.71 | 4.52 | 16.11 | 15.64 | 11.45 | 13.86 | 3.48 | 3 | 2.71
19996 | 3.64 | 4.46 | 6.77 | 10.42 | 11.61 | 3.73 | 4.7 | 4.52 | 16.12 | 15.65 | 11.46 | 13.86 | 3.48 | 3 | 2.71
19998 | 3.64 | 4.47 | 6.78 | 10.42 | 11.59 | 3.73 | 4.7 | 4.52 | 16.13 | 15.65 | 11.46 | 13.87 | 3.48 | 3.01 | 2.72
20000 | 3.65 | 4.47 | 6.78 | 10.43 | 11.59 | 3.73 | 4.7 | 4.52 | 16.14 | 15.66 | 11.46 | 13.86 | 3.49 | 3 | 2.71

## IDEAL-RT
Lane | Field Age | Lab Aging | ID Number | Rep Number | RT Index | RT Index (Va adjusted) | Peak Load (kN) | Displacement at Peak Load (mm) | Total Work (J) | Available Work (J) | Shear Strength (Pa) | Height (mm) | Diameter (mm) | Displacement Rate (mm/min) | Testing Date/Time
1 | 0-Month | STOA | 7031 | 1 | 110.4215 | 113.8352 | 5.421993 | 5.194318 | 80.84361 | 67.95991 | 1668502.4 | 62.1 | 152.4 | 50.04877 | 2025-05-23 13:06:38
1 | 0-Month | STOA | 7031 | 2 | 109.9827 | 113.6478 | 5.400446 | 4.674767 | 81.47665 | 66.53941 | 1661871.9 | 62.1 | 152.4 | 50.04761 | 2025-05-23 13:11:30
1 | 0-Month | STOA | 7031 | 3 | 110.9414 | 113.2955 | 5.465064 | 4.937954 | 84.21935 | 66.60067 | 1676357.9 | 62.3 | 152.4 | 50.04258 | 2025-05-23 13:15:44
1 | 0-Month | STOA | 7031 | 4 | 111.2759 | 112.5783 | 5.463945 | 4.667613 | 79.05655 | 66.55774 | 1681412.2 | 62.1 | 152.4 | 50.04373 | 2025-05-23 13:21:26
2 | 0-Month | STOA | 7036 | 1 | 65.40487 | 57.21487 | 3.211556 | 4.187331 | 59.36774 | 42.95408 | 988287.6 | 62.1 | 152.4 | 50.04236 | 2025-06-02 13:43:20
2 | 0-Month | STOA | 7036 | 2 | 68.51883 | 61.40449 | 3.364459 | 6.641075 | 56.5418 | 44.94655 | 1035340.5 | 62.1 | 152.4 | 50.04003 | 2025-06-02 13:46:35
2 | 0-Month | STOA | 7036 | 3 | 71.36862 | 61.12709 | 3.504392 | 5.343779 | 56.63814 | 46.77267 | 1078401.7 | 62.1 | 152.4 | 50.04055 | 2025-06-02 13:49:56
2 | 0-Month | STOA | 7036 | 4 | 73.82303 | 64.35917 | 3.642421 | 4.747145 | 54.41131 | 46.4388 | 1115488.5 | 62.4 | 152.4 | 50.04117 | 2025-06-02 13:52:55
2 | 0-Month | STOA | 7036 | 5 | 71.70895 | 62.7127 | 3.515433 | 6.290501 | 58.81765 | 46.84807 | 1083544.1 | 62 | 152.4 | 50.04113 | 2025-06-02 13:56:10
3 | 0-Month | STOA | 7041 | 1 | 95.58773 | 94.56072 | 4.678499 | 4.298859 | 67.44928 | 55.49836 | 1444359.8 | 61.9 | 152.4 | 50.04577 | 2025-05-27 12:59:44
3 | 0-Month | STOA | 7041 | 2 | 89.82329 | 89.22451 | 4.410566 | 4.545806 | 63.68807 | 51.91806 | 1357257.4 | 62.1 | 152.4 | 50.04566 | 2025-05-27 13:04:17
3 | 0-Month | STOA | 7041 | 3 | 91.89267 | 88.66924 | 4.504912 | 4.503722 | 62.12616 | 52.91068 | 1388526.4 | 62 | 152.4 | 50.04554 | 2025-05-27 13:07:48
3 | 0-Month | STOA | 7041 | 4 | 93.69881 | 88.79208 | 4.578638 | 4.56983 | 67.32842 | 54.92115 | 1415817.6 | 61.8 | 152.4 | 50.04419 | 2025-05-27 13:11:50
3 | 0-Month | STOA | 7041 | 5 | 89.46747 | 90.19771 | 4.378945 | 4.331021 | 65.82321 | 52.01364 | 1351880.7 | 61.9 | 152.4 | 50.04378 | 2025-05-27 13:16:06
4 | 0-Month | STOA | 7113 | 1 | 98.79468 | 99.80286 | 4.866708 | 5.537177 | 83.24394 | 65.52037 | 1492817.7 | 62.3 | 152.4 | 50.04631 | 2025-06-02 13:04:22
4 | 0-Month | STOA | 7113 | 2 | 97.03255 | 95.86189 | 4.76456 | 5.277272 | 80.93276 | 64.17211 | 1466191.5 | 62.1 | 152.4 | 50.05197 | 2025-06-02 13:14:05
4 | 0-Month | STOA | 7113 | 3 | 96.00069 | 98.04508 | 4.698711 | 5.196943 | 78.36589 | 62.5634 | 1450599.7 | 61.9 | 152.4 | 50.04886 | 2025-06-02 13:17:29
4 | 0-Month | STOA | 7113 | 4 | 93.90612 | 92.16758 | 4.596193 | 5.422335 | 79.74189 | 63.26482 | 1418950.2 | 61.9 | 152.4 | 50.04687 | 2025-06-02 13:20:54
4 | 0-Month | STOA | 7113 | 5 | 95.56679 | 101.6152 | 4.677474 | 5.334435 | 81.65637 | 64.1225 | 1444043.4 | 61.9 | 152.4 | 50.04582 | 2025-06-02 13:24:30

## IDEAL-CT
Lane | Field Age | Lab Aging | ID Number | Rep Number | CT Index | Peak Load (kN) | Displacement at Peak Load (mm) | 85% of Peak Load (kN) | 75% of Peak Load (kN) | 65% of Peak Load (kN) | Displacement at 85% Post-Peak Load (mm) | Displacement at 75% Post-Peak Load (mm) | Displacement at 65% Post-Peak Load (mm) | Slope at 75% Post-Peak Load (kN/mm) | Total Work (J) | Available Work (J) | Fracture Energy (J/m2) | Height (mm) | Diameter (mm) | Displacement rate (mm/min) | Testing Date/Time
1 | 0-Month | STOA | 7031 | 1 | 100.2869 | 20.32977 | 3.516083 | 17.28031 | 15.24733 | 13.21435 | 4.966845 | 5.37099 | 5.846972 | 4.619737 | 124.2134 | 123.4057 | 12957.85 | 62.9 | 152.4 | 50.08759 | 2023-10-04 12:47:27
1 | 0-Month | STOA | 7031 | 2 | 75.58119 | 21.72592 | 3.296332 | 18.46703 | 16.29444 | 14.12185 | 4.556065 | 4.957575 | 5.375705 | 5.30133 | 116.3833 | 116.3833 | 12317.26 | 62 | 152.4 | 50.08739 | 2023-10-04 12:51:32
1 | 0-Month | STOA | 7031 | 3 | 130.5114 | 17.71071 | 3.613201 | 15.05411 | 13.28304 | 11.51196 | 5.030806 | 5.535138 | 6.069166 | 3.411284 | 115.8243 | 113.1345 | 12238.35 | 62.1 | 152.4 | 50.08233 | 2023-10-04 12:55:07
1 | 0-Month | STOA | 7031 | 4 | 141.4047 | 18.28358 | 3.645261 | 15.54105 | 13.71269 | 11.88433 | 5.395804 | 5.923364 | 6.465295 | 3.419118 | 117.536 | 116.9521 | 12439.26 | 62 | 152.4 | 50.11361 | 2025-03-18 12:24:27
1 | 0-Month | STOA | 7031 | 5 | 93.63739 | 18.42421 | 3.421453 | 15.66058 | 13.81816 | 11.97574 | 5.109096 | 5.521401 | 5.918625 | 4.551833 | 111.1598 | 111.1598 | 11764.44 | 62 | 152.4 | 50.06374 | 2025-03-18 12:30:20
1 | 0-Month | LTOA | 7031 | 1 | 59.0109 | 21.45243 | 3.005431 | 18.23457 | 16.08933 | 13.94408 | 4.233628 | 4.576787 | 4.965377 | 5.86333 | 108.8623 | 108.8623 | 11484.24 | 62.2 | 152.4 | 50.04754 | 2025-03-18 12:34:42
1 | 0-Month | LTOA | 7031 | 2 | 98.62878 | 21.7962 | 3.100376 | 18.52677 | 16.34715 | 14.16753 | 4.424488 | 4.898152 | 5.40319 | 4.454104 | 129.1497 | 129.1497 | 13668.37 | 62 | 152.4 | 50.0482 | 2025-03-18 12:39:10
1 | 0-Month | LTOA | 7031 | 3 | 46.78005 | 21.90404 | 2.924569 | 18.61843 | 16.42803 | 14.23763 | 4.019298 | 4.348452 | 4.683517 | 6.59543 | 102.1717 | 102.1717 | 10795.78 | 62.1 | 152.4 | 50.04758 | 2025-02-14 12:34:52
1 | 0-Month | LTOA | 7031 | 4 | 48.83516 | 21.8349 | 2.94923 | 18.55966 | 16.37617 | 14.19268 | 4.088896 | 4.395629 | 4.759435 | 6.51264 | 104.191 | 104.191 | 11026.91 | 62 | 152.4 | 50.07487 | 2025-02-14 12:38:33
1 | 0-Month | LTOA | 7031 | 5 | 59.30875 | 21.6620625 | 2.810385 | 18.41275 | 16.24655 | 14.08034 | 3.945417 | 4.305809 | 4.727922 | 5.536593 | 109.8167 | 109.8167 | 11622.29 | 62 | 152.4 | 50.0688 | 2025-02-14 12:42:08
1 | 0-Month | LTOA | 7031 | 6 | 55.34645 | 21.57011 | 2.872735 | 18.33459 | 16.17758 | 14.02057 | 4.123632 | 4.458535 | 4.850799 | 5.932638 | 106.0491 | 106.0491 | 11223.55 | 62 | 152.4 | 50.03684 | 2025-03-27 13:03:08
1 | 0-Month | LTOA | 7031 | 7 | 64.36108 | 21.73022 | 3.073252 | 18.47069 | 16.29767 | 14.12465 | 4.152974 | 4.534934 | 4.980648 | 5.250915 | 107.3122 | 107.3122 | 11375.57 | 61.9 | 152.4 | 50.04115 | 2025-03-27 12:59:28
2 | 0-Month | STOA | 7036 | 1 | 306.4253 | 13.54789 | 3.530826 | 11.51571 | 10.16092 | 8.806128 | 5.878999 | 6.646952 | 7.433822 | 1.742692 | 115.687 | 104.5961 | 12184.6 | 62.3 | 152.4 | 50.07744 | 2023-10-24 12:46:12
2 | 0-Month | STOA | 7036 | 2 | 274.2988 | 12.52809 | 5.046846 | 10.64888 | 9.396068 | 8.143259 | 7.102562 | 7.666924 | 8.247936 | 2.187598 | 112.7021 | 102.2458 | 11889.31 | 62.2 | 152.4 | 50.07785 | 2023-10-24 12:50:59
2 | 0-Month | STOA | 7036 | 3 | 164.9168 | 14.1724 | 3.614316 | 12.04654 | 10.6293 | 9.212062 | 5.327796 | 5.923117 | 6.513811 | 2.389919 | 95.82072 | 94.64225 | 10059.92 | 62.5 | 152.4 | 50.0787 | 2023-10-24 12:54:15
2 | 0-Month | STOA | 7036 | 4 | 276.2842 | 13.5091875 | 3.540833 | 11.48281 | 10.13189 | 8.780971875 | 5.432235 | 6.201722 | 6.957159 | 1.771785 | 113.6623 | 112.797 | 12029.28 | 62 | 152.4 | 50.06034 | 2025-03-19 12:12:47
2 | 0-Month | STOA | 7036 | 5 | 302.2508 | 12.21548 | 3.887275 | 10.38316 | 9.161607 | 7.94006 | 6.627 | 7.389444 | 8.021973 | 1.751356 | 103.1554 | 103.1554 | 10934.94 | 61.9 | 152.4 | 50.03575 | 2025-03-19 12:17:30
2 | 0-Month | LTOA | 7036 | 1 | 171.558 | 14.18372 | 3.433928 | 12.05617 | 10.63779 | 9.21942 | 5.182155 | 5.782956 | 6.388067 | 2.352365 | 100.491 | 100.491 | 10635.32 | 62 | 152.4 | 50.0332 | 2025-03-19 12:21:22
2 | 0-Month | LTOA | 7036 | 2 | 224.6256 | 13.48592 | 3.641474 | 11.46303 | 10.11444 | 8.765846 | 6.133049 | 6.717664 | 7.318025 | 2.276151 | 109.5982 | 111.1115 | 11599.17 | 62 | 152.4 | 50.03442 | 2025-03-19 12:25:19
2 | 0-Month | LTOA | 7036 | 3 | 220.3794 | 16.29203 | 3.316131 | 13.84822 | 12.21902 | 10.58982 | 5.642598 | 6.324396 | 6.93299 | 2.525128 | 126.7059 | 126.7059 | 13388.14 | 62.1 | 152.4 | 50.03694 | 2025-03-19 12:29:15
2 | 0-Month | LTOA | 7036 | 4 | 165.5944 | 16.54865 | 2.909756 | 14.06635 | 12.41149 | 10.75662 | 4.909859 | 5.50508 | 6.144018 | 2.681771 | 116.1623 | 120.7749 | 12195.52 | 62.5 | 152.4 | 50.02998 | 2025-03-19 12:35:53
2 | 0-Month | LTOA | 7036 | 5 | 173.3549 | 16.49733 | 3.485932 | 14.02273 | 12.373 | 10.72326 | 5.160435 | 5.78389 | 6.396413 | 2.669518 | 115.2154 | 115.2154 | 12252.95 | 61.7 | 152.4 | 50.03792 | 2025-03-19 12:40:05
2 | 0-Month | LTOA | 7036 | 6 | 251.1693 | 14.3114 | 3.444195 | 12.16469 | 10.73355 | 9.30241 | 6.100135 | 6.734919 | 7.437298 | 2.140561 | 114.9538 | 114.9538 | 12146.38 | 62.1 | 152.4 | 50.0416 | 2025-03-27 13:14:00
2 | 0-Month | LTOA | 7036 | 7 | 243.8329 | 16.57259 | 4.171101 | 14.0867 | 12.42944 | 10.77218 | 6.000479 | 6.668454 | 7.304462 | 2.54184 | 133.8373 | 133.8373 | 14073.67 | 62.4 | 152.4 | 50.04003 | 2025-03-27 13:17:40
3 | 0-Month | STOA | 7041 | 1 | 113.1253 | 15.24795 | 3.156896 | 12.96076 | 11.43596 | 9.911167 | 4.785107 | 5.255912 | 5.792824 | 3.026236 | 93.79423 | 92.69826 | 9910.591 | 62.1 | 152.4 | 50.08145 | 2023-10-26 12:02:08
3 | 0-Month | STOA | 7041 | 2 | 100.0702 | 16.29636 | 3.302971 | 13.85191 | 12.22227 | 10.59264 | 4.936769 | 5.402041 | 5.84727 | 3.579647 | 95.48793 | 95.11854 | 10105.83 | 62 | 152.4 | 50.08076 | 2023-10-26 12:06:56
3 | 0-Month | STOA | 7041 | 3 | 100.7765 | 17.24432 | 3.460122 | 14.65767 | 12.93324 | 11.20881 | 4.751733 | 5.195966 | 5.668006 | 3.764015 | 105.125 | 104.0232 | 11125.75 | 62 | 152.4 | 50.08041 | 2023-10-26 12:10:56
3 | 0-Month | STOA | 7041 | 4 | 98.90007 | 15.55218 | 3.147544 | 13.21935 | 11.66413 | 10.10892 | 4.649164 | 5.09293 | 5.580021 | 3.341475 | 93.43911 | 93.14444 | 9888.992 | 62 | 152.4 | 50.08667 | 2024-01-11 11:04:49
3 | 0-Month | STOA | 7041 | 5 | 116.0037 | 15.34782 | 3.272475 | 13.04564 | 11.51086 | 9.976081 | 4.911876 | 5.413818 | 5.91203 | 3.069092 | 94.69771 | 94.23209 | 10006.06 | 62.1 | 152.4 | 50.08427 | 2024-01-11 11:08:10
3 | 0-Month | LTOA | 7041 | 1 | 75.49903 | 19.13854 | 2.888248 | 16.26775 | 14.3539 | 12.44005 | 4.088468 | 4.515559 | 4.990325 | 4.244247 | 102.1862 | 102.1493 | 10779.95 | 62.2 | 152.4 | 50.08829 | 2024-01-11 11:26:59
3 | 0-Month | LTOA | 7041 | 2 | 47.97181 | 18.70226 | 2.709954 | 15.89692 | 14.02669 | 12.15647 | 3.84173 | 4.172277 | 4.557414 | 5.226397 | 86.53205 | 86.52231 | 9143.247 | 62.1 | 152.4 | 50.08454 | 2024-01-11 11:37:24
3 | 0-Month | LTOA | 7041 | 3 | 71.05446 | 18.76621 | 2.863208 | 15.95128 | 14.07466 | 12.19803 | 4.083943 | 4.502989 | 4.970142 | 4.235214 | 96.23375 | 96.20291 | 10152.01 | 62.2 | 152.4 | 50.08713 | 2024-01-11 11:42:14
3 | 0-Month | LTOA | 7041 | 4 | 66.42034 | 17.01583 | 2.93625 | 14.46346 | 12.76188 | 11.06029 | 4.025295 | 4.429683 | 4.87095 | 4.024297 | 86.89206 | 86.75917 | 9210.951 | 61.9 | 152.4 | 50.08391 | 2024-01-11 11:45:17
3 | 0-Month | LTOA | 7041 | 5 | 83.54395 | 17.95831 | 2.830409 | 15.26457 | 13.46874 | 11.6729 | 4.167606 | 4.67924 | 5.147984 | 3.663548 | 94.18966 | 94.18966 | 9968.426 | 62 | 152.4 | 50.08667 | 2024-01-11 11:48:48
4 | 0-Month | STOA | 7113 | 1 | 189.0816 | 16.52203 | 4.362006 | 14.04373 | 12.39152 | 10.73932 | 6.179513 | 6.749033 | 7.333113 | 2.864429 | 115.5599 | 112.4389 | 12190.79 | 62.2 | 152.4 | 50.08417 | 2023-11-13 13:24:10
4 | 0-Month | STOA | 7113 | 2 | 146.7284 | 16.83218 | 3.655748 | 14.30736 | 12.62414 | 10.94092 | 5.401658 | 5.937023 | 6.471138 | 3.147734 | 112.0225 | 110.825 | 11836.64 | 62.1 | 152.4 | 50.08288 | 2023-11-13 13:28:20
4 | 0-Month | STOA | 7113 | 3 | 317.2854 | 15.61884 | 4.273231 | 13.27601 | 11.71413 | 10.15224 | 6.674371 | 7.395475 | 8.142287 | 2.128029 | 131.4689 | 123.8099 | 13891.42 | 62.1 | 152.4 | 50.07693 | 2023-11-13 13:32:06
4 | 0-Month | STOA | 7113 | 4 | 197.9471 | 15.18304 | 3.91358 | 12.90559 | 11.38728 | 9.868979 | 5.77312 | 6.396305 | 7.04608 | 2.38547 | 106.3055 | 105.7919 | 11214.51 | 62.2 | 152.4 | 50.08381 | 2024-01-24 11:55:31
4 | 0-Month | STOA | 7113 | 5 | 183.3544 | 15.5365 | 3.865128 | 13.20602 | 11.65237 | 10.09872 | 5.780622 | 6.32865 | 6.916029 | 2.736726 | 114.1756 | 110.0766 | 12083.61 | 62 | 152.4 | 50.08949 | 2024-01-24 11:59:14
4 | 0-Month | LTOA | 7113 | 1 | 132.9392 | 18.2822 | 3.511167 | 15.53987 | 13.71165 | 11.88343 | 4.989228 | 5.509754 | 6.057257 | 3.423539 | 118.9482 | 115.3947 | 12568.44 | 62.1 | 152.4 | 50.15677 | 2024-01-31 12:58:46
4 | 0-Month | LTOA | 7113 | 2 | 93.97647 | 18.58269 | 3.460732 | 15.79529 | 13.93702 | 12.07875 | 4.874816 | 5.329862 | 5.780247 | 4.104718 | 104.2193 | 104.15 | 11012.13 | 62.1 | 152.4 | 50.24846 | 2024-01-31 13:02:19
4 | 0-Month | LTOA | 7113 | 3 | 77.86237 | 19.12556 | 2.900029 | 16.25672 | 14.34417 | 12.43161 | 4.320796 | 4.746858 | 5.179742 | 4.453262 | 105.1868 | 104.0484 | 11114.37 | 62.1 | 152.4 | 50.21867 | 2024-01-31 13:05:12
4 | 0-Month | LTOA | 7113 | 4 | 103.6814 | 19.08604 | 3.223309 | 16.22313 | 14.31453 | 12.40593 | 4.800424 | 5.272393 | 5.754328 | 4.001669 | 113.3172 | 112.4934 | 11973.45 | 62.1 | 152.4 | 50.19947 | 2024-01-31 13:08:08
4 | 0-Month | LTOA | 7113 | 5 | 89.07993 | 19.2384 | 2.987969 | 16.35264 | 14.4288 | 12.50496 | 4.433113 | 4.864258 | 5.360361 | 4.149572 | 109.4279 | 109.2935 | 11581.15 | 62 | 152.4 | 50.18879 | 2024-01-31 13:10:57

## CF Sapp
Lane | Field Age | Lab Aging | ID Number | Rep Number | Sapp
1 | 0-Month | STOA | 7031 | 1 | 18.9
1 | 0-Month | STOA | 7031 | 2 | 15.9
1 | 0-Month | STOA | 7031 | 3 | 16.9
1 | 0-Month | STOA | 7031 | 4 | 19.1
1 | 0-Month | STOA | 7031 | 5 | 18.9
1 | 0-Month | LTOA | 7031 | 1 | 20.595
1 | 0-Month | LTOA | 7031 | 2 | 15.335
1 | 0-Month | LTOA | 7031 | 3 | 16.386
1 | 0-Month | LTOA | 7031 | 4 | 18.352
2 | 0-Month | STOA | 7036 | 1 | 22
2 | 0-Month | STOA | 7036 | 2 | 23.8
2 | 0-Month | STOA | 7036 | 3 | 23.7
2 | 0-Month | STOA | 7036 | 4 | 29.2
2 | 0-Month | STOA | 7036 | 5 | 29.2
2 | 0-Month | LTOA | 7036 | 1 | 13.254
2 | 0-Month | LTOA | 7036 | 2 | 17.39
2 | 0-Month | LTOA | 7036 | 3 | 22.096
2 | 0-Month | LTOA | 7036 | 4 | 27.368
2 | 0-Month | LTOA | 7036 | 5 | 24.289
3 | 0-Month | STOA | 7041 | 1 | 20.3
3 | 0-Month | STOA | 7041 | 2 | 18.6
3 | 0-Month | STOA | 7041 | 3 | 20.1
3 | 0-Month | STOA | 7041 | 4 | 18.1
3 | 0-Month | STOA | 7041 | 5 | 19.4
3 | 0-Month | LTOA | 7041 | 1 | 23.579
3 | 0-Month | LTOA | 7041 | 2 | 18.176
3 | 0-Month | LTOA | 7041 | 3 | 15.078
3 | 0-Month | LTOA | 7041 | 4 | 17.789
3 | 0-Month | LTOA | 7041 | 5 | 17.1
4 | 0-Month | STOA | 7113 | 1 | 23
4 | 0-Month | STOA | 7113 | 2 | 23.6
4 | 0-Month | STOA | 7113 | 3 | 34.6
4 | 0-Month | STOA | 7113 | 4 | 28.2
4 | 0-Month | STOA | 7113 | 5 | 30
4 | 0-Month | STOA | 7113 | 6 | 24.3
4 | 0-Month | STOA | 7113 | 7 | 31.6
4 | 0-Month | STOA | 7113 | 8 | 24.8
4 | 0-Month | LTOA | 7113 | 1 | 21.4
4 | 0-Month | LTOA | 7113 | 2 | 23.1
4 | 0-Month | LTOA | 7113 | 3 | 18.7
4 | 0-Month | LTOA | 7113 | 4 | 22
4 | 0-Month | LTOA | 7113 | 5 | 21
4 | 0-Month | LTOA | 7113 | 6 | 17